## Sheet1
Material | Application | TML_Pct | WVR_Pct | CVCM_Pct | RML_Pct | Year | SpaceX_Classification | Data_Ref | Manufacturer | Time_1 | Temp_1 | ATM_1 | Time_2 | Temp_2 | ATM_2 | Time_3 | Temp_3 | ATM_3 | Time_4 | Temp_4 | ATM_4 | Raw_Application
AF-E-332-11 ETHYLENE PROPYLENE DERIVATIVE | Bladder | 0.6 |  | 0.08 | 0.6 | 1972 | Pass | GSFC04600 | TRW | [12 empty] | BLADDER
AF-E-411 ETHYLENE PROPYLENE WHITE VALVE SEAL | Seal | 0.96 | 0 | 0.07 | 0.96 | 1994 | Pass | GSFC22264 | TRW | [12 empty] | SEAL
AF3015/C125690-1 HARD FOAMED EPOXY | Foamed Adhesive | 0.88 | 0 | 0.01 | 0.88 | 1978 | Pass | GSFC08940 | MMM | 2H | 177.0 | AIR | [9 empty] | FOAMED ADH
AF3109-2U FILM ADHESIVE (ON G-10 SUBSTRATE | Film Adhesive | 1.28 | 0 | 0.06 | 1.28 | 2016 | Rationale Code A (up to 2 sq-in) | GSFC35754 | MMM | 1H | 121.0 | AIR | [9 empty] | FILM ADHESIVE
AG-1/HARDENER 22 AS 16/1 BW SILVER FILLED EPOXY | Conductive Adhesive | 0.37 | 0 | 0 | 0.37 | 1977 | Pass | GSFC08723 | TPI | 3H | 99.0 | AIR | [9 empty] | COND ADHESIVE
AGY Ð Y-110 Ð S-2 Glass Yarn, Part Number SCD450. | Miscellaneous | 0.15 | 0 | 0.02 | 0.15 | 2020 | Pass | GFC36720 |  | 24H | 125.0 | 1.3x10ø? | [9 empty] | MISCELLANEOUS
AIR TEX TIE CORD MIL T43435 | Cable Tie | 7.31 |  | 2.6 | 7.31 | 1969 | Rationale Code B (up to 0.25 sq-in) | GSFC01053 | EON | [12 empty] | CABLE TIE
AIR-LOCK, INC BAYER MAKROLON UC POLYCARBONATE SHEET | Miscellaneous | 0.2 | 0 | 0 | 0.2 | 2017 | Pass | GSFC36120 | ALK | [12 empty] | MISCELLANEOUS
AIRBORN CONNECTOR WGE92PR7GY BLACK GLASS FILL/NYLON | Connector | 0.71 | 0 | 0.09 | 0.71 | 1980 | Pass | GSFC11324 | ABI | [12 empty] | CONNECTOR
AIRWEAVE N-10 FABRIC | Thermal Insulation Cloth | 0.4 | 0 | 0.04 | 0.4 | 2012 | Pass | GSFC33421 | AMG | [12 empty] | THERMAL INSULATION CLOTH
AIRWEAVE S FABRIC | Thermal Insulation Cloth | 0.3 | 0 | 0.02 | 0.3 | 2012 | Pass | GSFC33418 | AMG | [12 empty] | THERMAL INSULATION CLOTH
AIRWOLF 3D PRINTER ROD (ABS) – AW3D-F06004 | 3D Printing | 0.41 | 0 | 0.01 | 0.41 | 2017 | Pass | GSFC35994 | AWF | [12 empty] | 3D PRINTING
AKZO-NOBEL CASCO 2806 STRONG EPOXY RAPID | Epoxy | 3.24 | 0 | 0.02 | 3.24 | 2012 | Rationale Code B (up to 0.25 sq-in) | GSFC33376 | AKZ | 16H | 25.0 | AIR | [9 empty] | EPOXY
AL HONEYCOMB PANEL WITH PROPRIETARY ADHESIVE | Adhesive | 2.9 | 1 | 0.1 | 1.9 | 2008 | Rationale Code A (up to 2 sq-in) | GSFC30640 | AYR | [12 empty] | ADHESIVE
AL-428 TWO PART EPOXY RESIN | Adhesive | 0.98 | 0 | 0.01 | 0.98 | 2012 | Pass | GSFC33082 | ALF | [12 empty] | ADHESIVE
ALKYD COATING - WHITE | Coating | 18.18 | 0 | 11.34 | 18.18 | 1974 | Rationale Code B (up to 0.25 sq-in) | GSFC06041 | GRU | [12 empty] | COATING
ALL SPEC 50/50 SERIES M | Packaging | 0.23 | 0 | 0.04 | 0.23 | 2006 | Pass | GSFC29728 | ASW | [12 empty] | PACKAGING
ALLACAST 1776 POTTING CPND FOR OPTICAL COMPONENTS | Potting | 0.25 | 0 | 0.01 | 0.25 | 1977 | Pass | GSFC08516 | BAC | 24H | 25.0 | AIR | [9 empty] | POTTING
ALLECTRA 330 GLUE-1 | Adhesive | 0.66 | 0 | 0 | 0.66 | 2010 | Pass | GSFC31930 | ALT | 1H | 80.0 | AIR | 3H | 120.0 | AIR | [6 empty] | ADHESIVE
ALLECTRA 330-GLUE1 A/B 1/1 BW, VACUUM DEGASSED | Adhesive | 1.16 | 0 | 0.1 | 1.16 | 2010 | Rationale Code A (up to 2 sq-in) | GSFC32074 | ALT | 1H | 80.0 | AIR | 3H | 120.0 | AIR | [6 empty] | ADHESIVE
ALODINE 1132 MARKER | Touch Up Coating | 0.51 | 0 | 0 | 0.51 | 2011 | Pass | GSFC32968 | HEN | [12 empty] | TOUCH UP COATING
ALPHA GRID ANTISTATIC FILM NYLON/POLYETHYLENE/CARBON | Antistatic Film | 1.22 | 0 | 0.04 | 1.22 | 1987 | Rationale Code A (up to 2 sq-in) | GSFC16556 | BAS | [12 empty] | ANTI STATIC FILM
ALPHA LUX 400 POLYPHENOL OXIDE | Insulation | 0.08 |  | 0.01 | 0.08 | 1972 | Pass | GSFC03933 | WPC | [12 empty] | INSULATION
ALPHA WIRE 221-3-64 INSULATION | Insulation | 1.3 |  | 0.04 | 1.3 | 1968 | Rationale Code A (up to 2 sq-in) | GSFC00403 | AWC | [12 empty] | INSULATION
ALPHA WIRE 5853 BLACK TEFLON INSULATION | Wire Insul | 0.01 | 0 | 0 | 0.01 | 1982 | Pass | GSFC12601 | AWC | [12 empty] | WIRE INSUL
ALPHA WIRE 5853 WHITE TEFLON INSULATION | Wire Insul | 0.01 | 0 | 0 | 0.01 | 1982 | Pass | GSFC12604 | AWC | [12 empty] | WIRE INSUL
ALTAIR 0200 METALIZED POLYESTER FILM | Antistatic Film | 0.22 | 0 | 0 | 0.22 | 1988 | Pass | GSFC17187 | SOU | [12 empty] | ANTI STATIC FILM
ALTAIR 20 METALIZED POLYCARBONATE FILM | Antistatic Film | 0.24 | 0 | 0.01 | 0.24 | 1985 | Pass | GSFC14956 | SOU | [12 empty] | ANTI STATIC FILM
ALUMA BLACK COND BLACK COATING FOR ALUMINUM | Conductive Coating | 5.86 | 0 | 0.04 | 5.86 | 1991 | Rationale Code B (up to 0.25 sq-in) | GSFC20079 | BIR | [12 empty] | COND COATING
ALUMINA, GOLD, PD/AG | Circuit Board | 0.02 | 0 | 0 | 0.02 | 2007 | Pass | GSFC30148 | EMT | [12 empty] | CIRCUIT BOARD
ALUMINIZED E-GLASS PN 2116-50 LOT # 00010 | Blanket | 0.06 | 0 | 0 | 0.06 | 2007 | Pass | GSFC30256 | BGF | [12 empty] | BLANKET
ALUMINIZED KAPTON THERMAL CANNISTER OSS-1 | Thermal Blanket | 0.54 | 0 | 0 | 0.54 | 1982 | Pass | GSFC12514 | GSC | [12 empty] | THERMAL BLANKET
ALUMINIZED MYLAR (0.5 MIL PET, AL COATED 1 SIDE) | Thermal Control Film | 0.27 | 0 | 0 | 0.27 | 2011 | Pass | GSFC32860 | GTS | [12 empty] | THERMAL CONTROL FILM
ALUMINIZED MYLAR (POLYESTER FILM WITH VDA ON 1 SIDE) | Thermal Control Film | 0.26 | 0 | 0 | 0.26 | 2011 | Pass | GSFC32902 | DUN | [12 empty] | THERMAL CONTROL FILM
ALUMINIZED MYLAR - LANGLEY | Packaging | 0.23 | 0 | 0.02 | 0.23 | 1983 | Pass | GSFC13027 | ZZZ | [12 empty] | PACKAGING
ALUMINIZED MYLAR 100M42 | Reflector | 0.13 |  | 0.01 | 0.13 | 1971 | Pass | GSFC02755 | STC | [12 empty] | REFLECTOR
ALUMINIZED MYLAR/DACRON DUPONT ADH 46960 | Conductive Film | 0.46 |  | 0.09 | 0.46 | 1970 | Pass | GSFC02128 | ZZZ | [12 empty] | COND FILM
ALUMINUM COATED KAPTON, 1 MIL THICK, P/N 146446 | Film | 0.95 | 0 | 0 | 0.95 | 2009 | Pass | GSFC31198 | GTS | [12 empty] | FILM
ALUMINUM COATED KAPTON, 5 MIL THICK, P/N 146452 | Film | 1.08 | 1 | 0.01 | 0.08 | 2009 | Pass | GSFC31195 | GTS | [12 empty] | FILM
ALUMINUM COATED POLYMIDE FILM WITH 966 ADHESIVE, P/N 8203007-2, MRR# 970577 | Tape | 0.88 | 0 | 0 | 0.88 | 2008 | Pass | GSFC31111 | GTS | [12 empty] | TAPE
ALUMINUM COATED POLYMIDE TAPE WITH PSA, 422782, ITT P/N 400-3809F | Tape | 0.94 | 0 | 0 | 0.94 | 2009 | Pass | GSFC31267 | GTS | [12 empty] | TAPE
ALUMINUM TAPE/F | Tape | 0.56 | 0 | 0.1 | 0.56 | 1996 | Pass | GSFC24087 | ZZZ | [12 empty] | TAPE
AMBERSTRAND BRAID IPA RINSE | Harness Jacket | 0.52 | 0 | 0 | 0.52 | 2014 | Pass | GSFC35253 | GLA | [12 empty] | HARNESS JACKET
AMBERSTRAND BRAID ULTRASONIC 50/50 IPA/HEXANE | Harness Jacket | 0.52 | 0 | 0 | 0.52 | 2014 | Pass | GSFC35244 | GLA | [12 empty] | HARNESS JACKET
AMERI-STAT ESD LAMINATE GRAY FRP | Laminate | 2.07 | 0 | 0.24 | 2.07 | 1990 | Rationale Code B (up to 0.25 sq-in) | GSFC18982 | BAH | [12 empty] | LAMINATE
AMERI-STAT FILM METALIZED POLYESTER/POLYETHYLENE | Antistatic Film | 0.23 | 0 | 0.04 | 0.23 | 1985 | Pass | GSFC14884 | ACV | [12 empty] | ANTI STATIC FILM
AMERI-STAT FILM METALIZED POLYESTER/POLYETHYLENE BAG | Antistatic Film | 0.19 | 0 | 0.03 | 0.19 | 1987 | Pass | GSFC16841 | ACV | [12 empty] | ANTI STATIC FILM
AMERICAN MICRO INDUSTRIES VULCANIZED FIBRE INSULATION PAPER (FISHPAPER, GREEN) | Cable Insulation and Shrink Tubing | 7.94 | 7 | 0 | 0.94 | 2017 | Pass | GSFC35967 | ANM | [12 empty] | CABLE INSULATION AND SHRINK TUBING
AMES 24E BLACK INFRARED OPAQUE COATING SAMPLE A | Paint | 0.67 | 0 | 0.16 | 0.67 | 1987 | Rationale Code B (up to 0.25 sq-in) | GSFC16046 | ARE | 7D | 25.0 | AIR | 24H | 135.0 | E-2 | [6 empty] | PAINT
AMES 24E BLACK INFRARED OPAQUE COATING SAMPLE B | Paint | 0.85 | 0 | 0.28 | 0.85 | 1987 | Rationale Code B (up to 0.25 sq-in) | GSFC16049 | ARE | 7D | 25.0 | AIR | [9 empty] | PAINT
AMES 24E2 BLACK INFRARED OPAQUE COATING SAMPLE A | Paint | 0.31 | 0 | 0 | 0.31 | 1990 | Pass | GSFC18659 | ARE | 24H | 135.0 | E-3 | [9 empty] | PAINT
AMES 24E2 BLACK INFRARED OPAQUE COATING SAMPLE B | Paint | 0.31 | 0 | 0 | 0.31 | 1990 | Pass | GSFC18661 | ARE | 24H | 280.0 | E-3 | [9 empty] | PAINT
AMES 24E2 BLACK INFRARED OPAQUE COATING SAMPLE C | Paint | 0.3 | 0 | 0 | 0.3 | 1990 | Pass | GSFC18663 | ARE | 48H | 280.0 | E-3 | [9 empty] | PAINT
AMES 24E2 BLACK INFRARED OPAQUE COATING SAMPLE D | Paint | 1.11 | 0 | 0.29 | 1.11 | 1990 | Rationale Code B (up to 0.25 sq-in) | GSFC18665 | ARE | [12 empty] | PAINT
AMICON 930-12-4F SINGLE COMPONENT ADHESIVE YELLOW | Adhesive | 1.71 | 0 | 0.06 | 1.71 | 1985 | Rationale Code A (up to 2 sq-in) | GSFC14465 | EMC | 10M | 120.0 | AIR | [9 empty] | ADHESIVE
AMICON E-6130 EPOXY YELLOW | Adhesive | 1.32 | 0 | 0.31 | 1.32 | 1995 | Rationale Code B (up to 0.25 sq-in) | GSFC22591 | WRG | 15M | 100.0 | AIR | [9 empty] | ADHESIVE
AMICON SC-3613 CLEAR ONE PART SILICONE (FROZEN) | Coating | 0.83 | 0 | 0.44 | 0.83 | 1990 | Rationale Code B (up to 0.25 sq-in) | GSFC18979 | EMC | 2H | 200.0 | AIR | [9 empty] | COATING
AMICON UV-301 RED ACRYLIC UV CURE | Adhesive | 5.86 | 0 | 0.01 | 5.86 | 2000 | Rationale Code B (up to 0.25 sq-in) | GSFC27286 | EMC | [12 empty] | ADHESIVE
AMICON XT-1203-4/B-97 AS 50/1 PBW MAROON EPOXY | Coating | 5.25 | 0 | 0.02 | 5.25 | 1991 | Rationale Code B (up to 0.25 sq-in) | GSFC19845 | EMC | 2H | 120.0 | AIR | [9 empty] | COATING
AMJET 023BK BLACK MARKING INK/F | Ink | 3.35 | 0 | 0.5 | 3.35 | 1987 | Rationale Code B (up to 0.25 sq-in) | GSFC16215 | AMJ | 10M | 80.0 | AIR | [9 empty] | INK
AMJET 023BK BLACK MARKING INK/F | Ink | 1.2 | 0 | 0.03 | 1.2 | 1987 | Rationale Code A (up to 2 sq-in) | GSFC16436 | AMJ | 1H | 200.0 | AIR | [9 empty] | INK
AMLGUARD CORROSION PROTECTIVE COATING/F | Coating | 14.01 | 0 | 2.12 | 14.01 | 1977 | Rationale Code B (up to 0.25 sq-in) | GSFC08180 | NDC | 24H | 25.0 | AIR | [9 empty] | COATING
AMODEL A-1000 BLUE BLEND | Mold Compound | 0.63 | 0 | 0.01 | 0.63 | 1990 | Pass | GSFC19369 | AMO | [12 empty] | MOLD CPND
AMODEL A-1000 VIRGIN MATERIAL NEUTRAL COLOR | Mold Compound | 0.8 | 0 | 0.01 | 0.8 | 1990 | Pass | GSFC19366 | AMO | [12 empty] | MOLD CPND
Amodel AS-4133 HS NT | Molding Compounds | 1.26 | 0 | 0 | 1.26 | 2022 | Rationale Code A (up to 2 sq-in) | GFC37183 |  | 24H | 124.0 | 6.1x10ø? | [9 empty] | MOLDING COMPOUNDS
AMP 22-18(1-2) SOLDER LUG INSULATION - RED | Insulation | 2.54 | 1 | 0.02 | 1.54 | 1978 | Rationale Code A (up to 2 sq-in) | GSFC08816 | AMP | [12 empty] | INSULATION
AMP 9000 POLYETHYLENE ANTI STATIC FILM | Antistatic Film | 0.55 | 0 | 0.17 | 0.55 | 1989 | Rationale Code B (up to 0.25 sq-in) | GSFC18568 | AMM | [12 empty] | ANTI STATIC FILM
AMP BOOT 504019-2 BLACK THERMOPLASTIC | Boot | 30.82 | 0 | 11.14 | 30.82 | 1994 | Rationale Code B (up to 0.25 sq-in) | GSFC21717 | AMP | [12 empty] | BOOT
AMP CONNECTOR 1-103183-3-8629 BLACK NYLON/GLASS | Mold Compound | 1.82 | 0 | 0.14 | 1.82 | 1988 | Rationale Code B (up to 0.25 sq-in) | GSFC17544 | AMP | [12 empty] | MOLD CPND
AMP CONNECTOR 1-103183-3-8629 BLACK NYLON/GLASS | Mold Compound | 1.64 | 0 | 0.1 | 1.64 | 1988 | Rationale Code A (up to 2 sq-in) | GSFC17546 | AMP | 24H | 50.0 | AIR | [9 empty] | MOLD CPND
AMP CONNECTOR 1-103183-3-8629 BLACK NYLON/GLASS | Mold Compound | 1.45 | 0 | 0.1 | 1.45 | 1989 | Rationale Code A (up to 2 sq-in) | GSFC17760 | AMP | 24H | 105.0 | AIR | [9 empty] | MOLD CPND
AMP CONNECTOR 205-207-1 NYLON/GLASS FIBER | Connector | 1.62 |  | 0.03 | 1.62 | 1973 | Rationale Code A (up to 2 sq-in) | GSFC05316 | AMP | [12 empty] | CONNECTOR
AMP CONNECTOR 205-289-1 PHENOLIC/GLASS FIBER | Connector | 1.3 |  | 0 | 1.3 | 1973 | Rationale Code A (up to 2 sq-in) | GSFC05319 | AMP | [12 empty] | CONNECTOR
AMP CONNECTOR 583707-9 8735 M55302/27-33 BLUE | Mold Compound | 0.49 | 0 | 0.01 | 0.49 | 1989 | Pass | GSFC17834 | AMP | [12 empty] | MOLD CPND
AMP CONNECTOR 645850-1 BLACK GLASS FILLED POLYESTER | Connector | 0.26 | 0 | 0.07 | 0.26 | 1980 | Pass | GSFC10958 | AMP | [12 empty] | CONNECTOR
AMP CONNECTOR HOUSING (PET) POLYETEHYLENE TEREPHTHALATE | Connector | 0.3 | 0 | 0.06 | 0.3 | 2003 | Pass | GSFC28273 | TYO | [12 empty] | CONNECTOR
AMP CONNECTOR M83503/20-01 8743 BLACK | Mold Compound | 0.43 | 0 | 0.05 | 0.43 | 1989 | Pass | GSFC17832 | AMP | [12 empty] | MOLD CPND
AMP CONNECTOR MS25036 TERNMINAL LUG NYLON | Connector Insul | 2.81 | 0 | 0.06 | 2.81 | 2000 | Rationale Code A (up to 2 sq-in) | GSFC27025 | AMP | [12 empty] | CONNECTOR INSUL
AMP CONNECTOR POCAN B4225 PBT GRAY | Connector | 0.35 | 0 | 0.04 | 0.35 | 1997 | Pass | GSFC24741 | AMP | [12 empty] | CONNECTOR
AMP CONNECTOR SHELL PROFAX PD451 BLACK POLYPROPYLENE | Mold Compound | 0.34 | 0 | 0.08 | 0.34 | 1988 | Pass | GSFC16916 | AMP | [12 empty] | MOLD CPND
AMP CONNECTOR SHELL PROFAX PD451 BLACK POLYPROPYLENE | Mold Compound | 0.45 | 0 | 0.21 | 0.45 | 1994 | Rationale Code B (up to 0.25 sq-in) | GSFC21744 | AMP | [12 empty] | MOLD CPND
AMP CONNECTOR SHELL PROFAX PD451 BLACK POLYPROPYLENE | Mold Compound | 0.37 | 0 | 0.17 | 0.37 | 1994 | Rationale Code B (up to 0.25 sq-in) | GSFC21777 | AMP | 20H | 125.0 | E-2 | [9 empty] | MOLD CPND
AMP CONNECTOR SHELL PROFAX PD451 BLACK POLYPROPYLENE | Mold Compound | 0.32 | 0 | 0.15 | 0.32 | 1994 | Rationale Code B (up to 0.25 sq-in) | GSFC21825 | AMP | 70H | 125.0 | E-2 | [9 empty] | MOLD CPND
AMP CONNECTOR SHELL PROFAX PD451 BLACK POLYPROPYLENE | Mold Compound | 0.12 | 0 | 0.06 | 0.12 | 1994 | Pass | GSFC21921 | AMP | 6D | 165.0 | E-2 | [9 empty] | MOLD CPND
AMP CONNECTOR VALOX 420 SEO BLUE INSERT | Connector | 0.4 | 0 | 0.1 | 0.4 | 1984 | Pass | GSFC14166 | AMP | [12 empty] | CONNECTOR
AMP FEED THRU TERM BLOCK 204307-6-70-39 EPOXY | Feed Thru | 0.28 |  | 0 | 0.28 | 1971 | Pass | GSFC02645 | AMP | [12 empty] | FEED THRU
AMP FEED THRU TERM BLOCK 204307-6-70-39 SILICONE | Feed Thru | 0.66 |  | 0.06 | 0.66 | 1971 | Pass | GSFC02647 | AMP | [12 empty] | FEED THRU
AMP HD-20 CONN INSUL BLACK NYLON/GLASS | Conn Insul | 1.24 | 0 | 0.02 | 1.24 | 1991 | Rationale Code A (up to 2 sq-in) | GSFC20225 | AMP | [12 empty] | CONN INSUL
AMP HV SILICONE CABLE INSUL PEP | Insulation | 1.07 |  | 0.48 | 1.07 | 1970 | Rationale Code B (up to 0.25 sq-in) | GSFC02290 | AMP | [12 empty] | INSULATION
AMP HV WIRE ENTIRE CABLE WITHOUT METAL | Cable | 1.39 |  | 0.35 | 1.39 | 1969 | Rationale Code B (up to 0.25 sq-in) | GSFC01339 | AMP | [12 empty] | CABLE
AMP HV WIRE HA/HV-1 SILICONE INSUL MIDDLE | Cable | 1.44 |  | 0.34 | 1.44 | 1969 | Rationale Code B (up to 0.25 sq-in) | GSFC01336 | AMP | [12 empty] | CABLE
AMP HV WIRE SILASTIC 1410 SHRINK TUBING ONLY | Cable | 1.39 |  | 0.5 | 1.39 | 1969 | Rationale Code B (up to 0.25 sq-in) | GSFC01342 | AMP | [12 empty] | CABLE
AMP MOLDING COMPOUND AMBER | Mold Compound | 0.51 | 0 | 0 | 0.51 | 1983 | Pass | GSFC12877 | AMP | [12 empty] | MOLD CPND
AMP STRAIN RELIEF P/N501688-1 THERMOPLASTIC BLACK | Strain Relief | 0.47 | 0 | 0.18 | 0.47 | 1987 | Rationale Code B (up to 0.25 sq-in) | GSFC16540 | AMP | [12 empty] | STRAIN RELIEF
AMP STRAIN RELIEF P/N501688-1 THERMOPLASTIC BLACK | Strain Relief | 0.4 | 0 | 0.22 | 0.4 | 1987 | Rationale Code B (up to 0.25 sq-in) | GSFC16646 | AMP | 24H | 121.0 | AIR | [9 empty] | STRAIN RELIEF
AMPHENOL 481 CONNECTOR PHENOLIC ONLY | Connector | 1.5 |  | 0.01 | 1.5 | 1974 | Rationale Code A (up to 2 sq-in) | GSFC05681 | ABR | [12 empty] | CONNECTOR
AMPHENOL 481 CONNECTOR PHENOLIC/SILASTIC 35U | Connector | 1.17 |  | 0.08 | 1.17 | 1973 | Rationale Code A (up to 2 sq-in) | GSFC05206 | ABR | [12 empty] | CONNECTOR
AMPHENOL 481 CONNECTOR SILASTIC 35U ONLY | Connector | 0.56 |  | 0.22 | 0.56 | 1973 | Rationale Code B (up to 0.25 sq-in) | GSFC05274 | ABR | [12 empty] | CONNECTOR
AMPHENOL CONNECTOR 97 SERIES 10-825-750-04A ULTEM | Connector | 0.52 | 0 | 0.03 | 0.52 | 2000 | Pass | GSFC27160 | AMP | [12 empty] | CONNECTOR
AMPHENOL CONNECTOR 97 SERIES 99-825-730-15 ULTEM | Connector | 0.73 | 0 | 0.02 | 0.73 | 2000 | Pass | GSFC27166 | AMP | [12 empty] | CONNECTOR
AMPHENOL CONNECTOR 97 SERIES 99-825-750-04A ULTEM | Connector | 0.65 | 0 | 0.02 | 0.65 | 2000 | Pass | GSFC27163 | AMP | [12 empty] | CONNECTOR
AMPHENOL CONNECTOR MIL C38999 BLUE INSERT 418 SERIES | Conn Insul | 0.35 | 0 | 0.15 | 0.35 | 1979 | Rationale Code B (up to 0.25 sq-in) | GSFC10422 | ABR | [12 empty] | CONN INSUL
AMPHENOL CONNECTOR MIL C38999 BLUE INSERT 418 SERIES | Conn Insul | 0.48 | 0 | 0.28 | 0.48 | 1979 | Rationale Code B (up to 0.25 sq-in) | GSFC10425 | ABR | 24H | 175.0 | E-6 | [9 empty] | CONN INSUL
AMPHENOL CONNECTOR MIL C38999 CLEAR SEAL 418 SERIES | Conn Insul | 0.5 | 0 | 0.25 | 0.5 | 1979 | Rationale Code B (up to 0.25 sq-in) | GSFC10434 | ABR | [12 empty] | CONN INSUL
AMPHENOL CONNECTOR MIL C38999 CLEAR SEAL 418 SERIES | Conn Insul | 0.73 | 0 | 0.47 | 0.73 | 1979 | Rationale Code B (up to 0.25 sq-in) | GSFC10436 | ABR | 24H | 175.0 | E-6 | [9 empty] | CONN INSUL
AMPHENOL CONNECTOR SERIES 118 BLUE FLUOROSILICONE | Conn Insul | 0.56 | 0 | 0.1 | 0.56 | 1977 | Pass | GSFC08303 | ABR | [12 empty] | CONN INSUL
AMPHENOL CONNECTOR SERIES 118 TAN THERMOPLASTIC | Conn Insul | 1.03 | 0 | 0 | 1.03 | 1977 | Rationale Code A (up to 2 sq-in) | GSFC08306 | ABR | [12 empty] | CONN INSUL
AMPHENOL INSIDE CONNECTOR 038999/F SERIES | Potting Compound | 0.5 | 0 | 0.16 | 0.5 | 2004 | Rationale Code B (up to 0.25 sq-in) | GSFC28933 | ABR | [12 empty] | POTTING COMPOUND
AMPHENOL INSIDE CONNECTOR 97-4106A | Molding Compound | 0.64 | 0 | 0 | 0.64 | 2004 | Pass | GSFC28864 | ABR | [12 empty] | MOLDING COMPOUND
AMR 1036 GREEN EPOXY | Adhesive | 2.36 | 0 | 0.05 | 2.36 | 1983 | Rationale Code A (up to 2 sq-in) | GSFC12853 | AMR | 7D | 25.0 | AIR | [9 empty] | ADHESIVE
AMR 1036 ORANGE EPOXY | Adhesive | 2.66 | 0 | 0.06 | 2.66 | 1983 | Rationale Code A (up to 2 sq-in) | GSFC12856 | AMR | 1H | 75.0 | AIR | [9 empty] | ADHESIVE
AMS 3195B RED SILICONE SPONGE SHEET | Damper | 0.24 | 0 | 0.1 | 0.24 | 1994 | Pass | GSFC21897 | FUJ | [12 empty] | DAMPER
AMS 3195B RED SILICONE SPONGE SHEET | Damper | 0.08 | 0 | 0.01 | 0.08 | 1994 | Pass | GSFC21899 | FUJ | 4H | 250.0 | AIR | [9 empty] | DAMPER
AMS 3196 SILICONE SPONGE | Cushion | 0.11 | 0 | 0.03 | 0.11 | 1978 | Pass | GSFC09329 | ZZZ | 24H | 182.0 | AIR | [9 empty] | CUSHION
AMS 3345 SILICONE RUBBER | Cushion | 0.11 |  | 0.04 | 0.11 | 1973 | Pass | GSFC04916 | AMS | 48H | 121.0 | E-4 | [9 empty] | CUSHION
AN-90D MYLAR FILM | Mli | 1.65 | 1 | 0.04 | 0.65 | 2015 | Pass | GSFC35376 | ORC | [12 empty] | MLI
ANDREW BROWN BLACK EPOXY PAINT/PRIMER A-136 | Paint | 9.48 |  | 0.21 | 9.48 | 1969 | Rationale Code B (up to 0.25 sq-in) | GSFC01402 | ABC | 5D | 25.0 | AIR | [9 empty] | PAINT
ANDREW BROWN BLACK EPOXY PAINT/PRIMER A-136 | Paint | 2.77 |  | 0.16 | 2.77 | 1969 | Rationale Code B (up to 0.25 sq-in) | GSFC01444 | ABC | 5M | 25.0 | AIR | 10M | 149.0 | AIR | [6 empty] | PAINT
ANGEL FOAM 6818 CLEAN ROOM WIPE | Foam Wipe | 1.24 | 0 | 0.1 | 1.24 | 1975 | Rationale Code A (up to 2 sq-in) | GSFC06509 | AUC | [12 empty] | FOAM WIPE
ANGEL FOAM 6818 CLEAN ROOM WIPE 6 HR METOH WASH | Foam Wipe | 1.15 | 0 | 0.01 | 1.15 | 1975 | Rationale Code A (up to 2 sq-in) | GSFC06617 | AUC | 16H | 100.0 | AIR | [9 empty] | FOAM WIPE
ANGSTROM BOND 9112 FIBER OPTIC EPOXY | Adhesive | 4.33 | 0 | 1.34 | 4.33 | 2001 | Rationale Code B (up to 0.25 sq-in) | GSFC27610 | FOI | 15M | 90.0 | AIR | [9 empty] | ADHESIVE
ANGSTROM BOND 9119 FIBER OPTIC EPOXY | Adhesive | 0.64 | 0 | 0 | 0.64 | 2001 | Pass | GSFC27607 | FOI | 10M | 120.0 | AIR | [9 empty] | ADHESIVE
ANGSTROM BOND 9320 A/B (LOT 3419) | Epoxy | 0.85 | 0 | 0 | 0.85 | 2003 | Pass | GSFC28534 | FOI | 2H | 80.0 | AIR | [9 empty] | EPOXY
ANGSTROM BOND 9320 A/B (LOT 3419) | Epoxy | 1.13 | 0 | 0 | 1.13 | 2003 | Rationale Code A (up to 2 sq-in) | GSFC28537 | FOI | 30M | 100.0 | AIR | [9 empty] | EPOXY
ANGSTROM BOND 9320 A/B (LOT 3419) | Epoxy | 1.39 | 0 | 0 | 1.39 | 2003 | Rationale Code A (up to 2 sq-in) | GSFC28540 | FOI | 7D | 25.0 | AIR | [9 empty] | EPOXY
ANGSTROM BOND 950-200 FIBER RECOAT MATERIAL | Fiber Recoat Material | 4.46 | 0 | 0.57 | 4.46 | 2011 | Rationale Code B (up to 0.25 sq-in) | GSFC32911 | FOC | [12 empty] | FIBER RECOAT MATERIAL
ANGSTROM BOND EPOTEK 353ND | Epoxy | 0.76 | 0 | 0 | 0.76 | 2004 | Pass | GSFC29110 | EPK | 1H | 70.0 | AIR | 1H | 90.0 | AIR | [6 empty] | EPOXY
ANNEALED PYROLYTIC GRAPHITE (APG) (K-CORE) | Thermal Core Material | 0 | 0 | 0 | 0 | 2011 | Pass | GSFC32845 | KTH | [12 empty] | THERMAL CORE MATERIAL
ANODIZE A BLACK DYED ALUMINUM | Coating | 0.67 |  | 0.05 | 0.67 | 1969 | Pass | GSFC01594 | GSC | [12 empty] | COATING
ANODIZE BLACK DYED ALUMINUM | Coating | 0.75 |  | 0.02 | 0.75 | 1969 | Pass | GSFC01666 | GSC | [12 empty] | COATING
ANTENNA - OUTER SHELL | Antenna | 0.79 | 0 | 0.04 | 0.79 | 2006 | Pass | GSFC29965 | GSC | [12 empty] | ANTENNA
ANTI STATIC FILM 2100 | Film | 0.32 | 0 | 0.05 | 0.32 | 1981 | Pass | GSFC11845 | MMM | [12 empty] | FILM
ANTI-GALLING LUBRICANT EXPERIMENTAL PRODUCT 27-123D | Thread Seal | 11.35 | 0 | 1.11 | 11.35 | 1998 | Rationale Code B (up to 0.25 sq-in) | GSFC25990 | NDT | [12 empty] | THREAD SEAL
ANTI-GALLING LUBRICANT ND SC04-03 | Thread Seal | 5.84 | 0 | 0.69 | 5.84 | 1998 | Rationale Code B (up to 0.25 sq-in) | GSFC25984 | NDT | [12 empty] | THREAD SEAL
ANTI-GALLING LUBRICANT ND SC09-06 | Thread Seal | 4.18 | 1 | 0.15 | 3.18 | 1998 | Rationale Code B (up to 0.25 sq-in) | GSFC25987 | NDT | [12 empty] | THREAD SEAL
ANTI-STATIC ORANGE NYLON 6 FILM | Films and Sheet Materials | 3.15 | 2 | 0.04 | 1.15 | 2018 | Rationale Code A (up to 2 sq-in) | GSFC36354 | APK | [12 empty] | FILMS AND SHEET MATERIALS
ANTISTATIC WHITE POLYURETHANE TUBING | Sensor Board Ring | 2.44 | 1 | 0.06 | 1.44 | 2010 | Rationale Code A (up to 2 sq-in) | GSFC31936 | MCM | [12 empty] | SENSOR BOARD RING
AO 805 OPTICAL CEMENT BUTYL METHACRYLATE | Optical Cement | 16.45 |  | 2.55 | 16.45 | 1968 | Rationale Code B (up to 0.25 sq-in) | GSFC00566 | AOP | [12 empty] | OPT CEMENT
AO 805 OPTICAL CEMENT BUTYL METHACRYLATE | Optical Cement | 15.04 |  | 2.96 | 15.04 | 1968 | Rationale Code B (up to 0.25 sq-in) | GSFC00619 | AOP | 4H | 71.0 | AIR | [9 empty] | OPT CEMENT
AOS NON-SILICONE HTC 5209 | Thermal Control | 0.72 | 0 | 0.39 | 0.72 | 2000 | Rationale Code B (up to 0.25 sq-in) | GSFC27328 | AOS | [12 empty] | THERMAL CONTROL
AP-134 SILANE PRIMER | Paint | 9.23 | 0 | 0 | 9.23 | 2009 | Rationale Code B (up to 0.25 sq-in) | GSFC31420 | LOR | 2H | 25.0 | RH | [9 empty] | PAINT
AP134 PRIMER, A074 CLEAR POLYURETHANE, A170 FLATTENING AGENT | Coating | 1.92 | 0 | 0.04 | 1.92 | 2013 | Rationale Code A (up to 2 sq-in) | GSFC33934 | HCC | 24H | 65.0 | AIR | [9 empty] | COATING
AP8004 FAST CURE EPOXY ACU-PAK PRE-MIX | Adhesive | 2.91 | 0 | 0.22 | 2.91 | 1975 | Rationale Code B (up to 0.25 sq-in) | GSFC07079 | ALR | 24H | 25.0 | AIR | [9 empty] | ADHESIVE
AP8005 FAST CURE EPOXY ACU-PAK PRE MIX | Adhesive | 3.9 | 0 | 0.21 | 3.9 | 1975 | Rationale Code B (up to 0.25 sq-in) | GSFC07130 | ALR | 24H | 25.0 | AIR | [9 empty] | ADHESIVE
APCO 1260 A/B AS 1/1 BW | Conformal Coat | 6.46 |  | 0.02 | 6.46 | 1971 | Rationale Code B (up to 0.25 sq-in) | GSFC02677 | APP | 24H | 25.0 | AIR | 2H | 71.0 | AIR | [6 empty] | CONF COAT
APCO 1266 A/B AS 1/1 BW POLYURETHANE | Conformal Coat | 18.35 |  | 0.02 | 18.35 | 1969 | Rationale Code B (up to 0.25 sq-in) | GSFC01207 | APP | 90M | 80.0 | AIR | [9 empty] | CONF COAT
APCO 1266 A/B AS 1/1 BW POLYURETHANE CYCLED | Paint | 17.06 |  | 0.04 | 17.06 | 1969 | Rationale Code B (up to 0.25 sq-in) | GSFC01420 | APP | 90M | 80.0 | AIR | 24H | -40.0 | E-5 | 24H | 65.0 | E-6 |  |  |  | PAINT
APCO 5290/2180/0300 AS 79/17/4 BW BLACK | Adhesive | 1.58 | 0 | 0.02 | 1.58 | 1987 | Rationale Code A (up to 2 sq-in) | GSFC16307 | APP | 30D | 25.0 | AIR | [9 empty] | ADHESIVE
APCO 5313 A/B AS 100/8 BW GREEN EPOXY | Adhesive | 1.8 | 0 | 0.05 | 1.8 | 1979 | Rationale Code A (up to 2 sq-in) | GSFC10553 | APP | 1H | 66.0 | AIR | [9 empty] | ADHESIVE
APCO 5393 A/B AS 25/4 BW BROWN EPOXY | Adhesive | 1.12 | 0 | 0.01 | 1.12 | 1988 | Rationale Code A (up to 2 sq-in) | GSFC17378 | APP | 1.5H | 135.0 | AIR | 24H | 149.0 | AIR | [6 empty] | ADHESIVE
APCO 5393 A/B AS 25/4 BW BROWN EPOXY | Adhesive | 1.12 | 0 | 0.01 | 1.12 | 1988 | Rationale Code A (up to 2 sq-in) | GSFC17380 | APP | 1.5H | 135.0 | AIR | 24H | 149.0 | AIR | 48H | 49.0 | E-5 |  |  |  | ADHESIVE
APIEZON AP100, UHV HYDROCARBON LUBRICATING GREASE | Grease | 0.14 | 0 | 0.05 | 0.14 | 2007 | Pass | GSFC30358 | APZ | [12 empty] | GREASE
APIEZON C OIL 5% LEAD NAPTHANATE | Lubricant | 53.66 | 0 | 30.93 | 53.66 | 1994 | Rationale Code B (up to 0.25 sq-in) | GSFC21741 | BID | [12 empty] | LUBRICANT
APIEZON C OIL VACUUM DEGASSED | Lubricant | 81.19 | 0 | 47.47 | 81.19 | 1981 | Rationale Code B (up to 0.25 sq-in) | GSFC11800 | BID | 1H | 65.0 | E-2 | [9 empty] | LUBRICANT
APIEZON H HYDROCARBON GREASE | Grease | 0.85 | 0 | 0.34 | 0.85 | 1991 | Rationale Code B (up to 0.25 sq-in) | GSFC20145 | BID | [12 empty] | GREASE
APIEZON H HYDROCARBON GREASE | Grease | 0.25 |  | 0.02 | 0.25 | 1973 | Pass | GSFC04696 | BID | [12 empty] | GREASE
APIEZON H HYDROCARBON GREASE LOT # 018038 | Grease | 0.48 | 0 | 0.11 | 0.48 | 2008 | Rationale Code B (up to 0.25 sq-in) | GSFC30826 | APZ | [12 empty] | GREASE
APIEZON H HYDROCARBON GREASE LOT # 018057 | Grease | 0.66 | 0 | 0.13 | 0.66 | 2008 | Rationale Code B (up to 0.25 sq-in) | GSFC30928 | APZ | [12 empty] | GREASE
APIEZON H HYDROCARBON GREASE LOT # 018181 17-10-08 | Grease | 0.52 | 0 | 0.12 | 0.52 | 2009 | Rationale Code B (up to 0.25 sq-in) | GSFC31645 | APZ | [12 empty] | GREASE
APIEZON H HYDROCARBON GREASE LOT # 17211922-1 | Grease | 1.35 | 0 | 0.5 | 1.35 | 1996 | Rationale Code B (up to 0.25 sq-in) | GSFC23826 | APP | [12 empty] | GREASE
APIEZON H HYDROCARBON GREASE LOT # 17211922-1 | Grease | 3.79 | 0 | 2.59 | 3.79 | 1996 | Rationale Code B (up to 0.25 sq-in) | GSFC23829 | APP | 1D | 135.0 | E-1 | [9 empty] | GREASE
APIEZON H HYDROCARBON GREASE LOT #016797 | Grease | 0.78 | 0 | 0.12 | 0.78 | 2008 | Rationale Code B (up to 0.25 sq-in) | GSFC30652 | APZ | [12 empty] | GREASE
APIEZON H HYDROCARBON GREASE LOT #016941 | Grease | 0.56 | 0 | 0.09 | 0.56 | 2008 | Pass | GSFC30676 | APZ | [12 empty] | GREASE
APIEZON H HYDROCARBON GREASE LOT #17012 | Grease | 0.63 | 0 | 0.11 | 0.63 | 2008 | Rationale Code B (up to 0.25 sq-in) | GSFC30655 | APZ | [12 empty] | GREASE
APIEZON H HYDROCARBON GREASE LOT 010195 | Grease | 0.82 | 0 | 0.42 | 0.82 | 1992 | Rationale Code B (up to 0.25 sq-in) | GSFC20495 | BID | [12 empty] | GREASE
APIEZON H HYDROCARBON GREASE LOT 810317 | Grease | 1.21 | 0 | 0.54 | 1.21 | 1993 | Rationale Code B (up to 0.25 sq-in) | GSFC21127 | BID | [12 empty] | GREASE
APIEZON H HYDROCARBON GREASE LOT 860718 | Grease | 1.3 | 0 | 0.65 | 1.3 | 1992 | Rationale Code B (up to 0.25 sq-in) | GSFC20261 | BID | [12 empty] | GREASE
APIEZON H HYDROCARBON GREASE MOLA LASER CAVITY | Grease | 12.59 | 0 | 7.32 | 12.59 | 1991 | Rationale Code B (up to 0.25 sq-in) | GSFC20148 | BID | [12 empty] | GREASE
APIEZON K OIL | Lubricant | 1.13 | 0 | 0.49 | 1.13 | 1987 | Rationale Code B (up to 0.25 sq-in) | GSFC16745 | BID | [12 empty] | LUBRICANT
APIEZON L GREASE | Grease | 0.04 | 0 | 0.01 | 0.04 | 1974 | Pass | GSFC06320 | BID | [12 empty] | GREASE
APIEZON L GREASE LOT O10660 | Grease | 0.07 | 0 | 0.03 | 0.07 | 1995 | Pass | GSFC23026 | BID | [12 empty] | GREASE
APIEZON L HYDROCARBON GREASE LOT 010100 | Grease | 0.05 | 0 | 0.04 | 0.05 | 1992 | Pass | GSFC20498 | BID | [12 empty] | GREASE
APIEZON L HYDROCARBON GREASE LOT 010377 | Thermal Grease | 0.04 | 0 | 0.03 | 0.04 | 2000 | Pass | GSFC27289 | BDI | [12 empty] | THERMAL GREASE
APIEZON L HYDROCARBON GREASE LOT 841018 | Grease | 0.07 | 0 | 0.03 | 0.07 | 1992 | Pass | GSFC20309 | BID | [12 empty] | GREASE
APIEZON M GREASE VACUUM DEGASSED | Lubricant | 0.34 | 0 | 0.29 | 0.34 | 1981 | Rationale Code B (up to 0.25 sq-in) | GSFC11803 | BID | 1H | 65.0 | E-2 | [9 empty] | LUBRICANT
APIEZON M HYDROCARBON GREASE | Grease | 0.69 | 0 | 0.28 | 0.69 | 1992 | Rationale Code B (up to 0.25 sq-in) | GSFC20357 | BID | [12 empty] | GREASE
APIEZON N (LOT 018012) HYDROCARBON GREASE | Lubricant Grease | 100 | 0 | 0.03 | 100 | 2008 | Rationale Code B (up to 0.25 sq-in) | GSFC31105 | APZ | [12 empty] | LUBRICANT GREASE
APIEZON N - THIS MATERIAL EVAPORATES - DO NOT TEST THIS AGAIN | Grease |  |  |  |  | 2010 | Fail | GSFC32317 | APZ | [12 empty] | GREASE
APIEZON N GREASE | Grease | 0.08 | 0 | 0 | 0.08 | 1974 | Pass | GSFC06380 | BID | [12 empty] | GREASE
APIEZON N GREASE - TML UNK DUE TO CREEP | Grease | 0 |  | 0.03 | 0 | 1971 | Pass | GSFC02675 | BID | [12 empty] | GREASE
APIEZON N HYDROCARBON GREASE LOT 010119 | Grease | 0.06 | 0 | 0.05 | 0.06 | 1992 | Pass | GSFC20501 | BID | [12 empty] | GREASE
APIEZON N HYDROCARBON GREASE LOT 860808 | Grease | 1.47 | 0 | 0.65 | 1.47 | 1992 | Rationale Code B (up to 0.25 sq-in) | GSFC20264 | BID | [12 empty] | GREASE
APIEZON T GREASE | Grease | 0.93 |  | 0.12 | 0.93 | 1974 | Rationale Code B (up to 0.25 sq-in) | GSFC05717 | BID | [12 empty] | GREASE
APIEZON T GREASE | Grease | 0.76 |  | 0.12 | 0.76 | 1974 | Rationale Code B (up to 0.25 sq-in) | GSFC05813 | BID | [12 empty] | GREASE
APIEZON W WAX XYLENE SOLUTION/F | Thread Seal | 10.15 | 0 | 5.31 | 10.15 | 1998 | Rationale Code B (up to 0.25 sq-in) | GSFC25888 | BID | [12 empty] | THREAD SEAL
APIEZON WAX TYPE W | Thread Seal | 6.92 | 0 | 3.44 | 6.92 | 1998 | Rationale Code B (up to 0.25 sq-in) | GSFC25891 | BID | [12 empty] | THREAD SEAL
APLI-TEC 5322 | Adhesive | 0.19 | 0 | 0.02 | 0.19 | 2016 | Pass | GSFC35769 | ATK | 15H | 65.0 | AIR | [9 empty] | ADHESIVE
APPLETON CONNECTOR RED SILICONE INSERT | Conn Insul | 0.33 | 0 | 0.14 | 0.33 | 1980 | Rationale Code B (up to 0.25 sq-in) | GSFC11222 | AEL | [12 empty] | CONN INSUL
APPLETON CONNECTOR RED/BLACK PHENOLIC FIBERGLASS | Conn Insul | 0.24 | 0 | 0 | 0.24 | 1980 | Pass | GSFC11219 | AEL | [12 empty] | CONN INSUL
APPLETON CONNECTOR WHITE FLUOROSILICONE INSERT | Conn Insul | 0.24 | 0 | 0.09 | 0.24 | 1980 | Pass | GSFC11216 | AEL | [12 empty] | CONN INSUL
APPLI-TEC 5010 ONE PART EPOXY | Adhesive | 0.51 | 0 | 0 | 0.51 | 2000 | Pass | GSFC27496 | ZZZ | 1H | 120.0 | AIR | [9 empty] | ADHESIVE
APPLI-TEC 5101 2 PART EPXOY (LOW VISCOSITY RT CURE) | Adhesive | 2.03 | 0 | 0.04 | 2.03 | 2001 | Rationale Code A (up to 2 sq-in) | GSFC27568 | ATK | 1.5H | 75.0 | AIR | [9 empty] | ADHESIVE
APPLI-TEC 5101 2 PART EPXOY (LOW VISCOSITY RT CURE) | Adhesive | 1.91 | 0 | 0.04 | 1.91 | 2001 | Rationale Code A (up to 2 sq-in) | GSFC27571 | ATK |  | 25.0 | AIR | [9 empty] | ADHESIVE
APPLI-TEC 5200 TWO PART EPOXY | Adhesive | 0.19 | 0 | 0 | 0.19 | 2000 | Pass | GSFC27493 | ZZZ | 2H | 65.0 | AIR | [9 empty] | ADHESIVE
APPLI-TEC 6051 ONE PART UV CURED | Adhesive | 2.01 | 0 | 0.01 | 2.01 | 2000 | Rationale Code A (up to 2 sq-in) | GSFC27490 | ZZZ | 2OM | 120.0 | AIR | [9 empty] | ADHESIVE
APPLI-TEC 6202 ONE PART UV CURED | Adhesive | 0.48 | 0 | 0 | 0.48 | 2000 | Pass | GSFC27487 | ZZZ | 1H | 140.0 | AIR | [9 empty] | ADHESIVE
APPLI-TEC FAST CURE HIGH TEAR URETHANE (PN-ITT-SA-7101-050) | Adhesive | 18.15 | 0 | 10.13 | 18.15 | 2004 | Rationale Code B (up to 0.25 sq-in) | GSFC28711 | ATK | 7D | 25.0 | AIR | [9 empty] | ADHESIVE
Appli-Thane 7300, High Thermal Conductivity Urethane | Adhesives | 0.12 | 0 | 0.03 | 0.12 | 2023 | Pass | GFC37382 | ATK | 24H | 124.0 | 1.9x10ø? | 4H | 72.0 | AIR | [6 empty] | ADHESIVES
Aptek 2503 A/B (2/1) - E | Adhesives | 0.25 | 0 | 0.24 | 0.25 | 2022 | Rationale Code B (up to 0.25 sq-in) | GFC37310 | APT | 24H | 125.0 | 7.2x10ø? | 9H | 85.0 | AIR | [6 empty] | ADHESIVES
Aptek 2503 A/B (2/1) - F | Adhesives | 0.5 | 0 | 0.39 | 0.5 | 2022 | Rationale Code B (up to 0.25 sq-in) | GFC37313 | APT | 24H | 125.0 | 7.2x10ø? | 9H | 85.0 | AIR | [6 empty] | ADHESIVES
Aptek 2503 A/B (2/1) - G | Adhesives | 0.63 | 0 | 0.3 | 0.63 | 2022 | Rationale Code B (up to 0.25 sq-in) | GFC37316 | APT | 24H | 125.0 | 7.2x10ø? | 9H | 85.0 | AIR | [6 empty] | ADHESIVES
APTEK 2503 A/B AS 2/1 PBW CLEAR URETHANE COATING | Conformal Coat | 0.85 | 0 | 0.03 | 0.85 | 1994 | Pass | GSFC21687 | APT | 16H | 65.0 | AIR | [9 empty] | CONF COAT
APTEK 2503 A/B AS 2/1 PBW CLEAR URETHANE COATING | Conformal Coat | 0.51 | 0 | 0.03 | 0.51 | 1994 | Pass | GSFC21689 | APT | 8H | 85.0 | AIR | [9 empty] | CONF COAT
APTEK 2503 A/B AS 2/1 PBW CLEAR URETHANE COATING | Conformal Coat | 1.09 | 0 | 0.03 | 1.09 | 1995 | Rationale Code A (up to 2 sq-in) | GSFC22576 | APT | 16H | 60.0 | AIR | [9 empty] | CONFORMAL COAT
APTEK 2503 A/B AS 2/1 PBW CLEAR URETHANE COATING | Conformal Coat | 1.69 | 0 | 0.04 | 1.69 | 1995 | Rationale Code A (up to 2 sq-in) | GSFC22579 | APT | 14H | 60.0 | AIR | [9 empty] | CONFORMAL COAT
APTEK 2503 A/B AS 2/1 PBW CLEAR URETHANE COATING | Conformal Coat | 1.14 | 0 | 0.03 | 1.14 | 1995 | Rationale Code A (up to 2 sq-in) | GSFC22582 | APT | 12H | 60.0 | AIR | [9 empty] | CONFORMAL COAT
APTEK 2503 A/B AS 2/1 PBW CLEAR URETHANE COATING | Conformal Coat | 1.39 | 0 | 0.04 | 1.39 | 1995 | Rationale Code A (up to 2 sq-in) | GSFC22585 | APT | 10H | 60.0 | AIR | [9 empty] | CONFORMAL COAT
APTEK 2503 A/B AS 2/1 PBW URETHANE COATING | Conformal Coat | 1.19 | 0 | 0.05 | 1.19 | 1994 | Rationale Code A (up to 2 sq-in) | GSFC22033 | APT | 1H | 25.0 | AIR | 2H | 80.0 | AIR | [6 empty] | CONF COAT
APTEK 2503 A/B AS 2/1 PBW URETHANE COATING | Conformal Coat | 1.9 | 0 | 0.17 | 1.9 | 1994 | Rationale Code B (up to 0.25 sq-in) | GSFC22153 | APT | 7D | 25.0 | AIR | [9 empty] | CONF COAT
APTEK 2503 A/B AS 2/1 PBW URETHANE COATING/F | Conformal Coat | 1.03 | 0 | 0.02 | 1.03 | 1992 | Rationale Code A (up to 2 sq-in) | GSFC20447 | APT | 1H | 25.0 | AIR | 6H | 85.0 | AIR | [6 empty] | CONF COAT
APTEK 2503 A/B AS 2/1 PBW URETHANE COATING/F | Conformal Coat | 0.95 | 0 | 0.03 | 0.95 | 1992 | Pass | GSFC20595 | APT | 8H | 80.0 | AIR | [9 empty] | CONF COAT
APTEK 2503RT A/B AS 2/1 PBW CLEAR URETHANE COATING | Conformal Coat | 2.42 | 0 | 0.11 | 2.42 | 1995 | Rationale Code B (up to 0.25 sq-in) | GSFC22573 | APT | 7D | 25.0 | AIR | [9 empty] | CONFORMAL COAT
Aptek 2514 A/B/C conformal coating | Conformal Coating | 1.93 | 0 | 0.03 | 1.93 | 2022 | Rationale Code A (up to 2 sq-in) | GFC37159 | APT | 24H | 125.0 | 6.9x10ø? | 24H | 25.0 | AIR | [6 empty] | CONFORMAL COATING
APTEK 6519 EPOXY FOAM 3:1 PBW A:B | Adhesive | 1.89 | 0 | 0 | 1.89 | 2010 | Rationale Code A (up to 2 sq-in) | GSFC31924 | APT | 60M | 60.0 | AIR | [9 empty] | ADHESIVE
APTEK 6521 (CURED BY APL/SEI) | Adhesive | 2.32 | 0 | 0.01 | 2.32 | 2009 | Rationale Code A (up to 2 sq-in) | GSFC31693 | APT | 5D | 25.0 | AIR | [9 empty] | ADHESIVE
APTEK 6521 (CURED BY NASA GSFC POLYMER LABI) | Adhesive | 2.1 | 0 | 0 | 2.1 | 2009 | Rationale Code A (up to 2 sq-in) | GSFC31738 | APT | 5D | 25.0 | AIR | [9 empty] | ADHESIVE
APTEK 6521 DEGASSED (CURED BY APL/TEA) | Adhesive | 8.1 | 2 | 0.02 | 6.1 | 2009 | Rationale Code B (up to 0.25 sq-in) | GSFC31699 | APT | 5D | 25.0 | AIR | [9 empty] | ADHESIVE
APTEK 6521 NO DEGAS (CURED BY APL/TEA) | Adhesive | 6.8 | 2 | 0.03 | 4.8 | 2009 | Rationale Code B (up to 0.25 sq-in) | GSFC31696 | APT | 5D | 25.0 | AIR | [9 empty] | ADHESIVE
APTEK 95504-A/B, electrically conductive potting material | Adhesives | 1.92 | 0 | 0.59 | 1.92 | 2022 | Rationale Code B (up to 0.25 sq-in) | GFC37051 | APT | 24H | 125.0 | 7.7x10ø? | 30M | 150.0 | AIR | [6 empty] | ADHESIVES
APTEK DIS-A-PASTE 2000 A/B S 100/5.5 BW URETHANE, WHITE | Coating | 0.21 | 0 | 0.01 | 0.21 | 2005 | Pass | GSFC29500 | APT | 72H | 55.0 | [10 empty] | COATING
APTEK DIS-A-PASTE 2009 A/B AS 100/5 BW URETHANE | Film Adhesive | 0.78 | 0 | 0.22 | 0.78 | 1995 | Rationale Code B (up to 0.25 sq-in) | GSFC23104 | APT | 6H | 90.0 | AIR | [9 empty] | FILM ADHESIVE
APTEK DIS-A-PASTE 2009 A/B AS 100/5 BW URETHANE | Film Adhesive | 0.71 | 0 | 0.19 | 0.71 | 1995 | Rationale Code B (up to 0.25 sq-in) | GSFC23107 | APT | 12H | 90.0 | AIR | [9 empty] | FILM ADHESIVE
APTEK DIS-A-PASTE 2009 A/B AS 100/5 BW URETHATNE | Film Adhesive | 0.7 | 0 | 0.35 | 0.7 | 1995 | Rationale Code B (up to 0.25 sq-in) | GSFC23161 | APT | 6H | 90.0 | AIR | [9 empty] | FILM ADHESIVE
APTEK DIS-A-PASTE 2009-1 A/B AS 100/5 BW URETHANE | Film Adhesive | 0.12 | 0 | 0.01 | 0.12 | 1995 | Pass | GSFC23158 | APT | 6H | 90.0 | AIR | 14H | 97.0 | E-1 | [6 empty] | FILM ADHESIVE
APTEK THERM-PAD 1100 THERMALLY CONDUCTIVE SILICONE | Sheet Material | 0.1 | 0 | 0 | 0.1 | 1999 | Pass | GSFC26725 | APT | 7H | 125.0 | AIR | [9 empty] | SHEET MATERIAL
APTEK THERM-PAD 1100 THERMALLY CONDUCTIVE SILICONE | Sheet Material | 0.08 | 0 | 0 | 0.08 | 1999 | Pass | GSFC26728 | APT | 7H | 145.0 | AIR | [9 empty] | SHEET MATERIAL
APTEK THERM-PAD 1100 THERMALLY CONDUCTIVE SILICONE | Sheet Material | 0.11 | 0 | 0.02 | 0.11 | 1999 | Pass | GSFC26749 | APT | [12 empty] | SHEET MATERIAL
AQUA COAT PLUS AQUEOUS CONFORMAL COATING | Conformal Coating | 13.66 | 0 | 0.18 | 13.66 | 2013 | Rationale Code B (up to 0.25 sq-in) | GSFC33874 | ETL | 24H | 20.0 | AIR | 7D | 25.0 | AIR | [6 empty] | CONFORMAL COATING
AQUA COAT PLUS AQUEOUS CONFORMAL COATING SPRAYABLE FORMULATION | Conformal Coating | 12.52 | 0 | 0.68 | 12.52 | 2013 | Rationale Code B (up to 0.25 sq-in) | GSFC33877 | ETL | 2H | 20.0 | AIR | 7D |  | AIR | [6 empty] | CONFORMAL COATING
AR 559 SILICONE TRANSFER ADHESIVE | Adhesive Film | 4.72 | 0 | 2.14 | 4.72 | 1987 | Rationale Code B (up to 0.25 sq-in) | GSFC16058 | ARI | [12 empty] | ADH FILM
AR-1001 A/B AS 1/1 BW EPOXY | Adhesive | 2.39 | 0 | 0.33 | 2.39 | 1984 | Rationale Code B (up to 0.25 sq-in) | GSFC14295 | FOR | 14D | 25.0 | AIR | [9 empty] | ADHESIVE
ARACON ARAMID FIBER BRAID, NICKEL CLAD, 103-009-XXX | EMI Shielding | 1.31 | 0 | 0.07 | 1.31 | 2002 | Rationale Code A (up to 2 sq-in) | GSFC27916 | GLA | [12 empty] | EMI SHIELDING
ARACON ARAMID FIBER BRAID, SILVER CLAD, 103-009-XXX-S | EMI Shielding | 1 | 0 | 0.04 | 1 | 2002 | Pass | GSFC27919 | GLA | [12 empty] | EMI SHIELDING
ARACON EMI SHIELDING FABRIC, PN RXS0400E/00-100/0-3700-1 | EMI Shielding Fabric | 1.06 | 0 | 0.01 | 1.06 | 2018 | Rationale Code A (up to 2 sq-in) | GSFC36243 | MIX | [12 empty] | EMI SHIELDING FABRIC
ARACON KELVAR SINGLE SILVER PLATED MATERIAL | Shielded Braid | 1.05 | 0 | 0.01 | 1.05 | 2018 | Rationale Code A (up to 2 sq-in) | GSFC36162 | CIT | [12 empty] | SHIELDED BRAID
ARACON XS 200E METAL PLATED ARAMID FIBER | Absorbant | 0.7 | 0 | 0.01 | 0.7 | 1997 | Pass | GSFC24443 | DUP | [12 empty] | ABSORBANT
ARALDITE 106/HV953U AS 1/1 BW EPOXY | Adhesive | 5.18 | 0 | 0.03 | 5.18 | 1975 | Rationale Code B (up to 0.25 sq-in) | GSFC06578 | CIB | 24H | 25.0 | AIR | [9 empty] | ADHESIVE
ARALDITE 2014 | Epoxy | 0.27 | 0 | 0.01 | 0.27 | 2011 | Pass | GSFC32434 | VAN | [12 empty] | EPOXY
ARALDITE 2014 A/B 100/50 EPOXY, DRY GRAY | Adhesive | 0.97 | 0 | 0.05 | 0.97 | 2008 | Pass | GSFC30649 | CIB | 1H | 60.0 | [10 empty] | ADHESIVE
ARALDITE 2015 A/B AS MA5.4-213/MC08-18 AS 1/4 BV | Adhesive | 6.21 | 0 | 0.06 | 6.21 | 1999 | Rationale Code B (up to 0.25 sq-in) | GSFC26353 | CIB | 12H | 25.0 | AIR | [9 empty] | ADHESIVE
ARALDITE 2020 | Adhesive | 2.17 | 0 | 0.1 | 2.17 | 2004 | Rationale Code A (up to 2 sq-in) | GSFC29002 | ZZZ | 20H | 50.0 | AIR | [9 empty] | ADHESIVE
ARALDITE 502/951 AS 10/1 BW EPOXY | Adhesive | 1.88 |  | 0.03 | 1.88 | 1971 | Rationale Code A (up to 2 sq-in) | GSFC03043 | CIB | 24H | 25.0 | AIR | [9 empty] | ADHESIVE
ARALDITE 502/951/PC-1244 EPOXY | Conformal Coat | 2 |  | 0.01 | 2 | 1973 | Rationale Code A (up to 2 sq-in) | GSFC04778 | CIB | 1H | 25.0 | AIR | 6H | 49.0 | AIR | [6 empty] | CONF COAT
ARALDITE 508/EPON 828/ARALDITE 951/PC-1244 EPOXY | Adhesive | 2.31 |  | 0.42 | 2.31 | 1973 | Rationale Code B (up to 0.25 sq-in) | GSFC04768 | CIB | 6H | 25.0 | AIR | 16H | 49.0 | AIR | [6 empty] | ADHESIVE
ARALDITE 6004/508/CABOSIL/DP-138/951/PC-1244 EPOXY | Potting | 3.74 |  | 0.07 | 3.74 | 1973 | Rationale Code B (up to 0.25 sq-in) | GSFC04770 | CIB | 4H | 25.0 | AIR | 5H | 60.0 | AIR | [6 empty] | POTTING
ARALDITE 6005/906/064 AS 100/80/2 BW BROWN EPOXY | Adhesive | 0.48 | 0 | 0 | 0.48 | 1995 | Pass | GSFC22924 | CIB | 1H | 100.0 | AIR | 1H | 130.0 | AIR | 1H | 160.0 | AIR |  |  |  | ADHESIVE
ARALDITE AV 138M/HV998 EPOXY A/B 10/4 BW | Epoxy | 0.73 | 0 | 0.02 | 0.73 | 2010 | Pass | GSFC32062 | HNT | 24H | 25.0 | AIR | [9 empty] | EPOXY
ARALDITE AV100/HV100 AS 1/1 BW EPOXY | Adhesive Potting | 0.57 |  | 0.15 | 0.57 | 1969 | Rationale Code B (up to 0.25 sq-in) | GSFC01123 | CIB | 3H | 60.0 | AIR | [9 empty] | ADH POTTING
ARALDITE AV100/HV100 AS 1/1 BW EPOXY | Adhesive Potting | 0.78 |  | 0.1 | 0.78 | 1969 | Pass | GSFC01126 | CIB | 7D | 25.0 | AIR | [9 empty] | ADH POTTING
ARALDITE AV124/HV948 AS 1/1 BW EPOXY | Adhesive | 3.01 |  | 0.2 | 3.01 | 1972 | Rationale Code B (up to 0.25 sq-in) | GSFC04432 | CIB | [12 empty] | ADHESIVE
ARALDITE AV138/HY998 AS 100/40 BW EPOXY | Adhesive | 0.97 | 0 | 0.05 | 0.97 | 1975 | Pass | GSFC06899 | CIB | 7D | 25.0 | AIR | [9 empty] | ADHESIVE
ARALDITE AV138M/HV998 AS 100/40 BW GRAY EPOXY | Adhesive | 0.68 | 0 | 0.03 | 0.68 | 1984 | Pass | GSFC14202 | CIB | [12 empty] | ADHESIVE
ARALDITE AW 106 | Adhesive | 3.21 | 0 | 0.29 | 3.21 | 2004 | Rationale Code B (up to 0.25 sq-in) | GSFC28999 | ZZZ | 20H | 50.0 | AIR | [9 empty] | ADHESIVE
ARALDITE AW134B/HY994 AS 100/40 BW EPOXY | Potting | 1.59 | 0 | 0.04 | 1.59 | 1975 | Rationale Code A (up to 2 sq-in) | GSFC07109 | CIB | 24H | 25.0 | AIR | [9 empty] | POTTING
ARALDITE AY 105-1/HARDENER HY 991 | Adhesive | 0.54 | 0 | 0.02 | 0.54 | 2011 | Pass | GSFC32785 | HNT | [12 empty] | ADHESIVE
ARALDITE CY179/906/065/MS-XL EPOXY | Potting | 0.16 |  | 0 | 0.16 | 1972 | Pass | GSFC04552 | CIB | 16H | 93.0 | AIR | [9 empty] | POTTING
ARALDITE CY236/HV988 AS 10/3 BW EPOXY | Potting | 1.14 | 0 | 0.07 | 1.14 | 1978 | Rationale Code A (up to 2 sq-in) | GSFC09539 | CIB | 3H | 70.0 | AIR | [9 empty] | POTTING
ARALDITE GY6020/HY830 AS 100/56 BW | Adhesive | 0.88 | 0 | 0.01 | 0.88 | 1986 | Pass | GSFC15364 | CIB | 30D | 25.0 | AIR | [9 empty] | ADHESIVE
ARALDITE GY6020/HY830/DY025 AS 95/56/5 BW | Adhesive | 1.4 | 0 | 0.01 | 1.4 | 1986 | Rationale Code A (up to 2 sq-in) | GSFC15366 | CIB | 30D | 25.0 | AIR | [9 empty] | ADHESIVE
ARALDITE MY750/HT972/MARBLE FLOUR AS 100/27/100 BW | Potting | 0.26 | 0 | 0.01 | 0.26 | 1974 | Pass | GSFC06050 | CIB | 3H | 80.0 | AIR | [9 empty] | POTTING
ARALDITE MY750/HY219/DY219/TEXOGLASS 480 | Laminate | 7.55 | 0 | 0.01 | 7.55 | 1976 | Rationale Code B (up to 0.25 sq-in) | GSFC07526 | CIB | 30H | 25.0 | AIR | [9 empty] | LAMINATE
ARALDITE MY750/HY974 AS 20/4.6 BW EPOXY | Adhesive Potting | 0.19 |  | 0.01 | 0.19 | 1969 | Pass | GSFC01135 | CIB | 30H | 60.0 | AIR | [9 empty] | ADH POTTING
ARALDITE MY750/HY974 AS 20/4.6 BW EPOXY | Adhesive Potting | 0.27 |  | 0.03 | 0.27 | 1969 | Pass | GSFC01138 | CIB | 45M | 100.0 | AIR | [9 empty] | ADH POTTING
ARATHANE (URALANE) 5750 WITH 2.5% CABOSIL (1/1 THIN/RESIN ) | Conformal Coating | 0.68 | 0 | 0.01 | 0.68 | 2004 | Pass | GSFC28804 | HUP | 6H | 65.0 | AIR | [9 empty] | CONFORMAL COATING
ARATHANE (URALANE) 5750 WITH 2.5% CABOSIL (1/1 THIN/RESIN ) | Conformal Coating | 0.78 | 0 | 0.02 | 0.78 | 2004 | Pass | GSFC28807 | HUP | 7D | 25.0 | AIR | [9 empty] | CONFORMAL COATING
ARATHANE (URALANE) 5750 WITH 2.5% CABOSIL (2.5/1 THIN/RESIN TS-60) | Conformal Coating | 0.86 | 0 | 0 | 0.86 | 2004 | Pass | GSFC28747 | HUP | 6H | 65.0 | AIR | [9 empty] | CONFORMAL COATING
ARATHANE (URALANE) 5750 WITH 2.5% CABOSIL (2.5/1 THIN/RESIN TS-60) | Conformal Coating | 1.07 | 0 | 0 | 1.07 | 2004 | Rationale Code A (up to 2 sq-in) | GSFC28756 | HUP | 7D | 25.0 | AIR | [9 empty] | CONFORMAL COATING
ARATHANE (URALANE) 5750 WITH 2.5% CABOSIL (2/1 THIN/RESIN TS-65) | Conformal Coating | 1.27 | 0 | 0.02 | 1.27 | 2004 | Rationale Code A (up to 2 sq-in) | GSFC28765 | HUP | 7D | 25.0 | AIR | [9 empty] | CONFORMAL COATING
ARATHANE (URALANE) 5750 WITH 2.5% CABOSIL (2/1 THIN/RESIN TS-65) | Conformal Coating | 0.75 | 0 | 0 | 0.75 | 2004 | Pass | GSFC28768 | HUP | 6H | 65.0 | AIR | [9 empty] | CONFORMAL COATING
ARATHANE (URALANE) 5750 WITH 6.3% CABOSIL | Conformal Coating | 1.03 | 0 | 0.02 | 1.03 | 2004 | Rationale Code A (up to 2 sq-in) | GSFC28720 | HUP | 6H | 65.0 | AIR | [9 empty] | CONFORMAL COATING
ARATHANE (URALANE) 5750 WITH 6.3% CABOSIL | Conformal Coating | 0.61 | 0 | 0.01 | 0.61 | 2004 | Pass | GSFC28723 | HUP | 90H | 65.0 | AIR | [9 empty] | CONFORMAL COATING
ARATHANE (URALANE) 5750 WITH NO CABOSIL (1/1 THIN/RESIN TS-67) | Conformal Coating | 0.48 | 0 | 0 | 0.48 | 2004 | Pass | GSFC28798 | HUP | 6H | 65.0 | AIR | [9 empty] | CONFORMAL COATING
ARATHANE (URALANE) 5750 WITH NO CABOSIL (1/1 THIN/RESIN TS-67) | Conformal Coating | 0.71 | 0 | 0.02 | 0.71 | 2004 | Pass | GSFC28801 | HUP | 7D | 25.0 | AIR | [9 empty] | CONFORMAL COATING
ARATHANE 5750 (18/100 PBW +2.5% CAB-O-SIL THINNED 70/30 PBV TOUENEL) | Conformal Coating | 0.77 | 0 | 0 | 0.77 | 2010 | Pass | GSFC31903 | HEN | 7D | 25.0 | AIR | [9 empty] | CONFORMAL COATING
ARATHANE 5750 (18/100 PBW THINNED 70/30 PBV TOLUENE) | Conformal Coating | 0.71 | 0 | 0 | 0.71 | 2010 | Pass | GSFC31900 | HEN | 7D | 25.0 | AIR | [9 empty] | CONFORMAL COATING
ARATHANE 5750 (IMPROPER MIX/INHIBITED CURE) | Conformal Coating | 0.21 | 0 | 0.01 | 0.21 | 2015 | Pass | GSFC35445 | HLA | 16H | 96.0 | AIR | 16H | 125.0 | AIR | [6 empty] | CONFORMAL COATING
ARATHANE 5750 (LV) A/B 19/100 BW | Conformal Coating | 0.85 | 0 | 0 | 0.85 | 2010 | Pass | GSFC32032 | HLA | 7D | 25.0 | AIR | [9 empty] | CONFORMAL COATING
Arathane 5750 A/B (new formula) - A | Adhesives | 0.48 | 0 | 0.05 | 0.48 | 2023 | Pass | GFC37328 | HLA | 24H | 125.0 | 0.3x10ø? | 9H | 65.0 | AIR | [6 empty] | ADHESIVES
Arathane 5750 A/B (new formula) - B | Adhesives | 0.47 | 0 | 0.07 | 0.47 | 2023 | Pass | GFC37331 | HLA | 24H | 125.0 | 0.3x10ø? | 9H | 65.0 | AIR | [6 empty] | ADHESIVES
Arathane 5750 A/B (new formula) - C | Adhesives | 0.5 | 0 | 0.06 | 0.5 | 2023 | Pass | GFC37334 | HLA | 24H | 125.0 | 0.3x10ø? | 9H | 65.0 | AIR | [6 empty] | ADHESIVES
ARATHANE 5750 A/B 10:100 WITH 40% BORON NITRIDE FILLER | Thermal Gasket | 1.14 | 0 | 0.04 | 1.14 | 2007 | Rationale Code A (up to 2 sq-in) | GSFC30412 | HYS | 48H | 25.0 | AIR | 2H |  | AIR | [6 empty] | THERMAL GASKET
ARATHANE 5750 VERY THICK EMS P/N 172605-08 FROZEN | Staking Compound | 0.7 | 0 | 0.01 | 0.7 | 2010 | Pass | GSFC32065 | BAC | 2H | 25.0 | AIR | 3H | 66.0 | AIR | [6 empty] | STAKING COMPOUND
ARATHANE 5753 | Potting | 0.29 | 0 | 0.01 | 0.29 | 2005 | Pass | GSFC29542 | HNB | 24H | 25.0 | AIR | 5H |  | AIR | [6 empty] | POTTING
ARATHANE 5753 A/B (LV) AND ARATHANE 5753 TX AS 18/25/75 PBW | Adhesive | 0.81 | 0 | 0.01 | 0.81 | 2006 | Pass | GSFC29821 | HNB |  | 25.0 | [10 empty] | ADHESIVE
Arathane 5753 A/B (LV) w/TX Thickener - Mix Ratio 18:25:43 by weight | Adhesives | 0.92 | 0 | 0.15 | 0.92 | 2021 | Rationale Code B (up to 0.25 sq-in) | GFC36882 | HNT | 24H | 125.0 | 2.3x10ø? | 4H | 65.0 | AIR | [6 empty] | ADHESIVES
ARATHANE 5753 A/B 18:100 PBW - AK31B2616A/AK31B2617A | Conformal Coating | 0.67 | 0 | 0.01 | 0.67 | 2014 | Pass | GSFC35058 | HNT | 7D | 25.0 | AIR | [9 empty] | CONFORMAL COATING
ARATHANE 5753 A/B 1:5 WITH 5.8% M5 CAB-O-SIL (PREMIXED AND FROZEN) | Staking | 0.82 | 0 | 0 | 0.82 | 2009 | Pass | GSFC31222 | GSFC | 9H | 65.0 | [10 empty] | STAKING
ARATHANE 5753 A/B 1:5 WITH 5.8% M5 CAB-O-SIL (PREMIXED AND FROZEN) | Staking | 0.82 | 0 | 0.01 | 0.82 | 2009 | Pass | GSFC31234 | GSFC | 24H | 45.0 | [10 empty] | STAKING
ARATHANE 5753 A/B 20:100 AK3JB2685A/AK3HB2560A | Conformal Coating | 0.72 | 0 | 0 | 0.72 | 2014 | Pass | GSFC35061 | HNT | 7D | 25.0 | AIR | [9 empty] | CONFORMAL COATING
ARATHANE 5753 A/B ADHESIVE A/B 20:100 PBW | Adhesive | 0.84 | 0 | 0.01 | 0.84 | 2015 | Pass | GSFC35367 | HNT | 24H | 25.0 | AIR | 8H | 93.0 | AIR | [6 empty] | ADHESIVE
ARATHANE 5753 A/B LOT: 32874 | Adhesive | 0.9 | 0 | 0.02 | 0.9 | 2018 | Pass | GSFC36228 | ATK | 7D | 25.0 | AIR | [9 empty] | ADHESIVE
ARATHANE 5753 A/B WITH 14% CAB-O-SIL | Encapsulant | 0.69 | 0 | 0.01 | 0.69 | 2004 | Pass | GSFC29107 | HUP | 7D | 25.0 | AIR | [9 empty] | ENCAPSULANT
ARATHANE 5753 A/B WITH 7.3% CAB-O-SIL | Encapsulant | 0.72 | 0 | 0.01 | 0.72 | 2004 | Pass | GSFC29104 | HUP | 7D | 25.0 | AIR | [9 empty] | ENCAPSULANT
ARATHANE 5753 A/B/M5 20:100:7.3 (LOT 22713) | Adhesive | 0.56 | 0 | 0.01 | 0.56 | 2014 | Pass | GSFC35277 | HYS | 7 D | 25.0 | AIR | [9 empty] | ADHESIVE
ARATHANE 5753 A/TX-2, #130226-01 | Staking | 0.66 | 0 | 0 | 0.66 | 2013 | Pass | GSFC33862 | SPS | 7D | 25.0 | AIR | [9 empty] | STAKING
ARATHANE 5753 A:B 20:100 PBW LOT 22715 | Conformal Coating | 0.92 | 0 | 0 | 0.92 | 2013 | Pass | GSFC34075 | XXX | 7D | 25.0 | AIR | [9 empty] | CONFORMAL COATING
ARATHANE 5753 A:B 20:100 PBW LOT 22715B | Conformal Coating | 0.94 | 0 | 0 | 0.94 | 2013 | Pass | GSFC34078 | XXX | 7D | 25.0 | AIR | [9 empty] | CONFORMAL COATING
ARATHANE 5753 LV FILLED WITH 45.5% BORON NITRIDE 1;5;5 PBW A/B/BN | Thermal Interface | 0.57 | 0 | 0.02 | 0.57 | 2010 | Pass | GSFC31975 | STG | 7D | 25.0 | AIR | [9 empty] | THERMAL INTERFACE
ARATHANE 5753 LV, PART B, FILLED WITH 50% BORON NITRIDE 1;1 PBW B/BN | Thermal Interface | 3.31 | 0 | 0.15 | 3.31 | 2010 | Rationale Code B (up to 0.25 sq-in) | GSFC31978 | STG | [12 empty] | THERMAL INTERFACE
ARATHANE 5753/7.3, LOT 32759 | Adhesive | 0.89 | 0 | 0.01 | 0.89 | 2018 | Pass | GSFC36189 | ATK | 7D | 25.0 | AIR | [9 empty] | ADHESIVE
ARATHANE 7760-1 | Adhesive | 0.31 | 0 | 0.04 | 0.31 | 2011 | Pass | GSFC32839 | HLA | 1H | 100.0 | AIR | [9 empty] | ADHESIVE
ARATHANE 7760-1 | Adhesive | 0.37 | 0 | 0.06 | 0.37 | 2011 | Pass | GSFC32842 | HLA | 3H | 80.0 | AIR | [9 empty] | ADHESIVE
ARATHANE 7760-1 AIR CURE | Adhesive | 0.36 | 0 | 0.07 | 0.36 | 2011 | Pass | GSFC32836 | HLA | [12 empty] | ADHESIVE
ARATHANE AW 5540/HW 5541 AS 100/95 PBW RED | Adhesive | 2.72 | 0 | 0.08 | 2.72 | 1993 | Rationale Code A (up to 2 sq-in) | GSFC21619 | CIB | 16H | 25.0 | AIR | [9 empty] | ADHESIVE
ARATHANE CY 8721/HY 8721 AS 1/5 PBW (FORMER 5753LV) | Encapsulant | 0.83 | 0 | 0.01 | 0.83 | 1994 | Pass | GSFC21747 | CIB | 7D | 25.0 | AIR | [9 empty] | ENCAPSULANT
ARCLAD 8026 SILICONE TRANSFER ADHESIVE/F | Transfer Film | 1.02 | 0 | 0.37 | 1.02 | 1997 | Rationale Code B (up to 0.25 sq-in) | GSFC24999 | ARI | [12 empty] | TRANSFER FILM
ARCLAD AR-8003 TAPE CU FOIL/ACRYLIC ADH/F (ADH ONLY) | Conductive Tape | 0.65 | 0 | 0.06 | 0.65 | 1992 | Pass | GSFC20339 | ARI | [12 empty] | COND TAPE
ARCLAD AR-8003 TAPE CU FOIL/ELEC COND ACR ADH/F | Conductive Tape | 0.08 | 0 | 0.01 | 0.08 | 1991 | Pass | GSFC19561 | ARI | [12 empty] | COND TAPE
AREMCO-BOND 517 | Paint | 0.87 |  | 0.04 | 0.87 | 1971 | Pass | GSFC02941 | API | [12 empty] | PAINT
AREMCO-BOND 517 THERMAL CONDUCTIVE EPOXY - BLACK | Adhesive | 0.91 | 0 | 0.04 | 0.91 | 1977 | Pass | GSFC08612 | API | [12 empty] | ADHESIVE
AREMCO-BOND 556 A/B AS 1/1 BW SILVER FILLED EPOXY | Conductive Adhesive | 1.54 | 0 | 0.08 | 1.54 | 1981 | Rationale Code A (up to 2 sq-in) | GSFC11531 | API | 3H | 66.0 | AIR | [9 empty] | COND ADHESIVE
AREMCO-BOND 556 A/B AS 1/1 BW SILVER FILLED EPOXY | Conductive Adhesive | 0.73 | 0 | 0.05 | 0.73 | 1981 | Pass | GSFC11533 | API | 3H | 66.0 | AIR | 24H | 125.0 | E-3 | [6 empty] | COND ADHESIVE
AREMCO-BOND 568 HI-TEMP ALUM FILLED | Thermally-Conductive Adhesive | 0.49 | 0 | 0.04 | 0.49 | 1991 | Pass | GSFC19848 | API | 1H | 100.0 | AIR | [9 empty] | THERM COND ADH
ARLON ADHESIVE SILICONE, P/N 53846 PH | Adhesive Sheet | 5.43 | 2 | 0.01 | 3.43 | 2007 | Rationale Code B (up to 0.25 sq-in) | GSFC30541 | ARL | [12 empty] | ADHESIVE SHEET
ARLON ADHESIVE SILICONE, P/N 53846 PH | Adhesive Sheet | 0.02 | 0 | 0 | 0.02 | 2007 | Pass | GSFC30544 | ARL | [12 empty] | ADHESIVE SHEET
ARLON FOAMCLAD 100 COPPER CLAD FOAM | Microwave Material | 0.87 | 0 | 0.24 | 0.87 | 2003 | Rationale Code B (up to 0.25 sq-in) | GSFC28615 | ARL | [12 empty] | MICROWAVE MATERIAL
ARM. A-12 PUCK, 1:1 PBW W/15 PCT TOLUENE | Adhesive | 8.22 | 0 | 0 | 8.22 | 2014 | Rationale Code B (up to 0.25 sq-in) | GSFC35046 | AEA | 1H | 100.0 | AIR | [9 empty] | ADHESIVE
ARMAFLEX TUBULAR INSULATION SLEEVE BLACK | Insulation | 8.57 | 0 | 2.41 | 8.57 | 1979 | Rationale Code B (up to 0.25 sq-in) | GSFC10194 | ACL | [12 empty] | INSULATION
ARMALON 98-101 FLUOROCARBON COATED POLYAMIDE | Coated Fabric | 0.48 |  | 0.02 | 0.48 | 1964 | Pass | SRI07201 | DUP | [12 empty] | COATED FABRIC
ARMALON FILM TG0350 BLACK TFE ON GLASS FABRIC | Heat Barrier | 0.09 |  | 0.01 | 0.09 | 1974 | Pass | GSFC05567 | DUP | [12 empty] | HEAT BARRIER
ARMALON FILM TG4030 NEUTRAL TEFLON ON GLASS FABRIC | Heat Barrier | 0.05 |  | 0.01 | 0.05 | 1974 | Pass | GSFC05569 | DUP | [12 empty] | HEAT BARRIER
ARMORED POLYTHERMALEZE 2000 MAGNET WIRE BROWN | Wire Coating | 0.85 |  | 0.11 | 0.85 | 1972 | Rationale Code B (up to 0.25 sq-in) | GSFC04408 | PDC | [12 empty] | WIRE COATING
ARMORED XECON SILVER FILLED SILICONE | Gasket | 0.42 | 0 | 0.17 | 0.42 | 1978 | Rationale Code B (up to 0.25 sq-in) | GSFC09080 | MET | [12 empty] | GASKET
ARMSTRONG A-12 A/B AS 1/1 BW BROWN EPOXY | Adhesive | 0.52 | 0 | 0.03 | 0.52 | 1998 | Pass | GSFC25540 | APC | 7D | 25.0 | AIR | [9 empty] | ADHESIVE
ARMSTRONG A-12 A/B AS 1/1 BW BROWN EPOXY | Adhesive | 1.11 | 0 | 0.01 | 1.11 | 1975 | Rationale Code A (up to 2 sq-in) | GSFC06739 | APC | 24H | 25.0 | AIR | [9 empty] | ADHESIVE
ARMSTRONG A-12 A/B AS 1/1 BW BROWN EPOXY | Adhesive | 1.2 | 0 | 0.01 | 1.2 | 1975 | Rationale Code A (up to 2 sq-in) | GSFC06760 | APC | 3H | 71.0 | AIR | [9 empty] | ADHESIVE
ARMSTRONG A-12 A/B AS 1/1 BW BROWN EPOXY | Adhesive | 1.25 | 0 | 0.01 | 1.25 | 1975 | Rationale Code A (up to 2 sq-in) | GSFC06762 | APC | 8H | 54.0 | AIR | [9 empty] | ADHESIVE
ARMSTRONG A-12 A/B AS 1/1 BW EPOXY | Adhesive | 1.24 |  | 0.04 | 1.24 | 1972 | Rationale Code A (up to 2 sq-in) | GSFC04410 | APC | 20M | 93.0 | AIR | [9 empty] | ADHESIVE
ARMSTRONG A-12 A/B AS 1/2 BW BROWN EPOXY | Adhesive | 4.22 | 0 | 0.65 | 4.22 | 1998 | Rationale Code B (up to 0.25 sq-in) | GSFC25456 | APC | 7D | 25.0 | AIR | [9 empty] | ADHESIVE
ARMSTRONG A-12 A/B AS 1/2 BW BROWN EPOXY | Adhesive | 1.66 | 0 | 0.7 | 1.66 | 1998 | Rationale Code B (up to 0.25 sq-in) | GSFC25480 | APC | 7D | 25.0 | AIR | [9 empty] | ADHESIVE
ARMSTRONG A-12 A/B AS 2/3 BW BROWN EPOXY | Adhesive | 1 | 0 | 0.04 | 1 | 1989 | Pass | GSFC18044 | APC | 24H | 25.0 | AIR | 24H | 74.0 | AIR | [6 empty] | ADHESIVE
ARMSTRONG A-12 A/B AS 2/3 BW BROWN EPOXY | Adhesive | 1.95 | 0 | 0.06 | 1.95 | 1975 | Rationale Code A (up to 2 sq-in) | GSFC06764 | APC | 24H | 25.0 | AIR | [9 empty] | ADHESIVE
ARMSTRONG A-12 A/B AS 2/3 BW BROWN EPOXY | Adhesive | 1.94 | 0 | 0.07 | 1.94 | 1975 | Rationale Code A (up to 2 sq-in) | GSFC06766 | APC | 3H | 71.0 | AIR | [9 empty] | ADHESIVE
ARMSTRONG A-12 A/B AS 2/3 BW BROWN EPOXY | Adhesive | 1.87 | 0 | 0.07 | 1.87 | 1975 | Rationale Code A (up to 2 sq-in) | GSFC06768 | APC | 8H | 54.0 | AIR | [9 empty] | ADHESIVE
ARMSTRONG A-12 A/B AS 2/3 PBW BROWN EPOXY | Adhesive | 1.39 | 0 | 0.07 | 1.39 | 1994 | Rationale Code A (up to 2 sq-in) | GSFC22129 | APC | 64H | 25.0 | AIR | 7H | 66.0 | AIR | [6 empty] | ADHESIVE
ARMSTRONG A-12 A/B AS 3/2 BW BROWN EPOXY | Adhesive | 0.87 | 0 | 0 | 0.87 | 1975 | Pass | GSFC06712 | APC | 24H | 25.0 | AIR | [9 empty] | ADHESIVE
ARMSTRONG A-12 A/B AS 3/2 BW BROWN EPOXY | Adhesive | 0.67 | 0 | 0 | 0.67 | 1975 | Pass | GSFC06715 | APC | 3H | 71.0 | AIR | [9 empty] | ADHESIVE
ARMSTRONG A-12 A/B AS 3/2 BW BROWN EPOXY | Adhesive | 0.65 | 0 | 0 | 0.65 | 1975 | Pass | GSFC06736 | APC | 8H | 54.0 | AIR | [9 empty] | ADHESIVE
ARMSTRONG A-12 A/B AS 3/2 PBW BROWN EPOXY | Adhesive | 0.77 | 0 | 0.06 | 0.77 | 1993 | Pass | GSFC21457 | APC | 30M | 93.0 | AIR | [9 empty] | ADHESIVE
ARMSTRONG A-12/A | Adhesive | 0.85 |  | 0.03 | 0.85 | 1964 | Pass | SRI06403 | APC | 2H | 85.0 | AIR | [9 empty] | ADHESIVE
ARMSTRONG A-12/A | Adhesive | 0.62 |  | 0.02 | 0.62 | 1964 | Pass | SRI06404 | APC | 2H | 85.0 | AIR | 48H | 125.0 | E-5 | [6 empty] | ADHESIVE
ARMSTRONG A-2/A AS 25/1 BW | Adhesive | 0.17 |  | 0.03 | 0.17 | 1964 | Pass | SRI06401 | APC | 45M | 74.0 | AIR | 45M | 93.0 | AIR | [6 empty] | ADHESIVE
ARMSTRONG A-2/E AS 50/3 BW | Adhesive | 0.26 |  | 0.03 | 0.26 | 1964 | Pass | SRI06402 | APC | 45M | 93.0 | AIR | [9 empty] | ADHESIVE
ARMSTRONG A-2/W AS 3/2 BW EPOXY | Adhesive | 1.46 |  | 0.06 | 1.46 | 1972 | Rationale Code A (up to 2 sq-in) | GSFC03439 | APC | 24H | 25.0 | AIR | [9 empty] | ADHESIVE
ARMSTRONG A-271 A/B AS 7/3 BW EPOXY | Adhesive | 0.73 |  | 0.02 | 0.73 | 1973 | Pass | GSFC04918 | APC | 14D | 25.0 | AIR | [9 empty] | ADHESIVE
ARMSTRONG A-271 A/B AS 7/3 BW EPOXY | Adhesive | 0.49 |  | 0.02 | 0.49 | 1973 | Pass | GSFC04920 | APC | 30M | 93.0 | AIR | [9 empty] | ADHESIVE
ARMSTRONG A-3/E AS 100/6 BW BLACK EPOXY | Adhesive | 0.85 | 0 | 0.01 | 0.85 | 1981 | Pass | GSFC12151 | APC | 1H | 93.0 | AIR | [9 empty] | ADHESIVE
ARMSTRONG A-31 A/B AS 6/3.4 BW TAN EPOXY | Adhesive | 0.72 | 0 | 0.22 | 0.72 | 1980 | Rationale Code B (up to 0.25 sq-in) | GSFC11397 | APC | 7D | 25.0 | AIR | [9 empty] | ADHESIVE
ARMSTRONG A-31 A/B AS 6/3.4 BW TAN EPOXY | Adhesive | 0.65 | 0 | 0.15 | 0.65 | 1980 | Rationale Code B (up to 0.25 sq-in) | GSFC11443 | APC | 7D | 25.0 | AIR | [9 empty] | ADHESIVE
ARMSTRONG A-31 A/B AS 6/3.6 BW EPOXY | Adhesive | 0.57 | 0 | 0.04 | 0.57 | 1978 | Pass | GSFC09930 | APC | 7D | 25.0 | AIR | [9 empty] | ADHESIVE
ARMSTRONG A-31 A/B AS 6/3.6 BW TAN EPOXY | Adhesive | 0.63 | 0 | 0.13 | 0.63 | 1980 | Rationale Code B (up to 0.25 sq-in) | GSFC11399 | APC | 7D | 25.0 | AIR | [9 empty] | ADHESIVE
ARMSTRONG A-31 A/B AS 6/3.6 BW TAN EPOXY | Adhesive | 0.62 | 0 | 0.09 | 0.62 | 1980 | Pass | GSFC11445 | APC | 7D | 25.0 | AIR | [9 empty] | ADHESIVE
ARMSTRONG A-31 A/B AS 6/3.8 BW TAN EPOXY | Adhesive | 0.55 | 0 | 0.06 | 0.55 | 1980 | Pass | GSFC11401 | APC | 7D | 25.0 | AIR | [9 empty] | ADHESIVE
ARMSTRONG A-31 A/B AS 6/3.8 BW TAN EPOXY | Adhesive | 0.61 | 0 | 0.08 | 0.61 | 1980 | Pass | GSFC11447 | APC | 7D | 25.0 | AIR | [9 empty] | ADHESIVE
ARMSTRONG A-31 A/B AS 6/4 BW EPOXY | Adhesive | 0.56 |  | 0.03 | 0.56 | 1969 | Pass | GSFC01117 | APC | 2H | 60.0 | AIR | [9 empty] | ADHESIVE
ARMSTRONG A-31 A/B AS 6/4 BW EPOXY | Adhesive | 0.74 |  | 0.01 | 0.74 | 1972 | Pass | GSFC04288 | APC | 7D | 25.0 | AIR | [9 empty] | ADHESIVE
ARMSTRONG A-31 A/B AS 6/4 BW EPOXY (CHNG IN B COMP) | Adhesive | 1.51 | 0 | 0.06 | 1.51 | 1977 | Rationale Code A (up to 2 sq-in) | GSFC08768 | APC | 7D | 25.0 | AIR | [9 empty] | ADHESIVE
ARMSTRONG A-31 A/B AS 6/4 BW TAN EPOXY | Adhesive | 0.51 | 0 | 0.03 | 0.51 | 1980 | Pass | GSFC11403 | APC | 7D | 25.0 | AIR | [9 empty] | ADHESIVE
ARMSTRONG A-31 A/B AS 6/4 BW TAN EPOXY | Adhesive | 0.72 | 0 | 0.13 | 0.72 | 1980 | Rationale Code B (up to 0.25 sq-in) | GSFC11449 | APC | 7D | 25.0 | AIR | [9 empty] | ADHESIVE
ARMSTRONG A-31 A/B AS 6/4 BW TAN EPOXY | Adhesive | 0.44 | 0 | 0.01 | 0.44 | 1983 | Pass | GSFC12799 | APC | 7D | 25.0 | AIR | [9 empty] | ADHESIVE
ARMSTRONG A-31 A/B AS 6/4 BW TAN EPOXY | Adhesive | 0.54 | 0 | 0.14 | 0.54 | 1998 | Rationale Code B (up to 0.25 sq-in) | GSFC25537 | APC | 7D | 25.0 | AIR | [9 empty] | ADHESIVE
ARMSTRONG A-32 A/B AS 10/6 BW EPOXY | Adhesive | 2.44 |  | 0 | 2.44 | 1973 | Rationale Code A (up to 2 sq-in) | GSFC04944 | APC | 4H | 65.0 | AIR | [9 empty] | ADHESIVE
ARMSTRONG A-32 A/B AS 10/6 BW EPOXY | Adhesive | 3.14 |  | 0.24 | 3.14 | 1964 | Rationale Code B (up to 0.25 sq-in) | SRI06405 | APC | 24H | 25.0 | AIR | [9 empty] | ADHESIVE
ARMSTRONG A12 A/B AS 1/4 BW BROWN EPOXY | Adhesive | 23.34 | 1 | 0.29 | 22.34 | 1998 | Rationale Code B (up to 0.25 sq-in) | GSFC25588 | APC | 7D | 25.0 | AIR | [9 empty] | ADHESIVE
ARMSTRONG A271, A/B AMBER/CLEAR 7/3 BW | Adhesive | 0.81 | 0 | 0.01 | 0.81 | 2010 | Pass | GSFC32011 | RTG | 7D | 25.0 | AIR | [9 empty] | ADHESIVE
ARMSTRONG C-1/ACT A AS 25/2 BW EPOXY | Adhesive | 2.42 | 0 | 0.06 | 2.42 | 1979 | Rationale Code A (up to 2 sq-in) | GSFC10646 | APC | 8H | 65.0 | AIR | [9 empty] | ADHESIVE
ARMSTRONG C-1/ACT A AS 25/2 BW EPOXY | Adhesive | 1.97 | 0 | 0.04 | 1.97 | 1979 | Rationale Code A (up to 2 sq-in) | GSFC10649 | APC | 24H | 65.0 | AIR | [9 empty] | ADHESIVE
ARMSTRONG C-1/ACT A AS 25/2 BW EPOXY | Adhesive | 1.23 | 0 | 0.01 | 1.23 | 1977 | Rationale Code A (up to 2 sq-in) | GSFC08492 | APC | 2H | 65.0 | AIR | [9 empty] | ADHESIVE
ARMSTRONG C-4/ACT W AS 1/1 BW EPOXY | Adhesive | 1.33 | 0 | 0.04 | 1.33 | 1983 | Rationale Code A (up to 2 sq-in) | GSFC12802 | APC | 7D | 25.0 | AIR | [9 empty] | ADHESIVE
ARMSTRONG C-4/ACT W AS 1/1 BW EPOXY | Adhesive | 1.13 | 0 | 0.02 | 1.13 | 1978 | Rationale Code A (up to 2 sq-in) | GSFC08840 | APC | 7D | 25.0 | AIR | [9 empty] | ADHESIVE
ARMSTRONG C-4/ACT W AS 1/2 BW EPOXY | Adhesive | 2.89 | 0 | 0.28 | 2.89 | 1978 | Rationale Code B (up to 0.25 sq-in) | GSFC08843 | APC | 7D | 25.0 | AIR | [9 empty] | ADHESIVE
ARMSTRONG C-7/ACT W AS 1/1 BW EPOXY | Adhesive | 0.35 |  | 0.02 | 0.35 | 1971 | Pass | GSFC03001 | APC | 21D | 25.0 | AIR | [9 empty] | ADHESIVE
ARMSTRONG C-7/ACT W AS 1/1 PBW EPOXY | Adhesive | 1.04 | 0 | 0.05 | 1.04 | 1993 | Rationale Code A (up to 2 sq-in) | GSFC21365 | APC | 2H | 65.0 | AIR | 1H | 100.0 | AIR | [6 empty] | ADHESIVE
ARMSTRONG C-7/ACT W AS 2/3 BW EPOXY | Adhesive | 0.81 |  | 0.09 | 0.81 | 1972 | Pass | GSFC03391 | APC | 7D | 25.0 | AIR | [9 empty] | ADHESIVE
ARMSTRONG C-7/ACT W/CABOSIL | Coating | 1.68 |  | 0.01 | 1.68 | 1972 | Rationale Code A (up to 2 sq-in) | GSFC04480 | APC | 3H | 66.0 | AIR | [9 empty] | COATING
ARMSTRONG C-7/ACT W/CABOSIL/NAZ-DAR ER ENAMEL | Coating | 2.13 |  | 0.01 | 2.13 | 1972 | Rationale Code A (up to 2 sq-in) | GSFC04482 | APC | 3H | 66.0 | AIR | [9 empty] | COATING
ARMSTRONG C-7/H-20 AS 3/1 BW CLEAR EPOXY | Adhesive | 0.79 | 0 | 0.05 | 0.79 | 1983 | Pass | GSFC12859 | APC | 24H | 25.0 | AIR | [9 empty] | ADHESIVE
ARMSTRONG NC-733 RUBBER/GROUND CORK | Friction Pad | 5.97 | 0 | 0.94 | 5.97 | 1988 | Rationale Code B (up to 0.25 sq-in) | GSFC17094 | ACL | [12 empty] | FRICTION PAD
ARMSTRONG X-81 EPOXY X-81/A AS 10/1 BW | Conformal Coat | 2.3 |  | 0.19 | 2.3 | 1967 | Rationale Code B (up to 0.25 sq-in) | GSFC00089 | APC | 2H | 74.0 | AIR | [9 empty] | CONF COAT
ARMSTRONG X-81 EPOXY X-81/A AS 10/1 BW/2FLEX RESIN | Conformal Coat | 1.5 |  | 0.13 | 1.5 | 1967 | Rationale Code B (up to 0.25 sq-in) | GSFC00095 | APC | 2H | 74.0 | AIR | [9 empty] | CONF COAT
ARNITE TV4264SN, PBT CONNECTOR BODY MATERIAL, GRAY | Molding Compound | 0.2 | 0 | 0.02 | 0.2 | 2003 | Pass | GSFC28366 | DSN | [12 empty] | MOLDING COMPOUND
ARON ALPHA 201 CYANOACRYLIC/FOIL SANDWICH | Adhesive | 8.21 | 0 | 0.01 | 8.21 | 1975 | Rationale Code B (up to 0.25 sq-in) | GSFC06834 | VIG | 5D | 25.0 | AIR | [9 empty] | ADHESIVE
ARYLON T POLYARYL ETHER MOLDED AT 260C | Mold Compound | 0.36 |  | 0.03 | 0.36 | 1970 | Pass | GSFC01873 | UNC | [12 empty] | MOLD CPND
AS 3000 ORANGE ANTI STATIC FILM | Antistatic Film | 6.25 | 1 | 0.11 | 5.25 | 1985 | Rationale Code B (up to 0.25 sq-in) | GSFC15058 | IPP | [12 empty] | ANTI STATIC FILM
AS 87 TWO SIDED ADHESIVE FILM CLEAR ACRYLIC | Film Adhesive | 1.38 | 0 | 0.13 | 1.38 | 1987 | Rationale Code B (up to 0.25 sq-in) | GSFC16817 | ARI | [12 empty] | FILM ADHESIVE
AS-4318/H-3486 AS 10/3 BW IMPREG ADH | Impreg Adhesive | 0.68 |  | 0.27 | 0.68 | 1972 | Rationale Code B (up to 0.25 sq-in) | GSFC04536 | HYS | 30M | 44.0 | AIR | 4H | 150.0 | AIR | [6 empty] | IMPREG ADHESIVE
AS-568A O-RING, KALREZ COUMPOUND 4079 | O-Ring | 0.4 | 0 | 0 | 0.4 | 2012 | Pass | GSFC33172 | DUP | [12 empty] | O-RING
ASTM D4066 NYLON | Nylon Ferrule | 5.06 | 0 | 0 | 5.06 | 2012 | Rationale Code B (up to 0.25 sq-in) | GSFC33637 | SWA | [12 empty] | NYLON FERRULE
ASTRAL TECHNOLOGY ATU9140 | Mli | 1.42 | 1 | 0 | 0.42 | 2013 | Pass | GSFC33835 | ATU | [12 empty] | MLI
ASTRAL TECHNOLOGY ATU9154 | Mli | 2.31 | 1 | 0.01 | 1.31 | 2013 | Rationale Code A (up to 2 sq-in) | GSFC33838 | ATU | [12 empty] | MLI
ASTREL 360 POLYARYL SULFONE | Mold Compound | 0.94 |  | 0.02 | 0.94 | 1970 | Pass | GSFC01924 | MMM | [12 empty] | MOLD CPND
ASTREL 360 POLYARYL SULFONE TAN | Mold Compound | 1.6 | 1 | 0 | 0.6 | 1979 | Pass | GSFC10236 | CRB | [12 empty] | MOLD CPND
ASTROQUARTZ 503 W/SIZING WHITE | Thermal Control | 0.08 | 0 | 0.07 | 0.08 | 1994 | Pass | GSFC21849 | STE | [12 empty] | THERM CONTROL
ASTROQUARTZ 581 AG DEPOSIT FABRIC | Thermal Control | 0.11 | 0 | 0 | 0.11 | 1982 | Pass | GSFC12332 | RCA | [12 empty] | THERM CONTROL
ASTROQUARTZ 581 AL DEPOSIT FABRIC | Thermal Control | 0.08 | 0 | 0.02 | 0.08 | 1982 | Pass | GSFC12337 | RCA | [12 empty] | THERM CONTROL
ASTROQUARTZ 581 AU DEPOSIT FABRIC | Thermal Control | 0.09 | 0 | 0.01 | 0.09 | 1982 | Pass | GSFC12314 | RCA | [12 empty] | THERM CONTROL
ASTROQUARTZ 581 FABRIC | Thermal Control | 0.07 | 0 | 0.03 | 0.07 | 1982 | Pass | GSFC12310 | RCA | [12 empty] | THERM CONTROL
ASTROQUARTZ 581 FABRIC | Thermal Control | 0.15 | 0 | 0.02 | 0.15 | 1982 | Pass | GSFC12334 | RCA | [12 empty] | THERM CONTROL
ASTROQUARTZ 581 PYROLYZED FABRIC | Thermal Control | 0.01 | 0 | 0 | 0.01 | 1982 | Pass | GSFC12340 | RCA | 2H | 850.0 | AIR | [9 empty] | THERM CONTROL
ASTROQUARTZ ENZYME WASHED FABRIC | Thermal Control | 0.06 | 0 | 0.01 | 0.06 | 1982 | Pass | GSFC12312 | RCA | [12 empty] | THERM CONTROL
ASTROQUARTZ FABRIC/RTV 602 | Insulation | 0.1 | 0 | 0 | 0.1 | 1975 | Pass | GSFC06808 | STE | [12 empty] | INSULATION
ASTROQUARTZ FABRIC/SR 585/TOLUENE | Insulation | 0.97 | 0 | 0.53 | 0.97 | 1975 | Rationale Code B (up to 0.25 sq-in) | GSFC06810 | STE | 4H | 65.0 | AIR | 2H | 150.0 | E-3 | [6 empty] | INSULATION
ASTROQUARTZ MAT 550 WHITE PVA BINDER | Insul Mat | 0.37 | 0 | 0.01 | 0.37 | 1991 | Pass | GSFC20139 | STE | [12 empty] | INSUL MAT
AT BLACK FILM | Antistatic Film | 0.12 | 0 | 0.01 | 0.12 | 2010 | Pass | GSFC32395 | ZZZ | [12 empty] | ANTISTATIC FILM
ATI-1770 ESD CLEAR COATING | Coating | 12.77 | 0 | 1.9 | 12.77 | 2009 | Rationale Code B (up to 0.25 sq-in) | GSFC31522 | AEG | 30M | 38.0 | AIR | [9 empty] | COATING
ATI-17770 ESD CLEAR COATING | Coating | 10.99 | 0 | 1.51 | 10.99 | 2009 | Rationale Code B (up to 0.25 sq-in) | GSFC31537 | AEG | 24H | 70.0 | AIR | [9 empty] | COATING
ATK HELIUM TANK COMPOSITE | Composite | 0.35 | 0 | 0.01 | 0.35 | 2012 | Pass | GSFC33229 | AKT | [12 empty] | COMPOSITE
AUGAT CONNECTOR 14005-64R3 GRAY POLYESTER | Connector | 0.24 | 0 | 0.07 | 0.24 | 1983 | Pass | GSFC13210 | AUG | [12 empty] | CONNECTOR
AVASPIRE AV 621 GF30 BG20 | Mold Compound | 0.25 | 0 | 0 | 0.25 | 2008 | Pass | GSFC31078 | SAP | [12 empty] | MOLD COMPOUND
AVASPIRE AV 750 GF 40 | Mold Compound | 0.1 | 0 | 0 | 0.1 | 2008 | Pass | GSFC31075 | SAP | [12 empty] | MOLD COMPOUND
AVATREL 2585P (PHOTO DEFINABLE POLYMER COATING) | Thin Film Polymer Coat | 1.98 | 0 | 0.12 | 1.98 | 2013 | Rationale Code B (up to 0.25 sq-in) | GSFC33766 | PRM | 30M | 200.0 | AIR | [9 empty] | THIN FILM POLYMER COAT
Avery 5520 Waterproof Labels with Ultrahold Permanent Adhesive | Adhesives | 0.45 | 0 | 0.03 | 0.45 | 2022 | Pass | GFC37199 | APF | 24H | 124.0 | 6.0x10ø? | [9 empty] | ADHESIVES
AVERY MOUNTING TABS - SEM | Transfer Film | 13.32 | 0 | 6.21 | 13.32 | 1983 | Rationale Code B (up to 0.25 sq-in) | GSFC12913 | APF | [12 empty] | TRANSFER FILM
AVIAN BLACK S POLYURETHANE COATING, WATER-BASED | Coating | 4.99 | 2 | 0.07 | 2.99 | 2017 | Rationale Code A (up to 2 sq-in) | GSFC36036 | AVT | 2D | 25.0 | AIR | 24H | 60.0 | AIR | [6 empty] | COATING
AVIAN BLACK S POLYURETHANE COATING, WATER-BASED | Coating | 4.25 | 2 | 0.07 | 2.25 | 2017 | Rationale Code A (up to 2 sq-in) | GSFC36039 | AVT | 6D | 25.0 | AIR | 24H | 90.0 | AIR | [6 empty] | COATING
AVIAN BLACK S POLYURETHANE COATING, WATER-BASED | Coating | 6.05 | 2 | 0.07 | 4.05 | 2017 | Rationale Code B (up to 0.25 sq-in) | GSFC36042 | AVT | 7D | 25.0 | AIR | [9 empty] | COATING
AVIAN BLACK S POLYURETHANE COATING, WATER-BASED, AFTER BAKEOUT | Coating | 2.66 | 1 | 0.02 | 1.66 | 2018 | Rationale Code A (up to 2 sq-in) | GSFC36147 | AVT | 6D | 25.0 | AIR | 24H | 90.0 | AIR | 24H | 125.0 | E-5 |  |  |  | COATING
AVIAN BLACK S POLYURETHANE COATING, WATER-BASED, AFTER BAKEOUT | Coating | 2.7 | 1 | 0.04 | 1.7 | 2018 | Rationale Code A (up to 2 sq-in) | GSFC36150 | AVT | 7D | 25.0 | AIR | 24H | 125.0 | E-5 | [6 empty] | COATING
AVIMS BOOTS MADE OF HYTREL 8068 | Connector | 0.54 | 0 | 0.04 | 0.54 | 2002 | Pass | GSFC28240 | DMD | 24H | 145.0 | E-2 | [9 empty] | CONNECTOR
AY-105/HY-951 AS 100/12 BW EPOXY | Adhesive | 0.61 | 0 | 0.05 | 0.61 | 1974 | Pass | GSFC06269 | CIB | 3H | 65.0 | AIR | [9 empty] | ADHESIVE
AZ-2000 IECW PAINT | Thermal Control Coating | 3.02 | 2 | 0 | 1.02 | 2009 | Rationale Code A (up to 2 sq-in) | GSFC31348 | AZT | 14D | 25.0 | HUM | [9 empty] | THERMAL CONTROL COATING
AZ-2000IECW | Coating | 4.8 | 3 | 0 | 1.8 | 2008 | Rationale Code A (up to 2 sq-in) | GSFC31012 | AZT | 14D | 25.0 | AIR | [9 empty] | COATING
AZ200 SILICATE PAINT/BLACKKAPTON/KEVLAR/KAPTON | Laminate | 2.4 | 2 | 0.02 | 0.4 | 2016 | Pass | GSFC35718 | DUN | [12 empty] | LAMINATE
AZW/LA11 THERMAL CONTROL COATING & BINDER | Thermal Control Coating | 4.15 | 2 | 0 | 2.15 | 2008 | Rationale Code A (up to 2 sq-in) | GSFC30892 | AZT | [12 empty] | THERMAL CONTROL COATING
B 123 PHENOLIC COIL VARNISH | Varnish | 2.23 |  | 0.37 | 2.23 | 1973 | Rationale Code B (up to 0.25 sq-in) | GSFC04966 | WEC | 8H | 135.0 | AIR | [9 empty] | VARNISH
B 142-1 PHENOLIC COIL VARNISH | Varnish | 0.54 |  | 0.04 | 0.54 | 1972 | Pass | GSFC04073 | WEC | 8H | 135.0 | AIR | [9 empty] | VARNISH
B 224-2 ALKYD COATING | Coating | 8.99 |  | 3.86 | 8.99 | 1964 | Rationale Code B (up to 0.25 sq-in) | SRI10801 | WEI | 3H | 95.0 | AIR | 1H | 150.0 | AIR | [6 empty] | COATING
B 276 EPOXY | Coating | 3.52 |  | 1.15 | 3.52 | 1964 | Rationale Code B (up to 0.25 sq-in) | SRI10808 | WEI | 3H | 95.0 | AIR | [9 empty] | COATING
B-010 UNBONDED B FIBER | Insulation | 0.21 | 0 | 0.01 | 0.21 | 1975 | Pass | GSFC06784 | JOM | [12 empty] | INSULATION
B-010 UNBONDED B FIBER | Insulation | 0.07 | 0 | 0 | 0.07 | 1975 | Pass | GSFC06786 | JOM | 1H | 482.0 | AIR | [9 empty] | INSULATION
B-165-30-2-2A | Mold Compound | 0.58 | 0 | 0.09 | 0.58 | 1989 | Pass | GSFC17858 | ZZZ | [12 empty] | MOLD CPND
B-472 WHITE (TOPCOATED POLYIMIDE WITH ACRYLIC PSA/R2000 RIBBON | Label | 1.3 | 0 | 0.04 | 1.3 | 2012 | Rationale Code A (up to 2 sq-in) | GSFC33184 | WHB | [12 empty] | LABEL
B-472 WHITE (TOPCOATED POLYIMIDE FILM WITH ACRYLIC ADH, R4300 RIBBON | Adhesive Label | 1.36 | 0 | 0.04 | 1.36 | 2012 | Rationale Code A (up to 2 sq-in) | GSFC33136 | WHB | [12 empty] | ADHESIVE LABEL
B-472 YELLOW (TOPCOATED POLYIMIDE WITH ACRYLIC PSA/R4300 RIBBON | Label | 1.37 | 0 | 0.07 | 1.37 | 2012 | Rationale Code A (up to 2 sq-in) | GSFC33187 | WHB | [12 empty] | LABEL
B-5 GRAY SILICONE TUBING | Tubing | 0.64 | 0 | 0.25 | 0.64 | 1984 | Rationale Code B (up to 0.25 sq-in) | GSFC13921 | SWS | 16H | 200.0 | AIR | [9 empty] | TUBING
B-9801-022 | Mold Compound | 1.22 | 0 | 0.08 | 1.22 | 1989 | Rationale Code A (up to 2 sq-in) | GSFC18166 | ZZZ | [12 empty] | MOLD CPND
B2282211 180 MAGNET WIRE INSULATION 06/2013 (104844-01) | Wire Insulation | 0.17 | 0 | 0.01 | 0.17 | 2014 | Pass | GSFC35169 | MWS | [12 empty] | WIRE INSULATION
B2282211 180 MAGNET WIRE INSULATION 06/2013 (104844-02) | Wire Insulation | 0.14 | 0 | 0.01 | 0.14 | 2014 | Pass | GSFC35142 | MWS | [12 empty] | WIRE INSULATION
B2282211 180 MAGNET WIRE INSULATION 06/2013 (104844-04) | Wire Insulation | 0.11 | 0 | 0.01 | 0.11 | 2014 | Pass | GSFC35145 | MWS | [12 empty] | WIRE INSULATION
B2282211 180 MAGNET WIRE INSULATION 07/2013 (104844-09) | Wire Insulation | 0.13 | 0 | 0 | 0.13 | 2014 | Pass | GSFC35139 | MWS | [12 empty] | WIRE INSULATION
B2A POLYESTER NETTING | Blanket | 0.26 | 0 | 0 | 0.26 | 2009 | Pass | GSFC31675 | APX | [12 empty] | BLANKET
B70W201/B60V15 AS 4/1 PBV WHITE EPOXY PAINT | Paint | 3.61 | 0 | 0.14 | 3.61 | 1990 | Rationale Code B (up to 0.25 sq-in) | GSFC19030 | SHW | 14D | 25.0 | AIR | [9 empty] | PAINT
BACON IND IMPREGNANT NO 2 | Potting | 0.27 |  | 0.01 | 0.27 | 1972 | Pass | GSFC04624 | BAC | 4H | 71.0 | AIR | 8H | 100.0 | AIR | [6 empty] | POTTING
BAKER POLYURETHANE SYSTEM 65 | Conformal Coat-Pot | 0.28 |  | 0.03 | 0.28 | 1973 | Pass | GSFC04720 | BAK | 4H | 25.0 | AIR | 16H | 80.0 | AIR | [6 empty] | CONF COAT-POT
BAKER POLYURETHANE SYSTEM 65 | Conformal Coat-Pot | 0.26 |  | 0.01 | 0.26 | 1973 | Pass | GSFC04722 | BAK | 16H | 60.0 | AIR | [9 empty] | CONF COAT-POT
BALL BEARING CAGE LINEN/PHENOLIC - EXTRACTED | Structural | 2.85 | 1 | 0 | 1.85 | 1981 | Rationale Code A (up to 2 sq-in) | GSFC11603 | SYN | [12 empty] | STRUCTURAL
BALSAM RESIN | Resin | 20.36 | 0 | 4.15 | 20.36 | 1974 | Rationale Code B (up to 0.25 sq-in) | GSFC06046 | ZZZ | [12 empty] | RESIN
BAR LOK CABLE TIE NYLON 66 | Cable Tie | 2.69 |  | 0.01 | 2.69 | 1974 | Rationale Code A (up to 2 sq-in) | GSFC05837 | DNN | [12 empty] | CABLE TIE
BARCELL WIRE 24TH2T14 BLUE/BLUE STRIPE SHEATH | Wire Insul | 0.11 | 0 | 0.01 | 0.11 | 1992 | Pass | GSFC20375 | BCW | [12 empty] | WIRE INSUL
BARCELL WIRE 24TH2T14 WHITE TEFLON OUTER SHEATH | Wire Insul | 0.11 | 0 | 0.03 | 0.11 | 1992 | Pass | GSFC20342 | BCW | [12 empty] | WIRE INSUL
BARCO BOND MB-2 A/B AS 2/1 BV EPOXY | Adhesive | 1.2 |  | 0.05 | 1.2 | 1972 | Rationale Code A (up to 2 sq-in) | GSFC03986 | AST | 30M | 66.0 | AIR | [9 empty] | ADHESIVE
Bare Acrylate Coated Single Mode Optical Fiber | Electrical Component | 1.49 | 0 | 0.34 | 1.49 | 2019 | Rationale Code B (up to 0.25 sq-in) | GFC36609 | COR | 24H | 125.0 | 1.8x10ø? | [9 empty] | ELECTRICAL COMPONENTS
BARRY K COMPOUND BLACK | Mold Compound | 2.67 | 0 | 0.02 | 2.67 | 1991 | Rationale Code A (up to 2 sq-in) | GSFC19825 | BAR | [12 empty] | MOLD CPND
BATTERY CELL INSULATOR BLACK PLASTIC | Insulator | 0.37 | 0 | 0.14 | 0.37 | 1984 | Rationale Code B (up to 0.25 sq-in) | GSFC14106 | DBC | [12 empty] | INSULATOR
BATTERY CELL SHRINK SLEEVE INSULATOR BLUE | Insulator | 8.91 | 0 | 5.2 | 8.91 | 1984 | Rationale Code B (up to 0.25 sq-in) | GSFC14109 | DBC | [12 empty] | INSULATOR
BAVICK II METHYL METHACRYLATE -MODIFIED | Lens | 0.59 |  | 0 | 0.59 | 1968 | Pass | GSFC00454 | CRY | [12 empty] | LENS
BAYER MAKROLON UC POLYCARBONATE SHEET WITH PERFORMANCE HARD COAT | Miscellaneous | 0.16 | 0 | 0.02 | 0.16 | 2018 | Pass | GSFC36225 | ALK | [12 empty] | MISCELLANEOUS
BAYTRON P FORMULATION CPP 105D | Coating | 32.01 | 6 | 2.8 | 26.01 | 2007 | Rationale Code B (up to 0.25 sq-in) | GSFC30292 | HCS | 5M | 80.0 | AIR | [9 empty] | COATING
BAYTRON P FORMULATION CPP 105D | Coating | 24.29 | 7 | 0.7 | 17.29 | 2007 | Rationale Code B (up to 0.25 sq-in) | GSFC30298 | HCS | 5M | 80.0 | AIR | 1H |  | AIR | [6 empty] | COATING
BAYTRON P FORMULATION CPP 116.6D | Coating | 8.48 | 1 | 0.82 | 7.48 | 2007 | Rationale Code B (up to 0.25 sq-in) | GSFC30295 | HCS | 5M | 80.0 | AIR | [9 empty] | COATING
BAYTRON P FORMUSATION CPP 105D | Coating | 14.19 | 8 | 0.02 | 6.19 | 2007 | Rationale Code B (up to 0.25 sq-in) | GSFC30340 | HCS | 5M | 100.0 | AIR | 4H |  | AIR | [6 empty] | COATING
BC 328 A/C AS 100/7 BW EPOXY MAGNET COATING | Coating | 13.52 | 0 | 0.11 | 13.52 | 1988 | Rationale Code B (up to 0.25 sq-in) | GSFC17061 | JCD | 72H | 25.0 | AIR | [9 empty] | COATING
BC 328 A/C AS 100/7 BW EPOXY MAGNET COATING/F | Coating | 10.04 | 0 | 0.15 | 10.04 | 1988 | Rationale Code B (up to 0.25 sq-in) | GSFC17108 | JCD | 72H | 25.0 | AIR | [9 empty] | COATING
BC 337 HI-THERM VARNISH | Varnish | 2.74 | 0 | 0.3 | 2.74 | 1982 | Rationale Code B (up to 0.25 sq-in) | GSFC12589 | JCD | 30M | 25.0 | AIR | 2H | 138.0 | AIR | [6 empty] | VARNISH
BC 340 VARNISH POLYESTER/XYLENE | Varnish | 6.01 |  | 0.4 | 6.01 | 1969 | Rationale Code B (up to 0.25 sq-in) | GSFC01306 | JCD | 1H | 135.0 | AIR | [9 empty] | VARNISH
BC 346-B PHENOLIC VARNISH | Varnish | 3.31 | 0 | 1.02 | 3.31 | 1976 | Rationale Code B (up to 0.25 sq-in) | GSFC08060 | JCD | 6H | 135.0 | AIR | [9 empty] | VARNISH
BC 404 CLEAR SCINTILLATOR MATERIAL | Scintillator | 1.83 | 0 | 0.52 | 1.83 | 1984 | Rationale Code B (up to 0.25 sq-in) | GSFC14169 | BRN | [12 empty] | SCINTILLATOR
BC 408 POLYVINYLTOLUENE CLEAR SCINTILLATOR | Scintillator | 0.74 | 0 | 0.01 | 0.74 | 2000 | Pass | GSFC27463 | BRN | [12 empty] | SCINTILLATOR
BC 454 POLYVINYLTOLUENE CLEAR FLUORESCENT | Scintillator | 1.46 | 0 | 0.07 | 1.46 | 1989 | Rationale Code A (up to 2 sq-in) | GSFC17930 | BRN | [12 empty] | SCINTILLATOR
BC 482 CLEAR FLUORESCENT SCINTILLATOR MATERIAL | Scintillator | 1.01 | 0 | 0 | 1.01 | 1993 | Rationale Code A (up to 2 sq-in) | GSFC21547 | BRN | 8D | 100.0 | AIR | [9 empty] | SCINTILLATOR
BC 500T SUFFLEX-SILVERFLEX SLEEVING | Insul | 0.05 | 0 | 0.02 | 0.05 | 1980 | Pass | GSFC10781 | BCI | [12 empty] | INSUL
BC 600 A/B AS 100/28 BW CLEAR OPTICAL CEMENT | Optical Cement | 1.4 | 0 | 0.04 | 1.4 | 1989 | Rationale Code A (up to 2 sq-in) | GSFC18486 | BRN | 7D | 25.0 | AIR | [9 empty] | OPTICAL CEMENT
BC 620 WHITE REFLECTOR PAINT | Paint | 0.56 | 0 | 0.02 | 0.56 | 1989 | Pass | GSFC18546 | BRN | 7D | 25.0 | AIR | [9 empty] | PAINT
BC-404, POLYVINYLTOLUENE CAST IN POLYSTYRENE BASE | Plastic Scintillator | 0.41 | 0 | 0.03 | 0.41 | 2010 | Pass | GSFC32401 | SGC | [12 empty] | PLASTIC SCINTILLATOR
BC-600 OPTICAL CEMENT | Optical Cement | 1.45 | 0 | 0.05 | 1.45 | 2001 | Rationale Code A (up to 2 sq-in) | GSFC27664 | BRN | 7D | 25.0 | AIR | [9 empty] | OPTICAL CEMENT
BC-600 OPTICAL CEMENT | Optical Cement | 1.17 | 0 | 0.06 | 1.17 | 2001 | Rationale Code A (up to 2 sq-in) | GSFC27673 | BRN | 4H | 65.0 | AIR | [9 empty] | OPTICAL CEMENT
BCF 91A OPTICAL FIBERS W POLYSTYRENE CLAD W PMMA | Optical Fibers | 0.14 | 0 | 0.01 | 0.14 | 2000 | Pass | GSFC27460 | BRN | [12 empty] | OPTICAL FIBERS
BCF-12 BLUE SCINTILLATOR W/ IMPROVED TRANSMISSION LENGTHS | Fiber Optics | 0.32 | 0 | 0 | 0.32 | 2002 | Pass | GSFC27823 | BRN | [12 empty] | FIBER OPTICS
BCF-91A/MC OPTICAL SCINTILLATING FIBER | Scintillating Fiber | 0.17 | 0 | 0 | 0.17 | 2001 | Pass | GSFC27706 | BRN | [12 empty] | SCINTILLATING FIBER
BCF-98 CLEAR LIGHT GUIDE | Fiber Optics | 0.19 | 0 | 0 | 0.19 | 2002 | Pass | GSFC27826 | BRN | [12 empty] | FIBER OPTICS
BCF-99-49 CLEAR FLUORESCENT SCINTILLATOR MATERIAL, POLYSTYRENE | Scintillator | 0.71 | 0 | 0.09 | 0.71 | 2007 | Pass | GSFC30367 | STG | [12 empty] | SCINTILLATOR
BCO 9-7293 WHITE SILICONE INK | Marking Ink | 0.16 | 0 | 0.02 | 0.16 | 1985 | Pass | GSFC15074 | ABR | 2H | 25.0 | AIR | 1H | 249.0 | AIR | [6 empty] | MARKING INK
BE 631 ENCAPSULANT PROPRIETARY PRODUCT | Potting | 5.14 | 0 | 0.81 | 5.14 | 2000 | Rationale Code B (up to 0.25 sq-in) | GSFC26902 | ANG | [12 empty] | POTTING
BECKMAN 101577 POLYETHYLENE | Mold Compound | 0.62 |  | 0.35 | 0.62 | 1964 | Rationale Code B (up to 0.25 sq-in) | SRI09320 | DCC | [12 empty] | MOLD CPND
BEKITEX 50/3 GRAY THREAD | Thread | 0.2 | 0 | 0.03 | 0.2 | 1987 | Pass | GSFC16061 | SWI | [12 empty] | THREAD
BELDEN 8524-1000 VINYL INSULATION | Cable Insul | 24.03 |  | 8.72 | 24.03 | 1968 | Rationale Code B (up to 0.25 sq-in) | GSFC00659 | BLD | [12 empty] | CABLE INSUL
BELDEN BLUE ISOMID 36T-1 MAGNET WIRE BLUE/GREEN | Wire Coating | 0.9 |  | 0.75 | 0.9 | 1972 | Rationale Code B (up to 0.25 sq-in) | GSFC04442 | BLD | [12 empty] | WIRE COATING
BELDEN MAGNET WIRE 8082 MIL W583C POLYTHERMALEZE INS | Wire Coating | 0.02 |  | 0 | 0.02 | 1971 | Pass | GSFC02803 | BLD | [12 empty] | WIRE COATING
BELDEN MULTI COND CABLE E83503 ALL INSUL COMPONENTS | Cable Insul | 0.01 | 0 | 0.01 | 0.01 | 1989 | Pass | GSFC17860 | BLD | [12 empty] | CABLE INSUL
BELDEN PVC THERMOPLASTIC WIRE INSULATION | Wire Insul | 15.49 |  | 10.03 | 15.49 | 1970 | Rationale Code B (up to 0.25 sq-in) | GSFC02149 | BLD | [12 empty] | WIRE INSUL
BELDEN SML WIRE VALUES INCLUDE WT OF WIRE | Motor Winding | 0.05 |  | 0.02 | 0.05 | 1971 | Pass | GSFC03181 | BLD | [12 empty] | MOTOR WINDING
BELDSOL MAGNET WIRE POLYURETHANE/NYLON(COATING ONLY) | Wire Coating | 31.48 | 10 | 11.58 | 21.48 | 1988 | Rationale Code B (up to 0.25 sq-in) | GSFC17304 | BLD | [12 empty] | WIRE COATING
BELDURE GREEN 36T-1 MAGNET WIRE GREEN | Wire Coating | 0.24 |  | 0.12 | 0.24 | 1972 | Rationale Code B (up to 0.25 sq-in) | GSFC04446 | BLD | [12 empty] | WIRE COATING
BELT TIMING FIBERGLASS/NEOPRENE/NYLON | Belt | 7.33 | 0 | 2.7 | 7.33 | 1993 | Rationale Code B (up to 0.25 sq-in) | GSFC21371 | BRG | [12 empty] | BELT
BEN-HAR 1062 HA-1 SILICONE-GLASS FIBER | Sleeving | 0.31 |  | 0.23 | 0.31 | 1964 | Rationale Code B (up to 0.25 sq-in) | SRI13411 | BHM | [12 empty] | SLEEVING
BEN-HAR 1062 HA-1 SILICONE-GLASS FIBER | Sleeving | 0.29 |  | 0.13 | 0.29 | 1964 | Rationale Code B (up to 0.25 sq-in) | SRI13412 | BHM | 24H | 150.0 | AIR | [9 empty] | SLEEVING
BEN-HAR 1151 ARMASIL-2 SILICONE-GLASS FIBER | Sleeving | 0.54 |  | 0.42 | 0.54 | 1964 | Rationale Code B (up to 0.25 sq-in) | SRI13415 | BHM | 24H | 150.0 | AIR | [9 empty] | SLEEVING
BEN-HAR 1151 HA-1 SILICONE-GLASS FIBER | Sleeving | 0.57 |  | 0.35 | 0.57 | 1964 | Rationale Code B (up to 0.25 sq-in) | SRI13413 | BHM | [12 empty] | SLEEVING
BEN-HAR 1151 HA-1 SILICONE-GLASS FIBER | Sleeving | 0.42 |  | 0.24 | 0.42 | 1964 | Rationale Code B (up to 0.25 sq-in) | SRI13414 | BHM | 24H | 150.0 | AIR | [9 empty] | SLEEVING
BEN-HAR 1151 SUPERWALL SILICONE-GLASS FIBER | Sleeving | 0.31 |  | 0.31 | 0.31 | 1964 | Rationale Code B (up to 0.25 sq-in) | SRI13417 | BHM | 24H | 150.0 | AIR | [9 empty] | SLEEVING
BEN-HAR 1151 UL SILICONE-GLASS FIBER | Sleeving | 0.66 |  | 0.43 | 0.66 | 1964 | Rationale Code B (up to 0.25 sq-in) | SRI13416 | BHM | 24H | 150.0 | AIR | [9 empty] | SLEEVING
BEN-HAR 1258-1 B ACRYLIC-GLASS FIBER | Sleeving | 0.56 |  | 0.35 | 0.56 | 1964 | Rationale Code B (up to 0.25 sq-in) | SRI13404 | BHM | 24H | 150.0 | AIR | [9 empty] | SLEEVING
BEN-HAR 263 FC-3 ACRYLIC-GLASS FIBER | Sleeving | 0.54 |  | 0.32 | 0.54 | 1964 | Rationale Code B (up to 0.25 sq-in) | SRI13405 | BHM | [12 empty] | SLEEVING
BEN-HAR 263 G-3 ACRYLIC-GLASS FIBER | Sleeving | 1.4 |  | 0.27 | 1.4 | 1964 | Rationale Code B (up to 0.25 sq-in) | SRI13406 | BHM | 24H | 150.0 | AIR | [9 empty] | SLEEVING
BEN-HAR ACRYL A FA1 ACRYLIC-GLASS FIBER | Sleeving | 0.49 |  | 0.05 | 0.49 | 1964 | Pass | SRI13408 | BHM | [12 empty] | SLEEVING
BEN-HAR ACRYL A FA1 ACRYLIC-GLASS FIBER | Sleeving | 0.22 |  | 0.05 | 0.22 | 1964 | Pass | SRI13409 | BHM | 24H | 150.0 | AIR | [9 empty] | SLEEVING
BEN-HAR ACRYL C-2 ACRYLIC-GLASS FIBER | Sleeving | 0.33 |  | 0.01 | 0.33 | 1964 | Pass | SRI13410 | BHM | [12 empty] | SLEEVING
BEN-HAR EX-FLEX 1500 COATED GLASS FIBER | Sleeving | 0.18 |  | 0.14 | 0.18 | 1964 | Rationale Code B (up to 0.25 sq-in) | SRI13401 | BHM | 24H | 150.0 | AIR | [9 empty] | SLEEVING
BEN-HAR HT-30 LOC B SERIES LACING TAPE | Lacing Tape | 2.68 | 2 | 0.3 | 0.68 | 1980 | Rationale Code B (up to 0.25 sq-in) | GSFC11066 | BHM | [12 empty] | LACING TAPE
BEN-HAR LECTON B ACRYLIC-GLASS FIBER | Sleeving | 0.09 |  | 0.09 | 0.09 | 1964 | Pass | SRI13407 | BHM | 24H | 150.0 | AIR | [9 empty] | SLEEVING
BEN-HAR PYRO-SLEEVE ST COATED GLASS FIBER | Sleeving | 0.02 | 0 | 0.02 | 0.02 | 1980 | Pass | GSFC10931 | BHM | 24H | 300.0 | AIR | [9 empty] | SLEEVING
BEN-HAR PYRO-SLEEVE ST COATED GLASS FIBER | Sleeving | 0.23 |  | 0.2 | 0.23 | 1964 | Rationale Code B (up to 0.25 sq-in) | SRI13402 | BHM | [12 empty] | SLEEVING
BEN-HAR PYRO-SLEEVE ST COATED GLASS FIBER | Sleeving | 0.13 |  | 0.11 | 0.13 | 1964 | Rationale Code B (up to 0.25 sq-in) | SRI13403 | BHM | 24H | 150.0 | AIR | [9 empty] | SLEEVING
BEN-HAR ST HIGH TEMPERATURE FIBERGLASS SLEEVING | Sleeving | 0.01 | 0 | 0 | 0.01 | 1997 | Pass | GSFC24539 | BHM | [12 empty] | SLEEVING
BENDIX CABLE GROMMET MS25506F20-2 BROWN | Grommet | 0.19 | 0 | 0.07 | 0.19 | 1985 | Pass | GSFC14872 | BEN | 24H | 190.0 | E-2 | [9 empty] | GROMMET
BENDIX CONN 8903 BROWN SILICONE | Conn Insert | 0.37 | 0 | 0.09 | 0.37 | 1989 | Pass | GSFC18118 | BEN | [12 empty] | CONN INSERT
BENDIX CONN 8903 OLIVE GREEN POLYMER | Conn Insert | 2.19 | 0 | 0 | 2.19 | 1989 | Rationale Code A (up to 2 sq-in) | GSFC18120 | BEN | [12 empty] | CONN INSERT
BENDIX CONN 9046 PTS06E-10-6S1SR1 NEUTRAL SILICONE | Conn Insul | 0.15 | 0 | 0.03 | 0.15 | 1991 | Pass | GSFC20115 | BEN | 32H | 200.0 | E-2 | [9 empty] | CONN INSUL
BENDIX CONN 9046 PTS06E-10-6S1SR1 PURPLE SILICONE | Conn Insul | 0.1 | 0 | 0.01 | 0.1 | 1991 | Pass | GSFC20112 | BEN | 32H | 200.0 | E-2 | [9 empty] | CONN INSUL
BENDIX CONN 91-546017-98S BLUE POLYMER | Conn Insul | 0.43 | 0 | 0.01 | 0.43 | 1989 | Pass | GSFC18020 | BEN | [12 empty] | CONN INSUL
BENDIX CONN 91-546017-98S RED ELASTOMER + ADH | Conn Insul | 0.31 | 0 | 0.06 | 0.31 | 1989 | Pass | GSFC18022 | BEN | [12 empty] | CONN INSUL
BENDIX CONN MS101581781P BLACK NEOPRENE | Conn Insul | 2.86 | 0 | 1.05 | 2.86 | 1987 | Rationale Code B (up to 0.25 sq-in) | GSFC16265 | BEN | [12 empty] | CONN INSUL
BENDIX CONN MS27467E21F11S BLUE FIBERITE 3938 | Conn Insul | 0.44 | 0 | 0.01 | 0.44 | 1988 | Pass | GSFC17142 | FIB | [12 empty] | CONN INSUL
BENDIX CONN MS27467T21F11S BLUE FIBERITE E3938C | Conn Insul | 0.44 | 0 | 0.01 | 0.44 | 1985 | Pass | GSFC14839 | BEN | [12 empty] | CONN INSUL
BENDIX CONN MS27467T25F61PJO31717 OLIVE DRAB INSERT | Conn Insul | 1.89 | 0 | 0.01 | 1.89 | 1985 | Rationale Code A (up to 2 sq-in) | GSFC14904 | BEN | 24H | 190.0 | E-2 | [9 empty] | CONN INSUL
BENDIX CONN MS27656T25F61S OLIVE DRAB INSERT | Conn Insul | 2.4 | 0 | 0 | 2.4 | 1985 | Rationale Code A (up to 2 sq-in) | GSFC14842 | BEN | [12 empty] | CONN INSUL
BENDIX CONN MS27656T25F61SJO31160 OLIVE DRAB INSERT | Conn Insul | 1.47 | 0 | 0.01 | 1.47 | 1985 | Rationale Code A (up to 2 sq-in) | GSFC14916 | BEN | 24H | 190.0 | E-2 | [9 empty] | CONN INSUL
BENDIX CONNECTOR 9-5400 RED RUBBER INSERT MATERIAL | Conn Insul | 0.1 | 0 | 0.04 | 0.1 | 1977 | Pass | GSFC08414 | BEN | 16H | 232.0 | AIR | [9 empty] | CONN INSUL
BENDIX CONNECTOR 9-6500 RED RUBBER INSERT MATERIAL | Conn Insul | 0.07 | 0 | 0.03 | 0.07 | 1977 | Pass | GSFC08417 | BEN | 16H | 232.0 | AIR | [9 empty] | CONN INSUL
BENDIX CONNECTOR BLUE SILICONE PROPRIETARY | Conn Insul | 0.11 | 0 | 0.01 | 0.11 | 1985 | Pass | GSFC15076 | BEN | 16H | 200.0 | AIR | [9 empty] | CONN INSUL
BENDIX CONNECTOR ECD 9-6500 RED SILICONE | Conn Insul | 0.1 | 0 | 0.03 | 0.1 | 1980 | Pass | GSFC11264 | BEN | [12 empty] | CONN INSUL
BENDIX CONNECTOR JTG06RE-22-35S OLIVE GREEN POLYMER | Conn Insul | 3.04 | 0 | 0.02 | 3.04 | 1980 | Rationale Code B (up to 0.25 sq-in) | GSFC11165 | BEN | [12 empty] | CONN INSUL
BENDIX CONNECTOR JTG06RE-22-35S RED SILICONE | Conn Insul | 0.16 | 0 | 0.04 | 0.16 | 1980 | Pass | GSFC11168 | BEN | [12 empty] | CONN INSUL
BENDIX CONNECTOR JTP02RE-24-35P DARK BLUE POLYMER | Conn Insul | 0.65 | 0 | 0.02 | 0.65 | 1980 | Pass | GSFC11174 | BEN | [12 empty] | CONN INSUL
BENDIX CONNECTOR JTP02RE-24-35P PINK SILICONE | Conn Insul | 0.29 | 0 | 0.05 | 0.29 | 1980 | Pass | GSFC11171 | BEN | [12 empty] | CONN INSUL
BENDIX CONNECTOR JTP02RE-24-35P RED SILICONE | Conn Insul | 0.17 | 0 | 0.04 | 0.17 | 1980 | Pass | GSFC11177 | BEN | [12 empty] | CONN INSUL
BENDIX CONNECTOR JTPQOORR20-35S-453 BROWN SILICONE | Connector | 0.16 | 0 | 0.08 | 0.16 | 1996 | Pass | GSFC24150 | BEN | 4H | 100.0 | E-6 | [9 empty] | CONNECTOR
BENDIX CONNECTOR JTPQOORR20-35S-453 PPS BLACK | Connector | 0.05 | 0 | 0.03 | 0.05 | 1996 | Pass | GSFC24153 | BEN | 4H | 100.0 | E-6 | [9 empty] | CONNECTOR
BENDIX CONNECTOR JTPQOORR20-35S-453 TORLON 4203L | Connector | 2.43 | 0 | 0.05 | 2.43 | 1996 | Rationale Code A (up to 2 sq-in) | GSFC24156 | BEN | 4H | 100.0 | E-6 | [9 empty] | CONNECTOR
BENDIX CONNECTOR MS27467T21F11S BROWN SILICONE | Conn Insul | 0.18 | 0 | 0.08 | 0.18 | 1985 | Pass | GSFC14876 | BEN | 24H | 190.0 | E-2 | [9 empty] | CONN INSUL
BENDIX CONNECTOR MS27467T25F61PJO31717 BRN SILICONE | Conn Insul | 0.17 | 0 | 0.09 | 0.17 | 1985 | Pass | GSFC14878 | BEN | 24H | 190.0 | E-2 | [9 empty] | CONN INSUL
BENDIX CONNECTOR MS27467T25F61PJO31717 RED SILICONE | Conn Insul | 0.16 | 0 | 0.07 | 0.16 | 1985 | Pass | GSFC14880 | BEN | 24H | 190.0 | E-2 | [9 empty] | CONN INSUL
BENDIX CONNECTOR PT07H-14-19P BLACK O-RING | Conn Seal | 7.14 | 0 | 3.76 | 7.14 | 1980 | Rationale Code B (up to 0.25 sq-in) | GSFC11189 | BEN | [12 empty] | CONN SEAL
BENDIX CONNECTOR PT07H-14-19P GREEN GLASS INSERT | Conn Insul | 0 | 0 | 0 | 0 | 1980 | Pass | GSFC11225 | BEN | [12 empty] | CONN INSUL
BENDIX CONNECTOR PT07H-14-19P RED SILICONE O-RING | Conn Seal | 0.23 | 0 | 0.08 | 0.23 | 1980 | Pass | GSFC11192 | BEN | [12 empty] | CONN SEAL
BENDIX CONNECTOR TORLON 4204 POLYAMID-IMID | Conn Insul | 1.71 | 0 | 0 | 1.71 | 1977 | Rationale Code A (up to 2 sq-in) | GSFC08309 | AOC | 24H | 249.0 | AIR | [9 empty] | CONN INSUL
BENDIX GASKET MS27656T25F61SJO31160 RED SILICONE | Conn Gasket | 0.11 | 0 | 0.05 | 0.11 | 1985 | Pass | GSFC14882 | BEN | 24H | 190.0 | E-2 | [9 empty] | CONN GASKET
BENDIX GASKET SEAL MS27502F21C RED SILICONE | Conn Seal | 0.41 | 0 | 0.23 | 0.41 | 1985 | Rationale Code B (up to 0.25 sq-in) | GSFC14874 | BEN | 24H | 190.0 | E-2 | [9 empty] | CONN SEAL
BENDIX O-RING MS105615561P BLUE FLUOROSILICONE | O-Ring | 0.5 | 0 | 0.1 | 0.5 | 1987 | Pass | GSFC16268 | BEN | [12 empty] | O-RING
BENTONITE ABSORBANT OFF-WHITE POWDER | Absorbant | 8.17 | 6 | 0.02 | 2.17 | 1995 | Rationale Code A (up to 2 sq-in) | GSFC23338 | FSH | [12 empty] | ABSORBANT
BERG FIBER CABLE AA-048-300 KEVLAR 49 UNCOATED | Cable | 3.88 | 2 | 0.36 | 1.88 | 1985 | Rationale Code B (up to 0.25 sq-in) | GSFC15038 | BEI | [12 empty] | CABLE
BERG FLEX-E-GRIP 37TB BLUE POLYURETHANE BELT | Drive Belt | 0.68 | 0 | 0.04 | 0.68 | 1994 | Pass | GSFC22078 | BEI | [12 empty] | DRIVE BELT
BERGQUIST GAP PAD | Gap Pad | 0.17 | 0 | 0.07 | 0.17 | 2016 | Pass | GSFC35688 | BER | [12 empty] | GAP PAD
BERGQUIST GAP PAD TGP HC5000, GPHC5.0-0.020-02-0816, VIOLET THERMAL PAD |  | 0.04 | 0 | 0.01 | 0.04 | 2019 | Pass | GSFC36528 | ORI
BERGQUIST Gap Pad TGP HC5000, GPHC5.0-0.020-02-0816, Violet Thermal Pad | Rubber and Elastomers | 0.04 | 0 | 0.01 | 0.04 | 2019 | Pass | GFC36528 | ORI | 24H | 125.0 | 1.3x10ø? | [9 empty] | RUBBER AND ELASTOMERS
BETA CLOTH 385-3 BLACK CONDUCTIVE PTFE/GLASS FABRIC | Thermal Control | 0.04 | 0 | 0 | 0.04 | 1990 | Pass | GSFC18613 | OMG | [12 empty] | THERMAL CONTROL
BETA MARQUISETTE WOVEN FIBERGLASS STYLE 2530 | Insulation | 0.03 | 0 | 0 | 0.03 | 1975 | Pass | GSFC07094 | STE | [12 empty] | INSULATION
BETACOTE 91-18 A/B AS 3/1 BV | Conformal Coat | 8 |  | 0.95 | 8 | 1967 | Rationale Code B (up to 0.25 sq-in) | GSFC00020 | ESX | 45M | 25.0 | AIR | 40M | 71.0 | AIR | [6 empty] | CONF COAT
BETACOTE 91-18 A/B AS 3/1 BW | Conformal Coat | 7.1 |  | 0 | 7.1 | 1967 | Rationale Code B (up to 0.25 sq-in) | GSFC00030 | ESX | 16H | 25.0 | AIR | 45M | 71.0 | AIR | [6 empty] | CONF COAT
BF 1006 STYRENE ACRYLANITRILE | Mold Compound | 0.24 |  | 0.01 | 0.24 | 1969 | Pass | GSFC00933 | LNP | [12 empty] | MOLD CPND
BICOR 45BL POLYPROPYLENE FILM | Film | 0.25 | 0 | 0.09 | 0.25 | 1992 | Pass | GSFC20567 | MCF | [12 empty] | FILM
BIPAX TRA-BOND, BAF253 HIGH POT LIFE 15 MIN EPOXY | Fiber Optic Epoxy | 0.66 | 0 |  | 0.66 | 2001 | Fail | GSFC27625 | NCM | [12 empty] | FIBER OPTIC EPOXY
BIPAX TRA-BOND, BAF253 HIGH POT LIFE 15 MIN EPOXY | Fiber Optic Epoxy | 0.62 | 0 |  | 0.62 | 2001 | Fail | GSFC27628 | NCM | [12 empty] | FIBER OPTIC EPOXY
BISCOE HT 800 BLACK, MEDIUM SILICONE FOAM | Foam | 1.04 | 0 | 0.26 | 1.04 | 2013 | Rationale Code B (up to 0.25 sq-in) | GSFC33988 | ROG | [12 empty] | FOAM
BISCOE HT 820 GRAY, FIRM SILICONE FOAM | Foam | 2.19 | 0 | 0.82 | 2.19 | 2013 | Rationale Code B (up to 0.25 sq-in) | GSFC33991 | ROG | [12 empty] | FOAM
BISCOTE HT-101 SILICONE COATED GLASS FABRIC | Insulation | 0.46 | 0 | 0.17 | 0.46 | 1986 | Rationale Code B (up to 0.25 sq-in) | GSFC15241 | BPI | [12 empty] | INSULATION
BISCOTE HT-105 SILICONE COATED FIBERGLASS | Insulation | 0.44 | 0 | 0.1 | 0.44 | 1986 | Pass | GSFC15243 | BPI | [12 empty] | INSULATION
BISCOTE HT-610 METHYL VINYL SILICONE | Insulation | 1.2 | 0 | 0.44 | 1.2 | 1986 | Rationale Code B (up to 0.25 sq-in) | GSFC15245 | BPI | [12 empty] | INSULATION
BIW 5639-L-G22 UNSHIELDED CABLE WHITE SILICONE INSUL | Cable Insul | 0.74 | 0 | 0.24 | 0.74 | 1975 | Rationale Code B (up to 0.25 sq-in) | GSFC06581 | BIW | [12 empty] | CABLE INSUL
BIW 5639-L-G22 UNSHIELDED CABLE WHITE SILICONE INSUL | Cable Insul | 0.11 | 0 | 0.02 | 0.11 | 1975 | Pass | GSFC06584 | BIW | 24H | 204.0 | AIR | [9 empty] | CABLE INSUL
BIW P/E 5636-L-G20 WHITE SILICONE WIRE INSULATION | Wire Insul | 1.28 |  | 0.29 | 1.28 | 1972 | Rationale Code B (up to 0.25 sq-in) | GSFC04528 | BIW | [12 empty] | WIRE INSUL
BIW P/E 5636-L-G20 WHITE SILICONE WIRE INSULATION | Wire Insul | 0.03 |  | 0.02 | 0.03 | 1972 | Pass | GSFC04530 | BIW | 24H | 204.0 | AIR | [9 empty] | WIRE INSUL
BIW P/N F5639-L-G22 BLACK PART | Cable Insul | 0.77 |  | 0.22 | 0.77 | 1968 | Rationale Code B (up to 0.25 sq-in) | GSFC00640 | BIW | [12 empty] | CABLE INSUL
BIW P/N F5639-L-G22 BLACK PART | Cable Insul | 0.05 |  | 0.03 | 0.05 | 1968 | Pass | GSFC00695 | BIW | 24H | 232.0 | AIR | [9 empty] | CABLE INSUL
BIW P/N F5639-L-G22 ENTIRE CABLE | Cable | 0.51 |  | 0.16 | 0.51 | 1968 | Rationale Code B (up to 0.25 sq-in) | GSFC00628 | BIW | [12 empty] | CABLE
BIW P/N F5639-L-G22 ENTIRE CABLE | Cable | 0.03 |  | 0 | 0.03 | 1968 | Pass | GSFC00704 | BIW | 24H | 232.0 | AIR | [9 empty] | CABLE
BIW P/N F5639-L-G22 INNER CABLE INSUL | Cable Insul | 0.42 |  | 0.12 | 0.42 | 1968 | Rationale Code B (up to 0.25 sq-in) | GSFC00637 | BIW | [12 empty] | CABLE INSUL
BIW P/N F5639-L-G22 OUTER JACKET | Cable Insul | 0.56 |  | 0.19 | 0.56 | 1968 | Rationale Code B (up to 0.25 sq-in) | GSFC00631 | BIW | [12 empty] | CABLE INSUL
BIW P/N F5639-L-G22 OUTER JACKET | Cable Insul | 0.04 |  | 0.01 | 0.04 | 1968 | Pass | GSFC00692 | BIW | 24H | 232.0 | AIR | [9 empty] | CABLE INSUL
BIW P/N F5639-L-G22 WHITE MIDDLE CORE | Cable Insul | 0.04 |  | 0 | 0.04 | 1968 | Pass | GSFC00698 | BIW | 24H | 232.0 | AIR | [9 empty] | CABLE INSUL
BIWAX 125 A/B AS 1/1 BV GREEN EPOXY | Adhesive | 0.98 | 0 | 0.06 | 0.98 | 1997 | Pass | GSFC24476 | BBC | [12 empty] | ADHESIVE
BLACK 95A PUR FRE-STAT, PART # 1A-451-01 | Tubiing | 1.08 | 0 | 0.12 | 1.08 | 2005 | Rationale Code B (up to 0.25 sq-in) | GSFC29563 | FRW | [12 empty] | TUBIING
BLACK ACETATE CLOTH | Insulation Wrap | 4.21 | 2 | 0.12 | 2.21 | 2013 | Rationale Code B (up to 0.25 sq-in) | GSFC34081 | MMM | [12 empty] | INSULATION WRAP
BLACK DELRIN LOT # S-86585-Z | Molding Compound | 0.5 | 0 | 0.02 | 0.5 | 2004 | Pass | GSFC28744 | DUP | [12 empty] | MOLDING COMPOUND
BLACK DELRIN LOT # S-86585-Z | Molding Compound | 0.29 | 0 | 0 | 0.29 | 2004 | Pass | GSFC28783 | DUP | 24H | 125.0 | E-5 | [9 empty] | MOLDING COMPOUND
BLACK EPOXY 12248/1481 A/B 11/8.5 | Potting Compound | 0.49 | 0 | 0 | 0.49 | 2012 | Pass | GSFC33625 | DGE | [12 empty] | POTTING COMPOUND
Black Fiber optic jacketing. Part number unknown Description Ð fiber optic jacketing. | Cable Insulation and Shrink Tubing | 0.32 | 0 | 0 | 0.32 | 2022 | Pass | GFC37096 |  | 24H | 124.0 | 3.2x10ø? | [9 empty] | CABLE INSULATION AND SHRINK TUBING
BLACK GLASS-12 NO PROCESS TEMP | Structural | 0.34 | 0 | 0 | 0.34 | 1993 | Pass | GSFC21345 | AFP | 1H | 150.0 | AIR | [9 empty] | STRUCTURAL
BLACK GLASS-5 PROCESS TEMP 235C | Structural | 0.06 | 0 | 0 | 0.06 | 1993 | Pass | GSFC21347 | AFP | 1H | 150.0 | AIR | [9 empty] | STRUCTURAL
BLACK GLASS-6 PROCESS TEMP 440C | Structural | 0.04 | 0 | 0 | 0.04 | 1993 | Pass | GSFC21351 | AFP | 1H | 150.0 | AIR | [9 empty] | STRUCTURAL
BLACK GLASS-7 PROCESS TEMP 1000C | Structural | 0 | 0 | 0 | 0 | 1993 | Pass | GSFC21353 | AFP | 1H | 150.0 | AIR | [9 empty] | STRUCTURAL
BLACK GLASS-8 PROCESS TEMP 335C | Structural | 0.02 | 0 | 0 | 0.02 | 1993 | Pass | GSFC21349 | AFP | 1H | 150.0 | AIR | [9 empty] | STRUCTURAL
BLACK INK NAZDAR ADE52 A/B 5/1 PBW | Marking Ink | 17.44 | 0 | 0 | 17.44 | 2011 | Rationale Code B (up to 0.25 sq-in) | GSFC32932 | FEQ | 30M | 85.0 | AIR | [9 empty] | MARKING INK
BLACK KAPTON FILM | Film | 1.15 | 0 | 0 | 1.15 | 2012 | Rationale Code A (up to 2 sq-in) | GSFC33622 | MTK | [12 empty] | FILM
BLACK KAPTON TAPE DM 151 LOT 080214067-1 | Tape | 0.95 | 0 | 0 | 0.95 | 2010 | Pass | GSFC32314 | DUN | [12 empty] | TAPE
BLACK KAPTON TAPE, DM 106 | Tape | 1.45 | 1 | 0 | 0.45 | 2012 | Pass | GSFC33619 | DUN | [12 empty] | TAPE
BLACK MAGIC MOLY SPRAY/FOIL - AEROSOL MOS2 | Lubricant | 0.32 | 0 | 0.01 | 0.32 | 1987 | Pass | GSFC16490 | SPR | [12 empty] | LUBRICANT
BLACK MAGIC MOLY SPRAY/FOIL - AEROSOL MOS2 | Lubricant | 0.27 | 0 | 0.02 | 0.27 | 1976 | Pass | GSFC07472 | SPR | 24H | 25.0 | AIR | [9 empty] | LUBRICANT
BLACK NORYL MIDI-AVIM CONNECTOR DUST CAPS; PN: 1079068 | Miscellaneous | 0.21 | 0 | 0.03 | 0.21 | 2018 | Pass | GSFC36330 | DMD | 24H | 140.0 | 1.00E-02 | [9 empty] | MISCELLANEOUS
BLACK NYLON 6/6 CABLE CLAMPS, PN N-2-BK-100PK | Cable Clamp | 2.31 | 0 | 0.02 | 2.31 | 2011 | Rationale Code A (up to 2 sq-in) | GSFC33049 | RCO | [12 empty] | CABLE CLAMP
BLACK NYLON 6/6 CABLE CLAMPS, PN N-2-BK-100PK - RETEST | Cable Clamp | 1.45 | 0 | 0 | 1.45 | 2012 | Rationale Code A (up to 2 sq-in) | GSFC33076 | RCO | 24H | 125.0 | E-5 | [9 empty] | CABLE CLAMP
BLACK PAINT B-1 SEIDENBERG | Paint | 9.12 |  | 0.15 | 9.12 | 1968 | Rationale Code B (up to 0.25 sq-in) | GSFC00725 | GSC | [12 empty] | PAINT
BLACK PAINT B-2 SEIDENBERG | Paint | 5.45 |  | 1.06 | 5.45 | 1968 | Rationale Code B (up to 0.25 sq-in) | GSFC00773 | GSC | [12 empty] | PAINT
BLACK PAINT/F | Paint | 5.63 | 1 | 0.13 | 4.63 | 1978 | Rationale Code B (up to 0.25 sq-in) | GSFC08915 | ZZZ | 30M | 60.0 | AIR | [9 empty] | PAINT
BLACK PAINT/SEIDENBERG/SOLITHANE 113 BASE | Paint | 4.35 |  | 0.5 | 4.35 | 1969 | Rationale Code B (up to 0.25 sq-in) | GSFC01216 | TCC | 7D | 25.0 | AIR | [9 empty] | PAINT
BLACK PLASTIC HIANDLE (USED IN PN47065T54) | Handle | 2.24 | 0 | 0.02 | 2.24 | 2014 | Rationale Code A (up to 2 sq-in) | GSFC35343 | MCM | [12 empty] | HANDLE
BLACK PLASTIC HINGE (USED IN PN47065T163) | Hinge | 0.38 | 0 | 0 | 0.38 | 2014 | Pass | GSFC35340 | MCM | [12 empty] | HINGE
Black RAL 9005 PPO Mini/Midi-AVIM connector dust cap, Date Code: 27/20 PN:1079068 | Miscellaneous | 0.25 | 0 | 0.02 | 0.25 | 2022 | Pass | GFC37093 | DMD | 24H | 125.0 | 3.2x10ø? | [9 empty] | MISCELLANEOUS
BLACK TEFLON TUBE | Tubing | 0.01 | 0 | 0 | 0.01 | 2002 | Pass | GSFC28099 | ZZZ | [12 empty] | TUBING
BLACK VITON GASKET MATERIAL | Vacuum Gasket | 0.21 | 0 | 0 | 0.21 | 2003 | Pass | GSFC28399 | ASG | [12 empty] | VACUUM GASKET
BLACKKAPTON/KEVLAR/KAPTON LAMINATE | Laminate | 2.49 | 1 | 0.1 | 1.49 | 2016 | Rationale Code A (up to 2 sq-in) | GSFC35721 | DUN | [12 empty] | LAMINATE
BlackWrap; GAM P/N BW2700. Aluminum Foil with unknown Black Coating | Films and Sheet Materials | 0.08 | 0 | 0.02 | 0.08 | 2020 | Pass | GFC36807 |  | 24H | 125.0 | 9.8x10ø? | [9 empty] | FILMS AND SHEET MATERIALS
BLANKET ALUMINIZED FEP/MYLAR/NYLON NET | Insul Blanket | 0.44 | 0 | 0 | 0.44 | 1975 | Pass | GSFC06812 | ZZZ | [12 empty] | INSUL BLANKET
BLANKET ALUMINIZED KAPTON/GLASS SCRIM/MYLAR/NYLONNET | Insul Blanket | 1.6 | 1 | 0.04 | 0.6 | 1975 | Pass | GSFC06814 | ZZZ | [12 empty] | INSUL BLANKET
BLANKET LABLE TEST #1 FEP VDAG1/SHARPIE/KAPTON TAPE | Blanket | 0.98 | 0 | 0.01 | 0.98 | 2009 | Pass | GSFC31531 | ZZZ | 72H | 40.0 | E-2 | [9 empty] | BLANKET
BLANKET LABLE TEST #2 FEP VDAG1/SHARPIE/KAPTON TAPE | Blanket | 0.97 | 0 | 0.01 | 0.97 | 2009 | Pass | GSFC31534 | ZZZ | 72H | 80.0 | E-2 | [9 empty] | BLANKET
BLANKET-THERMAL EDGE PORTION W/TAPE | Insul Blanket | 1.04 | 0 | 0.36 | 1.04 | 1975 | Rationale Code B (up to 0.25 sq-in) | GSFC07016 | ZZZ | [12 empty] | INSUL BLANKET
BLUE CIRCULAR CONNECTOR UNKNOWN ORIGIN | Connector | 0.47 | 0 |  | 0.47 | 2001 | Fail | GSFC27541 | UNK | [12 empty] | CONNECTOR
BLUE COATING II 001057REVA FLEXIBLE MOD EPOXY | Coating | 0.41 | 0 | 0.04 | 0.41 | 1977 | Pass | GSFC08495 | NCI | 1H | 125.0 | AIR | 3H | 200.0 | AIR | [6 empty] | COATING
BLUE INSULATION FROM TF/TW-30-TT THERMOCOUPLE WIRE | Thermal Insulation Cloth | 0.07 | 0 | 0 | 0.07 | 2012 | Pass | GSFC33610 | XXX | [12 empty] | THERMAL INSULATION CLOTH
BLUE SOLITHANE (SEE REPORT FOR MIX) | Epoxy | 0.4 | 0 | 0.01 | 0.4 | 2012 | Pass | GSFC33484 | LOK | 2D | 25.0 | AIR | [9 empty] | EPOXY
BLUE TPU; THERMOPLASTIC POLYURETHANE | Miscellaneous | 0.75 | 0 | 0.11 | 0.75 | 2018 | Rationale Code B (up to 0.25 sq-in) | GSFC36267 | AWF | [12 empty] | MISCELLANEOUS
BLUE WIRE INSULATION | Wire Insulation | 6.72 | 0 | 3.98 | 6.72 | 2007 | Rationale Code B (up to 0.25 sq-in) | GSFC30382 | SAM | [12 empty] | WIRE INSULATION
BMS 5-29 EPON 828/812/VERSAMID 115/125 EPOXY | Adhesive | 1.63 | 0 | 0.02 | 1.63 | 1976 | Rationale Code A (up to 2 sq-in) | GSFC07865 | BOA | 4.5H | 25.0 | AIR | 4H | 65.0 | AIR | [6 empty] | ADHESIVE
BMS 5-29 EPON 828/812/VERSAMID 115/125 EPOXY | Adhesive | 1.93 | 0 | 0.03 | 1.93 | 1976 | Rationale Code A (up to 2 sq-in) | GSFC07931 | BOA | 4.5H | 25.0 | AIR | [9 empty] | ADHESIVE
BMS 5-29 EPON 828/812/VERSAMID 115/125 EPOXY | Adhesive | 0.92 | 0 | 0.03 | 0.92 | 1976 | Pass | GSFC07934 | BOA | 3H | 25.0 | AIR | [9 empty] | ADHESIVE
BOAT 1-3 |  | 1.66 | 0 | 0 | 1.66 | 2019 | Rationale Code A (up to 2 sq-in) | GSFC36552 | ZZZ
BOAT 4-6 |  | 0.38 | 0 | 0 | 0.38 | 2019 | Pass | GSFC36555 | ZZZ
BOAT 7-9 |  | 0.18 | 0 | 0 | 0.18 | 2019 | Pass | GSFC36558 | ZZZ
BOBBIN CORE, P/N 80656-5D-0025-02 | Core | 0.21 | 0 | 0 | 0.21 | 2012 | Pass | GSFC33211 | MED | [12 empty] | CORE
BOBBIN MATERIAL, PM 9630 SUMIMOTO | Bobbin Material | 1.79 | 0 | 0 | 1.79 | 2008 | Rationale Code A (up to 2 sq-in) | GSFC30796 | DTT | [12 empty] | BOBBIN MATERIAL
BOE-0726, LOT 71373 | Adhesive | 0.43 | 0 | 0.07 | 0.43 | 2015 | Pass | GSFC35550 | XXX | 7D | 25.0 | AIR | [9 empty] | ADHESIVE
BOE-0726, LOT 71497 | Adhesive | 0.55 | 0 | 0.1 | 0.55 | 2015 | Pass | GSFC35553 | XXX | 7D | 25.0 | AIR | [9 empty] | ADHESIVE
BOE-0726, LOT 71942 | Adhesive | 0.55 | 0 | 0.1 | 0.55 | 2015 | Pass | GSFC35556 | XXX | 7D | 25.0 | AIR | [9 empty] | ADHESIVE
Boelube 70307 Multi-Use Blue Lubricant Paste | Greases and Lubricants | 99.95 | 0 | 30.43 | 99.95 | 2021 | Rationale Code B (up to 0.25 sq-in) | GFC36873 |  | 24H | 125.0 | 2.3x10ø? | [9 empty] | GREASES & LUBRICANTS
BOLTARON PVC ANTI STATIC FILM | Antistatic Film | 4.84 | 0 | 0.97 | 4.84 | 1985 | Rationale Code B (up to 0.25 sq-in) | GSFC14788 | GTR | [12 empty] | ANTI STATIC FILM
BOND-PLY 100, THERMALLY CONDUCTIVE TRANSFER ADHESIVE/F | Thermally-Conductive Tape | 0.41 | 0 | 0.01 | 0.41 | 2008 | Pass | GSFC30853 | BER | [12 empty] | THERMALLY CONDUCTIVE TAPE
BONDiT B-45TH; Adhesive | Adhesives | 6.17 | 0 | 0.19 | 6.17 | 2020 | Rationale Code B (up to 0.25 sq-in) | GFC36756 | REL | 24H | 125.0 | 1.3x10ø? | 24H | 25.0 | AIR | 3H | 100.0 | AIR |  |  |  | ADHESIVES
BONDiT B-4811; Adhesive | Adhesives | 4.33 | 0 | 0.05 | 4.33 | 2020 | Rationale Code B (up to 0.25 sq-in) | GFC36753 | REL | 24H | 125.0 | 1.3x10ø? | 24H | 25.0 | AIR | 3H | 100.0 | AIR |  |  |  | ADHESIVES
BONDLINE 6460 | Epoxy | 1.63 | 0 | 0 | 1.63 | 2010 | Rationale Code A (up to 2 sq-in) | GSFC31939 | BOE | 24H | 30.0 | AIR | [9 empty] | EPOXY
BONDLINE 6460 | Adhesive | 1.33 | 0 | 0 | 1.33 | 2010 | Rationale Code A (up to 2 sq-in) | GSFC31999 | BOE | 24H | 30.0 | AIR | 7H | 80.0 | AIR | [6 empty] | ADHESIVE
BONDLINE 6571 EPOXY ADHESIVE | Encapsulant | 0.76 | 0 | 0.03 | 0.76 | 2012 | Pass | GSFC33400 | BOE | 2H | 80.0 | AIR | [9 empty] | ENCAPSULANT
BONDMASTER 4500 PLUS A/B AS 1/1 BV FAST CURE EPOXY | Adhesive | 2.72 | 1 | 0.13 | 1.72 | 1982 | Rationale Code B (up to 0.25 sq-in) | GSFC12502 | NSC | [12 empty] | ADHESIVE
BONDMASTER 4500 PLUS A/B AS 1/1 BV FAST CURE EPOXY | Adhesive | 2.71 | 0 | 0.46 | 2.71 | 1982 | Rationale Code B (up to 0.25 sq-in) | GSFC12592 | NSC | 6H | 93.0 | E-3 | [9 empty] | ADHESIVE
BONDMASTER 620 | Adhesive | 0.74 |  | 0.02 | 0.74 | 1972 | Pass | GSFC03936 | NSC | 2H | 80.0 | AIR | 1H | 150.0 | AIR | 2H | 200.0 | AIR |  |  |  | ADHESIVE
BONDMASTER E-645 A/B AS 10/3 BW EPOXY | Adhesive | 1.68 | 0 | 0.04 | 1.68 | 1998 | Rationale Code A (up to 2 sq-in) | GSFC25678 | NSC | 2H | 94.0 | AIR | 2H | 191.0 | AIR | [6 empty] | ADHESIVE
BONDMASTER E-645 A/B AS 10/3 BW THERMOSET EPOXY | Adhesive | 1.28 | 0 | 0.03 | 1.28 | 1998 | Rationale Code A (up to 2 sq-in) | GSFC25459 | NSC | 1.5H | 193.0 | AIR | [9 empty] | ADHESIVE
BONDMASTER E645 | Adhesive | 1.28 | 0 | 0.14 | 1.28 | 2010 | Rationale Code B (up to 0.25 sq-in) | GSFC31837 | BEA | 2H | 179.0 | AIR | 4H | 160.0 | VAC | 9D | 110.0 | E-5 |  |  |  | ADHESIVE
BONDMASTER E645 A/B AS 10/3 BW ADH | Adhesive | 0.68 | 0 | 0.04 | 0.68 | 1976 | Pass | GSFC07529 | NSC | 1H | 204.0 | AIR | [9 empty] | ADHESIVE
BONDMASTER E645 A/B AS 10/3 BW EPOXY | Adhesive | 0.5 |  | 0.01 | 0.5 | 1972 | Pass | GSFC04554 | NSC | 1H | 100.0 | AIR | 4H | 180.0 | E-2 | [6 empty] | ADHESIVE
BONDMASTER E645 A/B AS 10/3 BW EPOXY W/MEK THINNER | Adhesive | 0.9 |  | 0.15 | 0.9 | 1973 | Rationale Code B (up to 0.25 sq-in) | GSFC04672 | NSC | 1H | 177.0 | PSI | [9 empty] | ADHESIVE
BONDMASTER E645 A/B AS 10/3 BW THERMOSET EPOXY | Adhesive | 1.52 |  | 0.63 | 1.52 | 1972 | Rationale Code B (up to 0.25 sq-in) | GSFC03441 | NSC | 3H | 25.0 | AIR | 1H | 70.0 | AIR | 1H | 90.0 | AIR | 18H | 130.0 | AIR | ADHESIVE
BONDMASTER M688/CH-16 AS 100/32 BW EPOXY | Adhesive | 4.02 |  | 0.21 | 4.02 | 1968 | Rationale Code B (up to 0.25 sq-in) | GSFC00155 | NSC | 24H | 49.0 | AIR | [9 empty] | ADHESIVE
BONDMASTER M688/CH-16 AS 100/32 BW EPOXY | Adhesive | 2.62 |  | 0.03 | 2.62 | 1972 | Rationale Code A (up to 2 sq-in) | GSFC04412 | NSC | 16H | 25.0 | AIR | 8H | 65.0 | AIR | 8H | 121.0 | AIR |  |  |  | ADHESIVE
BONDMASTER M688/CH-16 EPOXY | Adhesive | 2.76 |  | 0.03 | 2.76 | 1968 | Rationale Code A (up to 2 sq-in) | GSFC00200 | NSC | 24H | 49.0 | AIR | 24H | 60.0 | AIR | [6 empty] | ADHESIVE
BONDMASTER M688/CH-16 EPOXY | Adhesive | 1.4 |  | 0.05 | 1.4 | 1968 | Rationale Code A (up to 2 sq-in) | GSFC00220 | NSC | 16H | 49.0 | AIR | 24H | 60.0 | E-4 | [6 empty] | ADHESIVE
BONDMASTER M688/CH-8 AS 100/13 BW EPOXY | Adhesive | 2.9 |  | 0.08 | 2.9 | 1969 | Rationale Code A (up to 2 sq-in) | GSFC01390 | NSC | 24H | 25.0 | AIR | [9 empty] | ADHESIVE
BONDMASTER M688/CH-8 AS 100/13 BW EPOXY | Adhesive | 3.9 |  | 0.11 | 3.9 | 1972 | Rationale Code B (up to 0.25 sq-in) | GSFC03963 | NSC | 1H | 25.0 | AIR | 2H | 60.0 | AIR | [6 empty] | ADHESIVE
BONDMASTER M773 A/B AS 1/1 BW EPOXY | Adhesive | 2.5 |  | 0.09 | 2.5 | 1972 | Rationale Code A (up to 2 sq-in) | GSFC03959 | NSC | 1H | 25.0 | AIR | 2H | 60.0 | AIR | [6 empty] | ADHESIVE
BONDMASTER M773 A/B AS 1/1 BW EPOXY | Adhesive | 3.63 |  | 0.11 | 3.63 | 1973 | Rationale Code B (up to 0.25 sq-in) | GSFC05180 | NSC | 8H | 65.0 | AIR | [9 empty] | ADHESIVE
BONDMASTER M773 A/B AS 1/1 BW EPOXY | Adhesive | 2.37 |  | 0.1 | 2.37 | 1973 | Rationale Code A (up to 2 sq-in) | GSFC05208 | NSC | 8H | 65.0 | AIR | 24H | 70.0 | E-2 | [6 empty] | ADHESIVE
BONDMASTER M777 A/B AS 1/1 BW EPOXY | Adhesive | 1.82 |  | 0.09 | 1.82 | 1972 | Rationale Code A (up to 2 sq-in) | GSFC03961 | NSC | 1H | 25.0 | AIR | 2H | 60.0 | AIR | [6 empty] | ADHESIVE
BONDMASTER M777 A/B AS 1/1 BW EPOXY | Adhesive | 2.41 |  | 0.13 | 2.41 | 1973 | Rationale Code B (up to 0.25 sq-in) | GSFC05182 | NSC | 8H | 65.0 | AIR | [9 empty] | ADHESIVE
BOOT - CABLE - BLACK | Boot | 4.36 | 0 | 1.14 | 4.36 | 1974 | Rationale Code B (up to 0.25 sq-in) | GSFC06065 | ZZZ | [12 empty] | BOOT
BORON NITRIDE - HEAT SINK WASHER | Washer | 0.12 | 0 | 0 | 0.12 | 1975 | Pass | GSFC06788 | UCC | [12 empty] | WASHER
BOSTIC 6390-4 HOT MELT GLUE | Adhesive | 2.55 | 0 | 1.1 | 2.55 | 1998 | Rationale Code B (up to 0.25 sq-in) | GSFC25864 | FPC | [12 empty] | ADHESIVE
BOSTIK 11-610-5 TISSUE SUPPORT 2 SIDE ACR FILM/F | Tape, Double-Sided | 2.11 | 1 | 0.02 | 1.11 | 1989 | Rationale Code A (up to 2 sq-in) | GSFC18260 | FPC | [12 empty] | 2 SIDE TAPE
BOSTIK 7008 ELECTRONIC ADHESIVE ONE COMPONENT | Adhesive | 1.75 | 0 | 0.21 | 1.75 | 1982 | Rationale Code B (up to 0.25 sq-in) | GSFC12703 | FPC | 1H | 65.0 | AIR | 5H | 135.0 | AIR | [6 empty] | ADHESIVE
BOSTIK FINCH 443-3/X-304 AS 3/1 BV WHITE EPOXY PAINT | Paint | 7.05 | 0 | 0.15 | 7.05 | 1977 | Rationale Code B (up to 0.25 sq-in) | GSFC08396 | FPC | 7D | 25.0 | AIR | [9 empty] | PAINT
BOSTIK FINCH 643-2-20 7/1 BW WHITE POLYURETHANE | Paint | 4.67 | 0 | 0.15 | 4.67 | 1977 | Rationale Code B (up to 0.25 sq-in) | GSFC08468 | FPC | 7D | 25.0 | AIR | [9 empty] | PAINT
BOSTIK-FINCH EPOXY PRIMER FR 463-12-8 A/B AS 3/1 BW | Primer | 4.29 | 0 | 0.02 | 4.29 | 1976 | Rationale Code B (up to 0.25 sq-in) | GSFC08036 | FPC | 2H | 25.0 | AIR | [9 empty] | PRIMER
BPAAB7315 TEFLON TAPE, NO ADHESIVE, PFOA FREE T60X | Teflon Tape | 0.01 | 0 | 0 | 0.01 | 2014 | Pass | GSFC35109 | TNG | [12 empty] | TEFLON TAPE
BR 127 NC ESD | Primer | 1.78 | 1 | 0.01 | 0.78 | 2012 | Pass | GSFC33175 | CYT | 1H | 121.0 | AIR | [9 empty] | PRIMER
BR 34 EPOXY ADHESIVE | Adhesive | 0.65 |  | 0 | 0.65 | 1972 | Pass | GSFC03700 | ACC | 30M | 25.0 | AIR | 30M | 104.0 | AIR | 90M | 177.0 | AIR |  |  |  | ADHESIVE
BR 34 EPOXY ADHESIVE | Adhesive | 0.34 |  | 0 | 0.34 | 1972 | Pass | GSFC03702 | ACC | 30M | 25.0 | AIR | 30M | 104.0 | AIR | 90M | 132.0 | AIR | 90M | 288.0 | AIR | ADHESIVE
BR 34B-32 POLYIMIDE FILM ADH | Film Adhesive | 0.87 | 0 | 0.01 | 0.87 | 1987 | Pass | GSFC16420 | ACC | 30M | 260.0 | PSI | 90M | 260.0 | PSI | [6 empty] | FILM ADHESIVE
BR 36-2 POLYIMIDE ADHESIVE BROWN | Adhesive | 1.24 | 1 | 0 | 0.24 | 1989 | Pass | GSFC17952 | ACC | 1H | 177.0 | AIR | 1H | 288.0 | AIR | [6 empty] | ADHESIVE
BR 617 A/B AS 4/1 BW EPOXY | Potting | 31.02 |  | 0.91 | 31.02 | 1964 | Rationale Code B (up to 0.25 sq-in) | SRI11601 | ACC | 48H | 25.0 | AIR | [9 empty] | POTTING
BR 617 A/B AS 4/1 BW EPOXY | Potting | 30.82 |  | 0.89 | 30.82 | 1964 | Rationale Code B (up to 0.25 sq-in) | SRI11602 | ACC | 48H | 25.0 | AIR | 16H | 52.0 | AIR | [6 empty] | POTTING
BR 90/BR 802 AS 100/8 BW EPOXY ADHESIVE | Adhesive | 6.8 | 0 | 0.04 | 6.8 | 1982 | Rationale Code B (up to 0.25 sq-in) | GSFC12358 | ACC | 7D | 25.0 | AIR | 24H | 50.0 | AIR | [6 empty] | ADHESIVE
BR 90/BR 802 AS 100/8 BW EPOXY ADHESIVE/F | Adhesive | 1.77 | 0 | 0.03 | 1.77 | 1982 | Rationale Code A (up to 2 sq-in) | GSFC12361 | ACC | 7D | 25.0 | AIR | 24H | 50.0 | AIR | [6 empty] | ADHESIVE
BR 95 A/B AS 3/1 BW GRAY EPOXY ADHESIVE | Adhesive | 1.26 | 0 | 0.01 | 1.26 | 1989 | Rationale Code A (up to 2 sq-in) | GSFC18312 | ACC | 5D | 25.0 | AIR | [9 empty] | ADHESIVE
BR-0014 PHENOLIC RESIN/F | Adhesive | 3.04 | 2 | 0.01 | 1.04 | 1982 | Rationale Code A (up to 2 sq-in) | GSFC12727 | PLM | 2H | 120.0 | AIR | [9 empty] | ADHESIVE
BR-125 PRIMER MOD NITRILE EPOXY/F | Adhesive | 1.19 | 0 | 0.13 | 1.19 | 1982 | Rationale Code B (up to 0.25 sq-in) | GSFC12268 | ACC | 30M | 25.0 | AIR | 1.5H | 110.0 | AIR | [6 empty] | ADHESIVE
BR-127 PRIMER/F | Primer | 0.48 | 0 | 0.03 | 0.48 | 1979 | Pass | GSFC10164 | ACC | 90M | 127.0 | AIR | [9 empty] | PRIMER
BR-127 PRIMER/F | Primer | 0.95 | 0 | 0.02 | 0.95 | 1987 | Pass | GSFC16100 | ACC | 30M | 25.0 | AIR | 30M | 121.0 | AIR | [6 empty] | PRIMER
BR-127 PRIMER/F | Primer | 0.99 | 0 | 0.02 | 0.99 | 1998 | Pass | GSFC25969 | ACC | 30M | 25.0 | AIR | 30M | 121.0 | AIR | [6 empty] | PRIMER
BR-127NC PRIMER/F | Primer | 1.38 | 0 | 0.13 | 1.38 | 1992 | Rationale Code B (up to 0.25 sq-in) | GSFC20405 | ACC | 1H | 25.0 | AIR | 1H | 121.0 | AIR | [6 empty] | PRIMER
BR-610 EPOXY/TETRAHYDROFURANE/F | Adhesive | 1.14 | 1 | 0.01 | 0.14 | 1976 | Pass | GSFC07988 | WTB | 30M | 60.0 | AIR | [9 empty] | ADHESIVE
BR-610 EPOXY/TETRAHYDROFURANE/F | Adhesive | 0.99 | 0 | 0.02 | 0.99 | 1976 | Pass | GSFC07991 | WTB | 30M | 60.0 | AIR | 30M | 150.0 | AIR | [6 empty] | ADHESIVE
BR-626 ONE COMPONENT HEAT CURING EPOXY | Potting | 0.72 | 0 | 0.01 | 0.72 | 1983 | Pass | GSFC13457 | ACC | 1H | 121.0 | AIR | [9 empty] | POTTING
BRADY ACENLO500006449H LOW OG CABLE MARKER | Cable Marker | 1.87 | 1 | 0.04 | 0.87 | 2016 | Pass | GSFC35793 | WHB | [12 empty] | CABLE MARKER
BRADY B-321 SHRINKABLE POLYOLEFIN SLEEVES | Markers | 0.85 | 0 | 0.21 | 0.85 | 1999 | Rationale Code B (up to 0.25 sq-in) | GSFC26836 | WHB | [12 empty] | MARKERS
BRADY B-342 SHRINKABLE POLYOEFIN SLEEVE/R6600 RIBBON | Shrink Wire Label | 1.28 | 0 | 0.6 | 1.28 | 2011 | Rationale Code B (up to 0.25 sq-in) | GSFC32665 | WHB | [12 empty] | SHRINK WIRE LABEL
BRADY B-342 SHRINKABLE POLYOLEFIN SLEEVE/R6600 RIBBON | Shrinkable Wire Lable | 0.93 | 0 | 0.25 | 0.93 | 2010 | Rationale Code B (up to 0.25 sq-in) | GSFC31876 | WHB | [12 empty] | SHRINKABLE WIRE LABLE
BRADY B-342 SHRINKABLE POLYOLEFIN SLEEVES | Markers | 0.83 | 0 | 0.1 | 0.83 | 1999 | Pass | GSFC26833 | WHB | [12 empty] | MARKERS
BRADY B-345, HIGH TEMPERTURE PERMASLEEVE, HEAT-SHRINK POLYVINYLIDENE FLUORIDE LABEL | Marking Materials and Inks | 1.75 | 1 | 0.02 | 0.75 | 2018 | Pass | GSFC36264 | WHB | [12 empty] | MARKING MAERIALS AND INKS
BRADY B-345; HIGH TEMP PERMASLEEVE; HEAT-SHRINK POLYVINYLIDENE FLUORIDE LABEL w/ R6000 MARKING RIBBON PRINTED ON LABEL | Cable Insulation and Shrink Tubing/Marking Materials and Ink | 0.22 | 0 | 0.06 | 0.22 | 2018 | Pass | GSFC36300 | WHB | [12 empty] | CABLE INSULATION AND SHRINK TUBING/MARKING MATERIALS AND INK
BRADY B-361 CLEAR POLYESTER/ACRYLIC PSA LASER PRINTED | Adhesive Label | 0.85 | 0 | 0.02 | 0.85 | 2011 | Pass | GSFC32572 | WHB | [12 empty] | ADHESIVE LABEL
BRADY B-423 WHITE POLYESTER/ACRYLIC PSA/R6000 RIBBON | Label | 0.43 | 0 | 0 | 0.43 | 2009 | Pass | GSFC31804 | WHB | [12 empty] | LABEL
BRADY B-426 AMBER POLYIMIDE/ACRYLIC PSA/R4300 RIBBON | Label | 1.22 | 0 | 0 | 1.22 | 2009 | Rationale Code A (up to 2 sq-in) | GSFC31747 | WHB | [12 empty] | LABEL
BRADY B-426 PRINTABLE LABEL POLYIMIDE/ACRYLIC ADH/F | Label | 0.92 | 0 | 0.04 | 0.92 | 1995 | Pass | GSFC22828 | WHB | [12 empty] | LABEL
BRADY B-435 LABELS | Label | 0.22 | 0 | 0.02 | 0.22 | 2012 | Pass | GSFC33481 | WHB | [12 empty] | LABEL
BRADY B-437 POLYVINYLFLUORIDE FILM W PSA ACRYLIC/F | Label | 1.19 | 0 | 0.08 | 1.19 | 2000 | Rationale Code A (up to 2 sq-in) | GSFC26962 | WHB | [12 empty] | LABEL
BRADY B-437 WHITE PVF (POLYVINYLFLOURIDE)/ACRYLIC PSA/R4300 RIBBON | Label | 0.42 | 0 | 0.06 | 0.42 | 2010 | Pass | GSFC32071 | WHB | [12 empty] | LABEL
BRADY B-461 CLEAR POLYESTER/ACRYLIC PSA SELF LAM/R4300 RIBBON | Label | 1.23 | 0 | 0.06 | 1.23 | 2010 | Rationale Code A (up to 2 sq-in) | GSFC31819 | WHB | [12 empty] | LABEL
BRADY B-472 YELLOW/ACRYLIC PSA/R2000 RIBBON | Label | 1.33 | 0 | 0.07 | 1.33 | 2012 | Rationale Code A (up to 2 sq-in) | GSFC33247 | WHB | [12 empty] | LABEL
BRADY B-478 WHITE POLYIMIDE/ESD ACRYLIC PSA/R6000 RIBBON | Label | 1.03 | 0 | 0 | 1.03 | 2009 | Rationale Code A (up to 2 sq-in) | GSFC31807 | WHB | [12 empty] | LABEL
BRADY B-479 WHITE POLYIMIDE/ESD ACRYLIC PSA/R6000 RIBBON | Label | 0.96 | 0 | 0 | 0.96 | 2010 | Pass | GSFC31810 | WHB | [12 empty] | LABEL
Brady B-500 Polymer Coated Cloth Tape/Label | Miscellaneous | 3.96 | 1 | 0.52 | 2.96 | 2023 | Rationale Code B (up to 0.25 sq-in) | GFC37373 |  | 24H | 124.0 | 1.9x10ø? | [9 empty] | MISCELLANEOUS
BRADY B-508 WHITE NOMEX TAG/R4300 RIBBON | Wire Label | 2.04 | 1 | 0.12 | 1.04 | 2010 | Rationale Code B (up to 0.25 sq-in) | GSFC32128 | WHB | [12 empty] | WIRE LABEL
BRADY B-508; NOMEX TIE DOWN LABEL w/ R4300 MARKING RIBBON PRINTED ON LABEL | Marking Materials and Ink | 1.49 | 1 | 0.07 | 0.49 | 2018 | Pass | GSFC36297 | WHB | [12 empty] | MARKING MATERIALS AND INK
BRADY B-605 MARKERS VINYL/ACRYLIC/F | Marker | 0.59 | 0 | 0.08 | 0.59 | 1999 | Pass | GSFC26839 | WHB | [12 empty] | MARKER
BRADY B-717 GLOSSY WHITE POLYIMIDE/R6000 HALOGEN FREE RIBBON | Label | 0.98 | 0 | 0.01 | 0.98 | 2013 | Pass | GSFC34018 | WHB | [12 empty] | LABEL
BRADY B-718 GLOSSY WHITE POLYIMIDE/R6000 HALOGEN FREE RIBBON | Label | 0.83 | 0 | 0 | 0.83 | 2013 | Pass | GSFC34054 | WHB | [12 empty] | LABEL
BRADY B-719 MATTE WHITE POLYIMIDE/R6000 HALOGEN FREE RIBBON | Label | 0.81 | 0 | 0 | 0.81 | 2013 | Pass | GSFC34057 | WHB | [12 empty] | LABEL
BRADY B-724 MATTE AMBER POLYIMIDE/R4300 RIBBON | Label | 0.98 | 0 | 0.02 | 0.98 | 2013 | Pass | GSFC34051 | WHB | [12 empty] | LABEL
Brady B-724 Polyimide Label w/ R4300 Ribbon Ink and Acrylic PSA | Miscellaneous | 1.17 | 0 | 0.02 | 1.17 | 2019 | Rationale Code A (up to 2 sq-in) | GFC36645 | BRA | 24H | 125.0 | 1.1x10ø? | [9 empty] | MISCELLANEOUS
BRADY B-727 GLOSSY WHITE POLYIMIDE/R6000 HALOGEN FREE RIBBON | Label | 1.01 | 0 | 0.01 | 1.01 | 2013 | Rationale Code A (up to 2 sq-in) | GSFC34021 | WHB | [12 empty] | LABEL
BRADY B-728 MATTE WHITE POLYIMIDE/R6000 HALOGEN FREE RIBBON | Label | 0.95 | 0 | 0.02 | 0.95 | 2013 | Pass | GSFC34048 | WHB | [12 empty] | LABEL
BRADY B-729 MATTE WHITE POLYIMIDE/R6000 HALOGEN FREE RIBBON | Label | 0.9 | 0 | 0.02 | 0.9 | 2013 | Pass | GSFC34024 | WHB | [12 empty] | LABEL
BRADY B-747 LASERTAB MARKER/F | Label | 0.65 | 0 | 0.08 | 0.65 | 2003 | Pass | GSFC28486 | WHB | [12 empty] | LABEL
BRADY FILM 927 CLEAR ACRYLIC/ACRYLIC ADH/F | Label Film | 6.5 | 0 | 0.9 | 6.5 | 1981 | Rationale Code B (up to 0.25 sq-in) | GSFC11911 | WHB | [12 empty] | LABEL FILM
BRADY FILM L363-81A/SILICONE ADHESIVE/F | Label Film | 1.17 | 0 | 0.47 | 1.17 | 1977 | Rationale Code B (up to 0.25 sq-in) | GSFC08564 | WHB | [12 empty] | LABEL FILM
BRADY FILM L363-81A/SILICONE ADHESIVE/F | Label Film | 0.84 | 0 | 0.38 | 0.84 | 1977 | Rationale Code B (up to 0.25 sq-in) | GSFC08566 | WHB | 24H | 150.0 | AIR | [9 empty] | LABEL FILM
BRADY FILM L363-81B/SILICONE ADHESIVE/F | Label Film | 1.82 | 0 | 0.48 | 1.82 | 1977 | Rationale Code B (up to 0.25 sq-in) | GSFC08568 | WHB | [12 empty] | LABEL FILM
BRADY FILM L363-81B/SILICONE ADHESIVE/F | Label Film | 0.86 | 0 | 0.34 | 0.86 | 1977 | Rationale Code B (up to 0.25 sq-in) | GSFC08570 | WHB | 24H | 150.0 | AIR | [9 empty] | LABEL FILM
Brady heat shrink tubing. Part Number - Custom (no vendor part number) Description -3/8" Green heat shrink tubing, heat shrunk. Material - B-342 Polyolefin with R4300 black ink (standard ink) | Cable Insulation and Shrink Tubing | 1.12 | 0 | 0.6 | 1.12 | 2022 | Rationale Code B (up to 0.25 sq-in) | GFC37057 | WHB | 24H | 125.0 | 7.7x10ø? | [9 empty] | CABLE INSULATION AND SHRINK TUBING
Brady heat shrink tubing. Part Number - Custom (no vendor part number) Description -3/8" Green heat shrink tubing, heat shrunk. Material - B-342 Polyolefin with R6600 black ink (smear resistant ink) | Cable Insulation and Shrink Tubing | 0.97 | 0 | 0.45 | 0.97 | 2022 | Rationale Code B (up to 0.25 sq-in) | GFC37054 | WHB | 24H | 125.0 | 7.7x10ø? | [9 empty] | CABLE INSULATION AND SHRINK TUBING
Brady heat shrink tubing. Part number B33D-187-2-345 | Cable Insulation and Shrink Tubing | 0.26 | 0 | 0.04 | 0.26 | 2019 | Pass | GFC36651 | BRA | 24H | 125.0 | 1.1x10ø? | [9 empty] | CABLE INSULATION AND SHRINK TUBING
Brady heat shrink tubing. Part number B33D-187-2-345 | Cable Insulation and Shrink Tubing | 0.3 | 0 | 0.03 | 0.3 | 2020 | Pass | GFC36654 | BRA | 24H | 125.0 | 1.1x10ø? | [9 empty] | CABLE INSULATION AND SHRINK TUBING
Brady heat shrink tubing. Part number B33D-375-2-342-RD | Cable Insulation and Shrink Tubing | 0.89 | 0 | 0.41 | 0.89 | 2020 | Rationale Code B (up to 0.25 sq-in) | GFC36663 | BRA | 24H | 125.0 | 1.1x10ø? | [9 empty] | CABLE INSULATION AND SHRINK TUBING
Brady heat shrink tubing. Part number B33D-375-2-342-RD | Cable Insulation and Shrink Tubing | 1.04 | 0 | 0.54 | 1.04 | 2020 | Rationale Code B (up to 0.25 sq-in) | GFC36666 | BRA | 24H | 125.0 | 1.1x10ø? | [9 empty] | CABLE INSULATION AND SHRINK TUBING
Brady heat shrink tubing. Part number B33D-375-2-345 | Cable Insulation and Shrink Tubing | 0.3 | 0 | 0.03 | 0.3 | 2020 | Pass | GFC36657 | BRA | 24H | 125.0 | 1.1x10ø? | [9 empty] | CABLE INSULATION AND SHRINK TUBING
Brady heat shrink tubing. Part number B33D-375-2-345 | Cable Insulation and Shrink Tubing | 0.27 | 0 | 0.03 | 0.27 | 2020 | Pass | GFC36660 | BRA | 24H | 125.0 | 1.1x10ø? | [9 empty] | CABLE INSULATION AND SHRINK TUBING
BRADY HI-TEMP LABELS ON L-363-81B TAPE/F | Label | 3.1 | 0 | 1.07 | 3.1 | 1977 | Rationale Code B (up to 0.25 sq-in) | GSFC08471 | WHB | [12 empty] | LABEL
BRADY HIGH PERFORMANCE POLYIMIDE LABELS (B-426) | Labels | 1.38 | 0 | 0.05 | 1.38 | 2007 | Rationale Code A (up to 2 sq-in) | GSFC30163 | BRA | [12 empty] | LABELS
BRADY LABEL 747, AKA LAT-21-747, WHITE POLYESTER FILM, ACRYLIC PSA, LASER JET PRINTABLE COATING | Label | 0.53 | 0 | 0.05 | 0.53 | 2017 | Pass | GSFC36018 | WHB | [12 empty] | LABEL
BRADY LABEL B-292 SELF LAMINATING VINYL MARKERS/F | Label | 2.67 | 0 | 0.72 | 2.67 | 1999 | Rationale Code B (up to 0.25 sq-in) | GSFC26692 | WHB | [12 empty] | LABEL
BRADY LABEL B-416 WHITE POLYIMIDE/ACRYLIC PSA/R6000 RIBBON | Adhesive Label | 1 | 0 | 0.01 | 1 | 2009 | Pass | GSFC31633 | WHB | [12 empty] | ADHESIVE LABEL
BRADY LABEL B-428 THERMAL TRANSFER METAL POLYESTER/F | Label | 0.66 | 0 | 0.06 | 0.66 | 1999 | Pass | GSFC26197 | WHB | [12 empty] | LABEL
BRADY LABEL B-457 WHITE POLYIMIDE/ACRYLIC PSA/R6000 RIBBON | Adhesive Label | 0.99 | 0 | 0 | 0.99 | 2009 | Pass | GSFC31636 | WHB | [12 empty] | ADHESIVE LABEL
BRADY LABEL B-457 WHITE/POLYIMIDE/ACRYLIC ADH/F | Label | 0.97 | 0 | 0.04 | 0.97 | 2000 | Pass | GSFC27037 | WHB | [12 empty] | LABEL
BRADY LABEL B-461 CLEAR POLYESTER/ACRYLIC ADHESIVE | Label | 0.57 | 0 | 0.01 | 0.57 | 2003 | Pass | GSFC28606 | WHB | [12 empty] | LABEL
BRADY LABEL B-477 WHITE/POLYIMIDE/ACRLIC ADH/F | Label | 0.97 | 0 | 0.08 | 0.97 | 2000 | Pass | GSFC27040 | WHB | [12 empty] | LABEL
BRADY LABEL B-496 WHITE POLYIMIDE/ACRYLIC PSA/R6000 RIBBON | Adhesive Label | 1.03 | 0 | 0 | 1.03 | 2009 | Rationale Code A (up to 2 sq-in) | GSFC31615 | WHB | [12 empty] | ADHESIVE LABEL
BRADY LABEL B-637 YELLOW/BLACK TEDLAR/ACRYLIC ADH/F | Label | 2.59 | 0 | 1.19 | 2.59 | 1981 | Rationale Code B (up to 0.25 sq-in) | GSFC11923 | WHB | [12 empty] | LABEL
BRADY LABEL B-927 WHITE/BLACK/F | Label | 1.86 | 0 | 0.05 | 1.86 | 1981 | Rationale Code A (up to 2 sq-in) | GSFC11926 | WHB | [12 empty] | LABEL
BRADY LABEL BT 508W-2075 NOMEX WHITE NO ADHESIVE | Label | 1.89 | 1 | 0.16 | 0.89 | 1994 | Rationale Code B (up to 0.25 sq-in) | GSFC22105 | WHB | [12 empty] | LABEL
BRADY LABEL PTL-17-426 W/TLS02200 LASER PRINYING | Label | 1.11 | 0 | 0.01 | 1.11 | 2013 | Rationale Code A (up to 2 sq-in) | GSFC33982 | WHB | [12 empty] | LABEL
BRADY LABEL STMJ-677-1A (76-21) YELLOW LABEL WITH LASER PRINYING | Label | 7.43 | 2 | 0.36 | 5.43 | 2013 | Rationale Code B (up to 0.25 sq-in) | GSFC33979 | WHB | [12 empty] | LABEL
BRADY LABELS B 473 | Label | 0.45 | 0 | 0.01 | 0.45 | 2011 | Pass | GSFC32443 | WHB | [12 empty] | LABEL
BRADY LABELS B 477 | Label | 1.04 | 0 | 0.01 | 1.04 | 2011 | Rationale Code A (up to 2 sq-in) | GSFC32446 | WHB | [12 empty] | LABEL
BRADY LABELS, B-435 | Label | 1.24 | 0 | 0.42 | 1.24 | 2009 | Rationale Code B (up to 0.25 sq-in) | GSFC31704 | WHB | [12 empty] | LABEL
BRADY MARKER B-341 POLYOLEFIN SHRUNK | Cable Marker | 1.06 | 0 | 0.53 | 1.06 | 1996 | Rationale Code B (up to 0.25 sq-in) | GSFC23541 | WHB | [12 empty] | CABLE MARKER
BRADY MARKER B-341 POLYOLEFIN UNSHRUNK | Cable Marker | 1.51 | 0 | 0.84 | 1.51 | 1996 | Rationale Code B (up to 0.25 sq-in) | GSFC23538 | WHB | [12 empty] | CABLE MARKER
BRADY MARKER B-652/F | Marker | 1.14 | 0 | 0.02 | 1.14 | 1988 | Rationale Code A (up to 2 sq-in) | GSFC17382 | WHB | [12 empty] | MARKER
BRADY MARKERS AF-A-2-CAP POLYESTER ADH | Wire Marker | 1.01 |  | 0.11 | 1.01 | 1972 | Rationale Code B (up to 0.25 sq-in) | GSFC03864 | WHB | [12 empty] | WIRE MARKER
BRADY MARKERS B-400 TDS-400-1 | Marker | 1.2 |  | 0.08 | 1.2 | 1971 | Rationale Code A (up to 2 sq-in) | GSFC03161 | WHB | [12 empty] | MARKER
BRADY MARKERS B-600 | Marker | 1.8 | 0 | 0.26 | 1.8 | 1975 | Rationale Code B (up to 0.25 sq-in) | GSFC06688 | WHB | [12 empty] | MARKER
BRADY MARKERS B-700 VMM 0-49 | Marker | 1.63 |  | 0.41 | 1.63 | 1974 | Rationale Code B (up to 0.25 sq-in) | GSFC05611 | WHB | [12 empty] | MARKER
BRADY MARKERS B-700 VWM 1-33 | Marker | 2.21 |  | 0.34 | 2.21 | 1973 | Rationale Code B (up to 0.25 sq-in) | GSFC04894 | WHB | [12 empty] | MARKER
BRADY MARKERS B-702/F | Marker | 1.75 | 0 | 0.45 | 1.75 | 1981 | Rationale Code B (up to 0.25 sq-in) | GSFC11788 | WHB | [12 empty] | MARKER
BRADY MARKERS B-702/F | Marker | 0.74 | 0 | 0.26 | 0.74 | 1981 | Rationale Code B (up to 0.25 sq-in) | GSFC11863 | WHB | 48H | 125.0 | E-3 | [9 empty] | MARKER
BRADY MARKERS B-953 HT-200 | Marker | 1.66 |  | 0.23 | 1.66 | 1972 | Rationale Code B (up to 0.25 sq-in) | GSFC03542 | WHB | [12 empty] | MARKER
BRADY MARKERS B-953 HT-200/F | Marker | 0.81 | 0 | 0.02 | 0.81 | 1977 | Pass | GSFC08615 | WHB | 24H | 150.0 | AIR | [9 empty] | MARKER
BRADY MARKERS B-953 HT-200/F | Marker | 0.78 | 0 | 0.11 | 0.78 | 1977 | Rationale Code B (up to 0.25 sq-in) | GSFC08660 | WHB | 24H | 125.0 | AIR | [9 empty] | MARKER
BRADY MARKERS B-953 HT-200/F | Marker | 1.27 | 0 | 0.08 | 1.27 | 1977 | Rationale Code A (up to 2 sq-in) | GSFC08693 | WHB | 48H | 125.0 | AIR | [9 empty] | MARKER
BRADY MARKERS IDENTITY UNKNOWN | Marker | 0.72 | 0 | 0.05 | 0.72 | 1977 | Pass | GSFC08132 | WHB | [12 empty] | MARKER
BRADY PERMA CODE LABELS SPECIAL | Label | 0.52 |  | 0.06 | 0.52 | 1973 | Pass | GSFC05252 | WHB | [12 empty] | LABEL
BRADY SLEEVE B-322 WHITE WIRE MARKER HEAT GUN SHRINK | Wire Marker | 0.36 | 0 | 0.09 | 0.36 | 1994 | Pass | GSFC22288 | WHB | [12 empty] | WIRE MARKER
BRADY WRITE ON LABELS WO-19 | Label | 4.03 |  | 0.52 | 4.03 | 1974 | Rationale Code B (up to 0.25 sq-in) | GSFC05639 | WHB | [12 empty] | LABEL
BRADY XB-109 TAG LAMINATED POLYETHYLENE FILM | Marker | 1.28 | 0 | 0.06 | 1.28 | 2000 | Rationale Code A (up to 2 sq-in) | GSFC26959 | WHB | [12 empty] | MARKER
BRADY XB-321 SHRINKABLE POLYOLEFIN SLEEVES | Wire Marker | 0.87 | 0 | 0.29 | 0.87 | 1985 | Rationale Code B (up to 0.25 sq-in) | GSFC14516 | WHB | 5M | 149.0 | AIR | [9 empty] | WIRE MARKER
BRADY XB-322 SHRINKABLE POLYOLEFIN SLEEVES | Wire Marker | 0.45 | 0 | 0.1 | 0.45 | 1985 | Pass | GSFC14519 | WHB | 5M | 149.0 | AIR | [9 empty] | WIRE MARKER
BRADY XB-323 SHRINKABLE POLYVINYLIDENFLUORIDE SLEEVE | Wire Marker | 0.1 | 0 | 0.02 | 0.1 | 1987 | Pass | GSFC16283 | WHB | [12 empty] | WIRE MARKER
BRADY XB-421 PRINTABLE LABEL POLYIMIDE/ACRYLIC ADH/F | Label | 0.67 | 0 | 0.05 | 0.67 | 1995 | Pass | GSFC22825 | WHB | [12 empty] | LABEL
BRADY XB-632 PRINTABLE TEDLAR PVF/ACRYLIC ADH/F | Label | 0.53 | 0 | 0.06 | 0.53 | 1993 | Pass | GSFC21130 | WHB | [12 empty] | LABEL
BRADY XB-642 PRINTABLE CLEAR TEDLAR/ACRYLIC ADH/F | Label | 1.72 | 0 | 0.97 | 1.72 | 1993 | Rationale Code B (up to 0.25 sq-in) | GSFC21154 | WHB | [12 empty] | LABEL
BRADY XB-652 PRINTABLE LABEL POLYIMIDE/ACRYLIC ADH/F | Label | 1.77 | 0 | 0.04 | 1.77 | 1985 | Rationale Code A (up to 2 sq-in) | GSFC14692 | WHB | [12 empty] | LABEL
BRADY XB-684 PRINTABLE TAG TEFLON NO ADH | Label | 0.14 | 0 | 0 | 0.14 | 1989 | Pass | GSFC18236 | WHB | [12 empty] | LABEL
BRADY XB-685 PRINTABLE TAG TEFZEL NO ADH | Label | 0.09 | 0 | 0.02 | 0.09 | 1989 | Pass | GSFC18238 | WHB | [12 empty] | LABEL
BRAID SLEEVE DACRON POLYESTER V-T-285 BLACK | Harness Sleeve | 2.26 | 0 | 0.17 | 2.26 | 1979 | Rationale Code B (up to 0.25 sq-in) | GSFC10350 | ZZZ | [12 empty] | HARNESS SLEEVE
BRAID SLEEVE DACRON POLYESTER V-T-285 BLACK | Harness Sleeve | 0.8 | 0 | 0.13 | 0.8 | 1979 | Rationale Code B (up to 0.25 sq-in) | GSFC10353 | ZZZ | 24H | 100.0 | AIR | [9 empty] | HARNESS SLEEVE
BRAIDED VECTRAN CORD | Cord | 0.25 | 0 | 0.06 | 0.25 | 2005 | Pass | GSFC29520 | COU | [12 empty] | CORD
BRAYCO 813 CLEAR OIL BATCH EIA3 | Lubricant | 0.74 | 0 | 0.32 | 0.74 | 1978 | Rationale Code B (up to 0.25 sq-in) | GSFC09632 | BOC | [12 empty] | LUBRICANT
BRAYCO 815Z CLEAR OIL BATCH DLM3 | Lubricant | 0.03 | 0 | 0 | 0.03 | 1978 | Pass | GSFC09635 | BOC | [12 empty] | LUBRICANT
BRAYCO MICRONIC 815Z CLEAR OIL BATCH SEO2 | Lubricant | 0.06 | 0 | 0.02 | 0.06 | 1993 | Pass | GSFC21289 | BOC | [12 empty] | LUBRICANT
BRAYCOTE 3L-38 GREASE BATCH DLD1 WHITE | Grease | 0.07 | 0 | 0.03 | 0.07 | 1978 | Pass | GSFC09566 | BOC | [12 empty] | GREASE
BRAYCOTE 3L-38 GREASE WHITE | Lubricant | 0.07 | 0 | 0.03 | 0.07 | 1980 | Pass | GSFC11321 | BOC | 7H | 100.0 | E-6 | [9 empty] | LUBRICANT
BRAYCOTE 3L-38-MS GREASE BATCH DLG1 GRAY | Grease | 0.04 | 0 | 0.01 | 0.04 | 1978 | Pass | GSFC09488 | BOC | [12 empty] | GREASE
BRAYCOTE 3L-38-RP GREASE BATCH CLT7 YELLOW | Grease | 0.09 | 0 | 0.04 | 0.09 | 1978 | Pass | GSFC09512 | BOC | [12 empty] | GREASE
BRAYCOTE 3L-38-ZN GREASE BATCH ELM4 BLACK | Lubricant | 0.02 | 0 | 0.01 | 0.02 | 1978 | Pass | GSFC09587 | BOC | [12 empty] | LUBRICANT
BRAYCOTE 600 FLUORONATED SOFT WHITE GREASE | Lubricant | 0.43 | 0 | 0.16 | 0.43 | 1987 | Rationale Code B (up to 0.25 sq-in) | GSFC16496 | BOC | [12 empty] | LUBRICANT
BRAYCOTE 600 FLUORONATED SOFT WHITE GREASE LOT RI39 | Lubricant | 0.11 | 0 | 0.04 | 0.11 | 1991 | Pass | GSFC19703 | BOC | [12 empty] | LUBRICANT
BRAYCOTE 600 FLUORONATED SOFT WHITE GREASE LOT RI39 | Lubricant | 0.03 | 0 | 0.02 | 0.03 | 1991 | Pass | GSFC19705 | BOC | 12H | 125.0 | E-2 | [9 empty] | LUBRICANT
BRAYCOTE 601 MICRONIC GREASE BATCH TE22 OFF-WHITE | Grease | 0.36 | 0 | 0.04 | 0.36 | 1993 | Pass | GSFC21291 | BOC | [12 empty] | GREASE
BRAYCOTE 601 RUST PREVENTIVE GREASE BATCH KJ41 | Lubricant | 0.35 | 0 | 0.04 | 0.35 | 1987 | Pass | GSFC16388 | BOC | [12 empty] | LUBRICANT
BRAYCOTE 601 RUST PREVENTIVE GREASE BATCH MF12 | Lubricant | 0.29 | 0 | 0.06 | 0.29 | 1987 | Pass | GSFC16721 | BOC | [12 empty] | LUBRICANT
BRAYCOTE 601/CLM ADDITIVE (601 IS OLD 3L-38) | Grease | 0.27 | 0 | 0.06 | 0.27 | 1985 | Pass | GSFC14480 | BOC | [12 empty] | GREASE
BRAYCOTE 601EF | Lubricant | 0.34 | 0 | 0.05 | 0.34 | 2006 | Pass | GSFC29974 | CSR | 12H | 123.0 | [10 empty] | LUBRICANT
BRAYCOTE 601EF | Lubricant | 0.41 | 0 | 0.07 | 0.41 | 2006 | Pass | GSFC30007 | CSR | [12 empty] | LUBRICANT
Braycote 601EF grease | Greases and Lubricants | 0.49 | 0 | 0.1 | 0.49 | 2022 | Pass | GFC37304 | CAO | 24H | 125.0 | 7.2x10ø? | [9 empty] | GREASES & LUBRICANTS
BRAYCOTE 601EF PERFLUOROPOLYETHER GREASE W RUST PREV | Lubricant | 0.52 | 0 | 0.03 | 0.52 | 1995 | Pass | GSFC22765 | CAO | [12 empty] | LUBRICANT
BRAYCOTE 602 SOFT GRAY GREASE | Lubricant | 0.15 | 0 | 0.06 | 0.15 | 1987 | Pass | GSFC16416 | BOC | [12 empty] | LUBRICANT
BRAYCOTE 602EF PERFLUOROPOLYETHER GREASE/MSO2 GRAY | Lubricant | 0.11 | 0 | 0.04 | 0.11 | 1995 | Pass | GSFC22762 | CAO | [12 empty] | LUBRICANT
BRAYCOTE 603 HEAT DISSIPATION GREASE | Thermal Control | 0.06 | 0 | 0.01 | 0.06 | 1987 | Pass | GSFC16390 | BOC | [12 empty] | THERMAL CONTROL
BRAYCOTE 802EP PERFLUORONATED/MOS2 GREASE | Lubricant | 0.2 | 0 | 0.1 | 0.2 | 1988 | Pass | GSFC17205 | BOC | [12 empty] | LUBRICANT
BRAYCOTE 802RP RUST PREVENTIVE WHITE GREASE | Lubricant | 0.92 | 0 | 0.08 | 0.92 | 1987 | Pass | GSFC16418 | BOC | [12 empty] | LUBRICANT
BRAYCOTE 802RP RUST PREVENTIVE WHITE GREASE | Lubricant | 0.15 | 0 | 0.06 | 0.15 | 1987 | Pass | GSFC16452 | BOC | [12 empty] | LUBRICANT
BRAYCOTE 803 GREASE BATCH ELJ12 WHITE | Grease | 0.24 | 0 | 0.13 | 0.24 | 1978 | Rationale Code B (up to 0.25 sq-in) | GSFC09491 | BOC | [12 empty] | GREASE
BRAYCOTE 811 PERFLUORONATED OIL | Lubricant | 0.14 | 0 | 0.08 | 0.14 | 1988 | Pass | GSFC17202 | BOC | [12 empty] | LUBRICANT
BRAYCOTE 815Z OIL/CLM ADDITIVE | Lubricant | 0.17 | 0 | 0.07 | 0.17 | 1985 | Pass | GSFC14483 | BOC | [12 empty] | LUBRICANT
BREYDEN 300-3 LACING CORD | Lacing Tape | 0.33 | 0 | 0.03 | 0.33 | 2019 | Pass | GSFC36513 | BYP | [12 empty] | LACING TAPE
Breyden 300-3 Lacing Cord | Lacing Tape and Cord Cable Ties | 0.33 | 0 | 0.03 | 0.33 | 2019 | Pass | GFC36513 | BYP | 24H | 126.0 | 2.1x10ø? | [9 empty] | LACING TAPE AND CORD CABLE TIES
BROTHER P-THOCH TAPE TZ-231 ON WHITE ACRYLIC | Label | 0.73 | 0 | 0.16 | 0.73 | 2005 | Rationale Code B (up to 0.25 sq-in) | GSFC29404 | MAG | [12 empty] | LABEL
BROTHER P-TOUCH TAPE TZ-231 PET ON WHITE ACRY ADH/F | Tape | 0.73 | 0 | 0.22 | 0.73 | 1999 | Rationale Code B (up to 0.25 sq-in) | GSFC26791 | MAG | [12 empty] | TAPE
BROTHER P-TOUCH TAPE TZ-231 PET ON WHITE ACRY ADH/F | Tape | 0.33 | 0 | 0.05 | 0.33 | 1999 | Pass | GSFC26806 | MAG | 1D | 125.0 | E-6 | [9 empty] | TAPE
BROTHER P-TOUCH TAPE TZ-231 PET ON WHITE ACRYLIC | Label | 0.59 | 0 | 0.13 | 0.59 | 2005 | Rationale Code B (up to 0.25 sq-in) | GSFC29371 | MAG | 24H | 125.0 | AIR | [9 empty] | LABEL
BRYTE EPOXY BT250E-1, LOT 041603-4.3M2 | Epoxy | 0.83 | 0 | 0.02 | 0.83 | 2003 | Pass | GSFC28471 | BRY | 3H | 121.0 | AIR | [9 empty] | EPOXY
BRYTE EPOXY BT250E-1, LOT 041603-4.3M2 | Epoxy | 0.84 | 0 | 0.02 | 0.84 | 2003 | Pass | GSFC28474 | BRY | 1H | 121.0 | AIR | [9 empty] | EPOXY
BRYTE EPOXY BT250E-5, LOT 101702-3M1 | Epoxy | 1.35 | 0 | 0 | 1.35 | 2003 | Rationale Code A (up to 2 sq-in) | GSFC28465 | BRY | 3H | 121.0 | AIR | [9 empty] | EPOXY
BRYTE EPOXY BT250E-5, LOT 101702-3M1 | Epoxy | 1.33 | 0 | 0 | 1.33 | 2003 | Rationale Code A (up to 2 sq-in) | GSFC28468 | BRY | 1H | 121.0 | AIR | [9 empty] | EPOXY
BRYTE EPOXY E101102 1M, LOT 121202-1M | Epoxy | 0.92 | 0 | 0.02 | 0.92 | 2003 | Pass | GSFC28477 | BRY | 5H | 79.0 | AIR | 1H | 121.0 | AIR | [6 empty] | EPOXY
BRYTE EPOXY E101102 1M, LOT 121202-1M | Epoxy | 2.33 | 0 | 0.81 | 2.33 | 2003 | Rationale Code B (up to 0.25 sq-in) | GSFC28480 | BRY | 1H | 132.0 | AIR | [9 empty] | EPOXY
BSL 201 A/B AS 11/1 BW | Potting | 2.59 |  | 0.03 | 2.59 | 1969 | Rationale Code A (up to 2 sq-in) | GSFC01141 | CIB | 16H | 25.0 | AIR | [9 empty] | POTTING
BSL 201 A/B AS 11/1 BW | Potting | 1.46 |  | 0.05 | 1.46 | 1969 | Rationale Code A (up to 2 sq-in) | GSFC01144 | CIB | 30M | 100.0 | AIR | 8H | 25.0 | AIR | [6 empty] | POTTING
BSL 206 BLACK EPOXY | Potting | 1.42 | 0 | 0.15 | 1.42 | 1977 | Rationale Code B (up to 0.25 sq-in) | GSFC08726 | CIB | 1H | 120.0 | AIR | 2.5H | 40.0 | AIR | 1H | 120.0 | AIR |  |  |  | POTTING
BSL 206 BLACK EPOXY | Potting | 1.38 | 0 | 0.14 | 1.38 | 1978 | Rationale Code B (up to 0.25 sq-in) | GSFC08810 | CIB | 1H | 120.0 | AIR | 2.5H | 40.0 | AIR | 1H | 120.0 | AIR |  |  |  | POTTING
BSL 208 EPOXY | Potting | 0.82 |  | 0.11 | 0.82 | 1969 | Rationale Code B (up to 0.25 sq-in) | GSFC01132 | CIB | 1H | 164.0 | AIR | [9 empty] | POTTING
BSL 308 BLACK EPOXY UNSUPPORTED ADHESIVE FILM | Adhesive Film | 0.7 | 0 | 0.09 | 0.7 | 1976 | Pass | GSFC08108 | CIB | 1H | 170.0 | AIR | [9 empty] | ADH FILM
BSL 308 EPOXY | Potting | 0.49 |  | 0.1 | 0.49 | 1969 | Pass | GSFC01129 | CIB | 1H | 175.0 | AIR | [9 empty] | POTTING
BSL 312 GRAY EPOXY UNSUPPORTED ADHESIVE FILM | Adhesive Film | 0.62 | 0 | 0.07 | 0.62 | 1977 | Pass | GSFC08135 | CIB | 30M | 120.0 | AIR | [9 empty] | ADH FILM
BTR II SILICONE GROMMET CB 1077-40 BROWN | Grommet | 0.32 | 0 | 0.11 | 0.32 | 1982 | Rationale Code B (up to 0.25 sq-in) | GSFC12694 | LOR | [12 empty] | GROMMET
BTR RUBBER HD22-31 | Damper | 0.39 |  | 0.09 | 0.39 | 1973 | Pass | GSFC04896 | LOR | 24H | 250.0 | AIR | 16H | 82.0 | AIR | [6 empty] | DAMPER
BTR RUBBER HD22-31 | Damper | 2.28 |  | 0.52 | 2.28 | 1973 | Rationale Code B (up to 0.25 sq-in) | GSFC05034 | LOR | 24H | 250.0 | AIR | 16H | 82.0 | AIR | [6 empty] | DAMPER
BTR RUBBER HD222-22-2 | Damper | 1.39 |  | 0.13 | 1.39 | 1971 | Rationale Code B (up to 0.25 sq-in) | GSFC02788 | LOR | [12 empty] | DAMPER
BTR RUBBER HD222-22-2 IN ALUMINUM SANDWICH | Damper | 0.28 |  | 0.01 | 0.28 | 1971 | Pass | GSFC02785 | LOR | [12 empty] | DAMPER
BTR RUBBER HTO (J-9330-5-1)/21 | Damper | 0.41 | 0 | 0.2 | 0.41 | 1976 | Rationale Code B (up to 0.25 sq-in) | GSFC07352 | LOR | [12 empty] | DAMPER
BTR RUBBER SHOCK MOUNT AM001-2 BROWN | Shock Mount | 0.47 | 0 | 0.12 | 0.47 | 1989 | Rationale Code B (up to 0.25 sq-in) | GSFC18590 | LOR | [12 empty] | SHOCK MOUNT
BTR RUBBER VIBRATION ISOLATOR HT2-100 | Damper | 1.34 | 0 | 0.45 | 1.34 | 1977 | Rationale Code B (up to 0.25 sq-in) | GSFC08513 | LOR | [12 empty] | DAMPER
Buna-N (NBR, Nitrile, Buna) O-Ring, Marco Rubber & Plastics B1000, 70 Shore A | Rubber and Elastomers | 8.22 | 0 | 4.4 | 8.22 | 2023 | Rationale Code B (up to 0.25 sq-in) | GFC37358 |  | 24H | 125.0 | 7.7x10ø? | [9 empty] | RUBBER AND ELASTOMERS
BUNA-S RUBBER DIAPHRAGM | Rubber Diaphragm | 12.79 | 0 | 6.41 | 12.79 | 2011 | Rationale Code B (up to 0.25 sq-in) | GSFC32719 | DEB | [12 empty] | RUBBER DIAPHRAGM
BURNDY CONNECTOR CTO6RT12-22PNF | Silicone | 0.2 |  | 0.05 | 0.2 | 1971 | Pass | GSFC03041 | ZZZ | [12 empty] | SILICONE
BUS BAR COMPOSITE 4124717-03 REV H LAMINATED W/METAL | Bus Bar | 0.36 | 0 | 0.01 | 0.36 | 1977 | Pass | GSFC08444 | ECI | [12 empty] | BUS BAR
BUSHING TYPE MFE MIL M-14 MICA FILLED PHENOLIC | Bushing | 0.98 | 0 | 0.01 | 0.98 | 1977 | Pass | GSFC08572 | GHI | [12 empty] | BUSHING
BUTADIENE STYROL BASIS | Rubber | 3.41 |  | 0.51 | 3.41 | 1968 | Rationale Code B (up to 0.25 sq-in) | GSFC00314 | ZZZ | [12 empty] | RUBBER
BUTYL 218 | Rubber | 4.5 |  | 1.52 | 4.5 | 1968 | Rationale Code B (up to 0.25 sq-in) | GSFC00107 | ENJ | [12 empty] | RUBBER
BUTYL 218 | Rubber | 0.28 |  | 0.03 | 0.28 | 1968 | Pass | GSFC00152 | ENJ | [12 empty] | RUBBER
BUTYL 218 CURED | Rubber | 3.52 |  | 1.07 | 3.52 | 1968 | Rationale Code B (up to 0.25 sq-in) | GSFC00143 | ENJ | [12 empty] | RUBBER
BUTYL 218-2 | Rubber | 3.2 |  | 1.15 | 3.2 | 1968 | Rationale Code B (up to 0.25 sq-in) | GSFC00122 | ENJ | 2H | 160.0 | AIR | [9 empty] | RUBBER
BUTYL 218-M CURED | Rubber | 2 |  | 0.57 | 2 | 1968 | Rationale Code B (up to 0.25 sq-in) | GSFC00140 | ENJ | [12 empty] | RUBBER
BUTYL 218-M UNCURED | Rubber | 3.17 |  | 0.86 | 3.17 | 1968 | Rationale Code B (up to 0.25 sq-in) | GSFC00146 | ENJ | [12 empty] | RUBBER
BUTYL METHACRYLATE-BENZYL PEROXIDE | Optical Cement | 11.95 |  | 0.12 | 11.95 | 1968 | Rationale Code B (up to 0.25 sq-in) | GSFC00612 | ROH | 1.5H | 100.0 | AIR | [9 empty] | OPT CEMENT
BUTYL O-RINGS (COMPOUND B0612-70) | O-Rings | 0.24 | 0 | 0.02 | 0.24 | 2006 | Pass | GSFC30028 | PKR | [12 empty] | O-RINGS
BUTYL RUBBER BLACK SHEET | Gasket | 2.91 | 0 | 0.42 | 2.91 | 1989 | Rationale Code B (up to 0.25 sq-in) | GSFC18310 | ZZZ | [12 empty] | GASKET
BW 900 NYLON FILM - PINK/MAROON | Antistatic Film | 4.71 | 3 | 0.13 | 1.71 | 1985 | Rationale Code B (up to 0.25 sq-in) | GSFC15026 | IPP | [12 empty] | ANTI STATIC FILM
BZT-92 NATURAL BONDED NOMEX THREAD | Thread | 3.95 | 2 | 0.08 | 1.95 | 1977 | Rationale Code A (up to 2 sq-in) | GSFC08474 | EDD | [12 empty] | THREAD
C-1589-3 BLACK INK/F | Ink | 11.68 | 0 | 3.36 | 11.68 | 1981 | Rationale Code B (up to 0.25 sq-in) | GSFC11794 | CIR | 7D | 25.0 | AIR | [9 empty] | INK
C-165-30-50-01 | Film | 19.68 | 0 | 3.33 | 19.68 | 1989 | Rationale Code B (up to 0.25 sq-in) | GSFC17880 | ZZZ | [12 empty] | FILM
C-18F A/B AS 4/5 BW W/1% H4-3441 BLACK EPOXY | Potting | 0.74 | 0 | 0.06 | 0.74 | 1978 | Pass | GSFC09182 | HYS | 4H | 130.0 | AIR | [9 empty] | POTTING
C-210-7 ONE COMPONENT SILVER FILLED CPND/F | Conductive Ink | 1.06 | 0 | 0.13 | 1.06 | 1984 | Rationale Code B (up to 0.25 sq-in) | GSFC13588 | EMC | 1H | 66.0 | AIR | [9 empty] | COND INK
C-220 ONE COMPONENT SILVER FILLED CPND/F | Conductive Ink | 0.98 | 0 | 0.11 | 0.98 | 1984 | Rationale Code B (up to 0.25 sq-in) | GSFC13591 | EMC | 12M | 80.0 | AIR | [9 empty] | COND INK
C-526-7 NEOPRENE | Elastomer | 3.01 |  | 1.72 | 3.01 | 1964 | Rationale Code B (up to 0.25 sq-in) | SRI12519 | PSC | [12 empty] | ELASTOMER
C-68/CAT A AS 100/5.3 BW GRAY EPOXY/70% SANDFILLED | Adhesive | 0.12 | 0 | 0.01 | 0.12 | 1976 | Pass | GSFC07517 | HYS | 20H | 82.0 | AIR | [9 empty] | ADHESIVE
C-725 TAPE POLYESTER FILM/2 SIDE ACRYLIC ADH/F | Tape, Double-Sided | 1.54 |  | 0.14 | 1.54 | 1973 | Rationale Code B (up to 0.25 sq-in) | GSFC05058 | AAT | [12 empty] | 2 SIDED TAPE
C-727 TAPE PVC FILM/2 SIDED ACRYLIC ADH/F | Tape, Double-Sided | 1.24 |  | 0.21 | 1.24 | 1973 | Rationale Code B (up to 0.25 sq-in) | GSFC05061 | AAT | [12 empty] | 2 SIDED TAPE
C-770-4 ONE COMPONENT SILVER FILLED EPOXY/F | Conductive Adhesive | 0.12 | 0 | 0 | 0.12 | 1984 | Pass | GSFC13611 | EMC | 1H | 125.0 | AIR | [9 empty] | COND ADHESIVE
C-780 ONE COMPONENT SILVER FILLED EPOXY/F | Conductive Adhesive | 0.23 | 0 | 0 | 0.23 | 1984 | Pass | GSFC13659 | EMC | 1H | 200.0 | AIR | [9 empty] | COND ADHESIVE
C-868-1 ONE COMPONENT SILVER FILLED EPOXY/F | Conductive Adhesive | 0.08 | 0 | 0 | 0.08 | 1984 | Pass | GSFC13662 | EMC | 1H | 170.0 | AIR | [9 empty] | COND ADHESIVE
C-917 MS BLACK INK/F | Ink | 8.91 | 1 | 0.29 | 7.91 | 1981 | Rationale Code B (up to 0.25 sq-in) | GSFC11791 | CIR | 7D | 25.0 | AIR | [9 empty] | INK
C-917 MS BLACK INK/F | Ink | 8.12 | 1 | 0.08 | 7.12 | 1981 | Rationale Code B (up to 0.25 sq-in) | GSFC12010 | CIR | 24H | 60.0 | AIR | 7D | 25.0 | AIR | [6 empty] | INK
C-917 MS BLACK INK/F HEAT GUN DRY | Ink | 9.76 | 1 | 0.15 | 8.76 | 1981 | Rationale Code B (up to 0.25 sq-in) | GSFC12007 | CIR | 7D | 25.0 | AIR | [9 empty] | INK
C-931-57 ONE COMPONENT SILVER FILLED URETHANE/F | Conductive Ink | 0.3 | 0 | 0.03 | 0.3 | 1984 | Pass | GSFC13594 | EMC | 30M | 25.0 | AIR | 1H | 121.0 | AIR | [6 empty] | COND INK
C-932-62-1 ONE COMPONENT SILVER FILLED INK/F | Conductive Ink | 0.41 | 0 | 0.06 | 0.41 | 1984 | Pass | GSFC13635 | EMC | 1H | 100.0 | AIR | [9 empty] | COND INK
C-94-4 | Mold Compound | 1.28 | 0 | 0.15 | 1.28 | 1989 | Rationale Code B (up to 0.25 sq-in) | GSFC18168 | ZZZ | [12 empty] | MOLD CPND
C-966 ONE PART SILVER FILLED POLYIMIDE LOT CK50924 | Conductive Adhesive | 2.27 | 0 | 0.01 | 2.27 | 1986 | Rationale Code A (up to 2 sq-in) | GSFC15265 | EMC | 1H | 180.0 | AIR | [9 empty] | COND ADHESIVE
C-966 ONE PART SILVER FILLED POLYIMIDE LOT K7399/F | Conductive Adhesive | 0.18 | 0 | 0.01 | 0.18 | 1986 | Pass | GSFC15411 | EMC | 1H | 180.0 | AIR | [9 empty] | COND ADHESIVE
C-99/DETA AS 25/1 BW EPOXY FILM | Film | 11.07 |  | 0.04 | 11.07 | 1972 | Rationale Code B (up to 0.25 sq-in) | GSFC04456 | WOP | 2H | 60.0 | AIR | 12H | 125.0 | AIR | [6 empty] | FILM
C-990 ONE PART SILVER FILLED EPOXY LOT K7094 | Conductive Adhesive | 3.61 | 0 | 0.01 | 3.61 | 1986 | Rationale Code B (up to 0.25 sq-in) | GSFC15229 | EMC | 1H | 150.0 | AIR | [9 empty] | COND ADHESIVE
C-993 ONE PART SILVER FILLED EPOXY LOT K7306/F | Conductive Adhesive | 0.19 | 0 | 0.01 | 0.19 | 1986 | Pass | GSFC15408 | EMC | 1H | 15.0 | AIR | [9 empty] | COND ADHESIVE
C-FOAM PK-5, RIGID FOAM-IN-PLACE LIQ POLYURETHANE | Cavity Filler | 1.62 | 0 | 0.05 | 1.62 | 2016 | Rationale Code A (up to 2 sq-in) | GSFC35796 | CCI | [12 empty] | CAVITY FILLER
C-RAM FLX - 1.5, DARK GRAY IRON FILLED SILICONE RADAR ABSORBER | Foam Absorber | 0.24 | 0 | 0.08 | 0.24 | 2008 | Pass | GSFC30772 | CCI | [12 empty] | FOAM ABSORBER
C-RAM FLX THIN FLEXIBLE WEATHER PROOF ABSORBER-RADAR | Absorbant | 0.27 | 0 | 0.12 | 0.27 | 1997 | Rationale Code B (up to 0.25 sq-in) | GSFC24396 | CCI | [12 empty] | ABSORBANT
C-STOCK RH-10 RIGID POLYIMIDE FOAM WHITE | Foam | 4.86 | 1 | 0.05 | 3.86 | 1999 | Rationale Code B (up to 0.25 sq-in) | GSFC26473 | CCI | [12 empty] | FOAM
C-STOCK RH-10 RIGID POLYIMIDE FOAM WHITE | Foam | 2.9 | 1 | 0.03 | 1.9 | 1999 | Rationale Code A (up to 2 sq-in) | GSFC26650 | CCI | 1D | 149.0 | AIR | [9 empty] | FOAM
C-STOCK-RH-5, FOAM | Foam Insulator | 4.49 | 2 | 0.01 | 2.49 | 2002 | Rationale Code A (up to 2 sq-in) | GSFC28195 | CCI | [12 empty] | FOAM INSULATOR
C15-015 EPOXY | Potting | 5.69 |  | 0 | 5.69 | 1968 | Rationale Code B (up to 0.25 sq-in) | GSFC00884 | HYS | [12 empty] | POTTING
C15-033 A/B AS 2/3 BW BLACK FLEXIBLE EPOXY | Potting | 1.24 | 0 | 0.02 | 1.24 | 1987 | Rationale Code A (up to 2 sq-in) | GSFC16438 | HYS | 8H | 130.0 | AIR | [9 empty] | POTTING
C15-033 A/B AS 20/28 BW BLACK FLEXIBLE EPOXY | Potting | 0.48 | 0 | 0.03 | 0.48 | 1988 | Pass | GSFC16928 | HYS | 8H | 130.0 | AIR | [9 empty] | POTTING
C15-033 A/B AS 20/29 BW BLACK FLEXIBLE EPOXY | Potting | 0.51 | 0 | 0.07 | 0.51 | 1988 | Pass | GSFC16931 | HYS | 8H | 130.0 | AIR | [9 empty] | POTTING
C15-033 A/B AS 20/30 BW BLACK FLEXIBLE EPOXY | Potting | 0.44 | 0 | 0.03 | 0.44 | 1988 | Pass | GSFC16934 | HYS | 8H | 130.0 | AIR | [9 empty] | POTTING
C15-033 A/B AS 5/7 BW BLACK EPOXY | Potting | 0.63 | 0 | 0.16 | 0.63 | 1988 | Rationale Code B (up to 0.25 sq-in) | GSFC16868 | HYS | 8H | 130.0 | AIR | [9 empty] | POTTING
C15-057 A/B AS 100/120 BW | Coating | 1.94 |  | 0.01 | 1.94 | 1968 | Rationale Code A (up to 2 sq-in) | GSFC00539 | HYS | 4H | 130.0 | AIR | [9 empty] | COATING
C2-4259/3401 | Potting | 0.55 |  | 0.01 | 0.55 | 1972 | Pass | GSFC03515 | HYS | [12 empty] | POTTING
C3 FABRIC | Static Control Fabric | 0.37 | 0 | 0.05 | 0.37 | 2014 | Pass | GSFC35055 | BBP | [12 empty] | STATIC CONTROL FABRIC
C50861-008 CONFORMAL COATING | Conformal Coating | 1.03 | 0 | 0 | 1.03 | 2013 | Rationale Code A (up to 2 sq-in) | GSFC34090 | MOG | 6H | 66.0 | AIR | [9 empty] | CONFORMAL COATING
C6-1102 SILICONE GREASE | Thermal Grease | 0.05 |  | 0.02 | 0.05 | 1970 | Pass | GSFC01981 | DCC | [12 empty] | THERMAL GREASE
C6-1103 SILICONE GREASE | Grease | 0.17 |  | 0 | 0.17 | 1970 | Pass | GSFC01996 | DCC | [12 empty] | GREASE
C675 DOUBLE SIDED AL FOIL TAPE/F | Tape | 0.8 | 0 | 0.05 | 0.8 | 1996 | Pass | GSFC23898 | FUR | [12 empty] | TAPE
C695 GRAPHITE FILM TAPE/F | Tape | 0.98 | 0 | 0.04 | 0.98 | 1996 | Pass | GSFC23904 | FUR | [12 empty] | TAPE
C7/4248 AS 1/1 BW EPOXY | Potting | 0.66 |  | 0.23 | 0.66 | 1964 | Rationale Code B (up to 0.25 sq-in) | SRI11609 | HYS | 2H | 25.0 | AIR | 16H | 175.0 | AIR | [6 empty] | POTTING
C8-4175/H4-3410 AS 100/9 BW BLACK EPOXY | Adhesive | 1.32 | 0 | 0.01 | 1.32 | 1988 | Rationale Code A (up to 2 sq-in) | GSFC17088 | HYS | 7D | 25.0 | AIR | [9 empty] | ADHESIVE
C9 F700 EPOXY | Potting | 0.16 |  | 0 | 0.16 | 1972 | Pass | GSFC04488 | HYS | 4H | 77.0 | AIR | [9 empty] | POTTING
C9-4183/H2-3561/PC-1244 EPOXY | Potting | 0.5 |  | 0 | 0.5 | 1973 | Pass | GSFC04790 | HYS | 24H | 25.0 | AIR | [9 empty] | POTTING
C9-4190/H8-3563 AS 10/13 BV RED FLEX&BLE EPOXY | Potting | 0.43 | 0 | 0.03 | 0.43 | 1982 | Pass | GSFC12406 | HYS | 3H | 125.0 | AIR | 25H | 125.0 | AIR | [6 empty] | POTTING
C9-4198/H2-3561 AS 100/15 BW EPOXY | Potting | 0.38 |  | 0.09 | 0.38 | 1973 | Pass | GSFC04980 | HYS | 8H | 60.0 | AIR | [9 empty] | POTTING
C9-4207/HD-3561 AS 100/15 BW BLUE EPOXY | Potting | 1.48 | 0 | 0.04 | 1.48 | 1986 | Rationale Code A (up to 2 sq-in) | GSFC15627 | HYS | 3H | 60.0 | AIR | [9 empty] | POTTING
C9-4207/HD-3561 AS 100/15 BW BLUE EPOXY FROM CONN | Potting | 1.3 | 0 | 0.04 | 1.3 | 1986 | Rationale Code A (up to 2 sq-in) | GSFC15678 | HYS | 3H | 60.0 | AIR | [9 empty] | POTTING
C9-4215/H2-3561 AS 20/3 BW BLACK EPOXY | Mold Compound | 0.68 | 0 | 0 | 0.68 | 1981 | Pass | GSFC11672 | HYS | 2.5H | 105.0 | AIR | [9 empty] | MOLD CPND
C9-4215/H2-3561 AS 20/3 BW BLACK EPOXY | Potting | 0.46 |  | 0 | 0.46 | 1972 | Pass | GSFC04558 | HYS | 8H | 25.0 | AIR | [9 empty] | POTTING
C9-4215/HD-3561 AS 20/3 PBW BLACK EPOXY | Potting | 0.52 | 0 | 0.01 | 0.52 | 1992 | Pass | GSFC20953 | HYS | 3H | 60.0 | AIR | [9 empty] | POTTING
C9-5340/3426 AS 100/8.3 BW EPOXY | Potting | 0.6 |  | 0.05 | 0.6 | 1970 | Pass | GSFC01732 | HYS | 8H | 25.0 | AIR | [9 empty] | POTTING
CA3030 ESD PEKK | Coating | 0.41 | 0 | 0 | 0.41 | 2015 | Pass | GSFC35580 | SYS | [12 empty] | COATING
CAAP COAT FLUOROELASTOMER | Film Coating | 0.41 | 0 | 0.01 | 0.41 | 1986 | Pass | GSFC15528 | CAA | [12 empty] | FILM COATING
CAAPCOAT C-W4 WHITE POLYURETHANE RAIN EROSION COAT/F | Paint | 1.62 | 0 | 0.25 | 1.62 | 1997 | Rationale Code B (up to 0.25 sq-in) | GSFC24705 | CAA | 1D | 25.0 | AIR | 3H | 65.0 | AIR | [6 empty] | PAINT
CABELEC 3140 BLACK | Structural | 0.68 | 0 | 0.14 | 0.68 | 1994 | Rationale Code B (up to 0.25 sq-in) | GSFC22342 | CPL | [12 empty] | STRUCTURAL
CABLE 1/C 6-61 BY OKONITE DUPONT HYPALON | Cable Insul | 9.13 |  | 4.52 | 9.13 | 1972 | Rationale Code B (up to 0.25 sq-in) | GSFC03604 | DUP | [12 empty] | CABLE INSUL
CABLE 2024 INSULATION BLACK/WHITE SILICONE | Cable Insul | 1.69 | 0 | 0.53 | 1.69 | 1977 | Rationale Code B (up to 0.25 sq-in) | GSFC08543 | DIS | [12 empty] | CABLE INSUL
CABLE 2219X300 CR BLACK/WHITE TEFLON INSULATION | Cable Insul | 0.03 | 0 | 0.01 | 0.03 | 1978 | Pass | GSFC09515 | WLG | [12 empty] | CABLE INSUL
CABLE 24799/408 KAPTON SHIELDED POLYIMIDE | Cable Insul | 0.44 |  | 0.01 | 0.44 | 1971 | Pass | GSFC02721 | CTD | [12 empty] | CABLE INSUL
CABLE 2619X2.0 CRBSJ COAX RED OUTER INSUL | Cable Insul | 0 | 0 | 0 | 0 | 1977 | Pass | GSFC08138 | WLG | [12 empty] | CABLE INSUL
CABLE 421-010 BLUE FEP OUTER SHEATH | Cable Insul | 0.01 | 0 | 0 | 0.01 | 1988 | Pass | GSFC17714 | STO | [12 empty] | CABLE INSUL
CABLE 421-010 LOW DENSITY PTFE WHITE INNER CORE | Cable Insul | 0.03 | 0 | 0.01 | 0.03 | 1988 | Pass | GSFC17712 | STO | [12 empty] | CABLE INSUL
CABLE 421-017 COAX PTFE INSUL WRAPPED LAYERS | Cable Insul | 0.18 | 0 | 0.07 | 0.18 | 1989 | Pass | GSFC17762 | STO | [12 empty] | CABLE INSUL
CABLE 421-298 LOW DENSITY PTFE INSULATION | Cable Insul | 0.02 | 0 | 0 | 0.02 | 1989 | Pass | GSFC17784 | STO | [12 empty] | CABLE INSUL
CABLE 7670B NEUTRAL INNER/BLACK CORE INSUL | Cable Insul | 0.42 | 0 | 0.06 | 0.42 | 1993 | Pass | GSFC21262 | RCC | [12 empty] | CABLE INSUL
CABLE 7670B WHITE OUTER SHEATH | Cable Insul | 0.77 | 0 | 0.22 | 0.77 | 1993 | Rationale Code B (up to 0.25 sq-in) | GSFC21259 | RCC | [12 empty] | CABLE INSUL
CABLE AA-3133 OUTER BRAID ONLY | Cable Sheath | 0.62 | 0 | 0.26 | 0.62 | 1985 | Rationale Code B (up to 0.25 sq-in) | GSFC15004 | TIW | [12 empty] | CABLE SHEATH
CABLE BELDEN 8404 - 3000 HR VAC EXPOSURE | Cable Insul | 13.9 |  | 9.47 | 13.9 | 1972 | Rationale Code B (up to 0.25 sq-in) | GSFC03608 | BLD | [12 empty] | CABLE INSUL
CABLE BELDEN RG-58 C/U 8262 | Cable Insul | 1.97 |  | 0.36 | 1.97 | 1972 | Rationale Code B (up to 0.25 sq-in) | GSFC03760 | BLD | [12 empty] | CABLE INSUL
CABLE BELDEN RG-58 C/U 8262 3000 HR VAC EXPOSURE | Cable Insul | 2.93 |  | 1.2 | 2.93 | 1972 | Rationale Code B (up to 0.25 sq-in) | GSFC03606 | BLD | [12 empty] | CABLE INSUL
CABLE CLAMP BLACK NYLON MIL P20693 COMP A TYPE 1 | Cable Clamp | 2.48 | 0 | 0.03 | 2.48 | 1975 | Rationale Code A (up to 2 sq-in) | GSFC06956 | ZZZ | [12 empty] | CABLE CLAMP
CABLE CLAMP MS25 281-F10 MIL P20693 COMP A TYPE 1 | Cable Clamp | 2.91 | 0 | 0.02 | 2.91 | 1975 | Rationale Code A (up to 2 sq-in) | GSFC07074 | ZZZ | [12 empty] | CABLE CLAMP
CABLE CLAMP MS25 281-F2 MIL P20693 COMP A TYPE 1 | Cable Clamp | 2.92 | 0 | 0.01 | 2.92 | 1975 | Rationale Code A (up to 2 sq-in) | GSFC07058 | ZZZ | [12 empty] | CABLE CLAMP
CABLE CLAMP MS25 281-F3 MIL P20693 COMP A TYPE 1 | Cable Clamp | 1.52 | 0 | 0.02 | 1.52 | 1975 | Rationale Code A (up to 2 sq-in) | GSFC07060 | ZZZ | 24H | 125.0 | AIR | [9 empty] | CABLE CLAMP
CABLE CLAMP MS25 281-F4 MIL P20693 COMP A TYPE 1 | Cable Clamp | 2.82 | 0 | 0.03 | 2.82 | 1975 | Rationale Code A (up to 2 sq-in) | GSFC07062 | ZZZ | [12 empty] | CABLE CLAMP
CABLE CLAMP MS25 281-F5 MIL P20693 COMP A TYPE 1 | Cable Clamp | 1.62 | 0 | 0.03 | 1.62 | 1975 | Rationale Code A (up to 2 sq-in) | GSFC07064 | ZZZ | 24H | 125.0 | AIR | [9 empty] | CABLE CLAMP
CABLE CLAMP MS25 281-F6 MIL P20693 COMP A TYPE 1 | Cable Clamp | 2.69 | 0 | 0.02 | 2.69 | 1975 | Rationale Code A (up to 2 sq-in) | GSFC07066 | ZZZ | [12 empty] | CABLE CLAMP
CABLE CLAMP MS25 281-F7 MIL P20693 COMP A TYPE 1 | Cable Clamp | 1.36 | 0 | 0.02 | 1.36 | 1975 | Rationale Code A (up to 2 sq-in) | GSFC07068 | ZZZ | 24H | 125.0 | AIR | [9 empty] | CABLE CLAMP
CABLE CLAMP MS25 281-F8 MIL P20693 COMP A TYPE 1 | Cable Clamp | 2.88 | 0 | 0.03 | 2.88 | 1975 | Rationale Code A (up to 2 sq-in) | GSFC07070 | ZZZ | [12 empty] | CABLE CLAMP
CABLE CLAMP MS25 281-F9 MIL P20693 COMP A TYPE 1 | Cable Clamp | 1.37 | 0 | 0.04 | 1.37 | 1975 | Rationale Code A (up to 2 sq-in) | GSFC07072 | ZZZ | 24H | 125.0 | AIR | [9 empty] | CABLE CLAMP
CABLE CLAMP TAO 2105HO-07HB RED RUBBER SLEEVE | Cable Clamp | 0.22 | 0 | 0.03 | 0.22 | 1983 | Pass | GSFC13439 | TAM | [12 empty] | CABLE CLAMP
CABLE CO6C072 9551 COAX WHITE OUTER INSUL | Cable Insul | 0.02 | 0 | 0 | 0.02 | 1976 | Pass | GSFC08084 | WLG | [12 empty] | CABLE INSUL
CABLE COAX EMR 5024A1211 | Cable Insul | 0.27 |  | 0.04 | 0.27 | 1971 | Pass | GSFC03093 | RCC | [12 empty] | CABLE INSUL
CABLE COAX GMCA AL/KAPTON/SILICONE ADHESIVE/F | Tape | 0.66 | 0 | 0.28 | 0.66 | 1995 | Rationale Code B (up to 0.25 sq-in) | GSFC23029 | GOR | [12 empty] | TAPE
CABLE COAX GMCA LOT 1 | Cable Insulation | 0.09 | 0 | 0.03 | 0.09 | 1995 | Pass | GSFC23041 | GOR | [12 empty] | CABLE INSULATION
CABLE COAX GMCA LOT 2 | Cable Insulation | 0.19 | 0 | 0.04 | 0.19 | 1995 | Pass | GSFC23044 | GOR | [12 empty] | CABLE INSULATION
CABLE COAX GMCA LOT 3 | Cable Insulation | 0.09 | 0 | 0.04 | 0.09 | 1995 | Pass | GSFC23047 | GOR | [12 empty] | CABLE INSULATION
CABLE COAX GMCA OUTER BRAID PURPLE | Thread | 0.05 | 0 | 0.01 | 0.05 | 1995 | Pass | GSFC23035 | GOR | [12 empty] | THREAD
CABLE COAX GMCA WHITE PTFE INNER INSULATION | Cable Insulation | 0.02 | 0 | 0 | 0.02 | 1995 | Pass | GSFC23032 | GOR | [12 empty] | CABLE INSULATION
CABLE COAX M44211 BLACK FLUORO-GEN OUTER SHEATH | Cable Insul | 0.08 | 0 | 0.01 | 0.08 | 1990 | Pass | GSFC19309 | MAN | [12 empty] | CABLE INSUL
CABLE COAX M44213 CLEAR FLUORO-GEN OUTER SHEATH | Cable Insul | 0.05 | 0 | 0.01 | 0.05 | 1990 | Pass | GSFC19312 | MAN | [12 empty] | CABLE INSUL
CABLE COAX M44276F CLEAR FLUORO-GEN OUTER SHEATH | Cable Insul | 0.07 | 0 | 0.01 | 0.07 | 1990 | Pass | GSFC19117 | MAN | [12 empty] | CABLE INSUL
CABLE COAX M44276F WHITE FOAMED FEP INNER INSUL | Cable Insul | 0.02 | 0 | 0 | 0.02 | 1990 | Pass | GSFC19120 | MAN | [12 empty] | CABLE INSUL
CABLE COAX RG 58/U 82240 NATURAL FLAMARREST JACKET | Cable Jacket | 8.94 | 0 | 5.61 | 8.94 | 1990 | Rationale Code B (up to 0.25 sq-in) | GSFC19141 | BLD | [12 empty] | CABLE JACKET
CABLE COAX WHITE OUTER INSUL MICRODOT | Cable Insul | 0 | 0 | 0 | 0 | 1980 | Pass | GSFC11075 | MIR | [12 empty] | CABLE INSUL
CABLE EPD 7669C NEUTRAL INNER/BLACK CORE INSUL | Cable Insul | 0.28 | 0 | 0.03 | 0.28 | 1993 | Pass | GSFC21256 | RCC | [12 empty] | CABLE INSUL
CABLE EPD 7669C WHITE OUTER SHEATH | Cable Insul | 2.17 | 0 | 0.65 | 2.17 | 1993 | Rationale Code B (up to 0.25 sq-in) | GSFC21253 | RCC | [12 empty] | CABLE INSUL
CABLE FROM ACCELEROMETER OVERSLEEVING | Cable | 0.04 |  | 0 | 0.04 | 1970 | Pass | GSFC01723 | ZZZ | [12 empty] | CABLE
CABLE FROM ACCELEROMETER TOP SLEEVING | Cable | 0.81 |  | 0.25 | 0.81 | 1970 | Rationale Code B (up to 0.25 sq-in) | GSFC01720 | ZZZ | [12 empty] | CABLE
CABLE HI VOLTAGE CC45295-3 WHITE ALL SILICONE PARTS | Cable | 0.03 | 0 | 0 | 0.03 | 1992 | Pass | GSFC20468 | CAT | 49H | 200.0 | E-7 | [9 empty] | CABLE
CABLE HI VOLTAGE CC45295-7 BLACK ALL SILICONE PARTS | Cable | 0.06 | 0 | 0.01 | 0.06 | 1992 | Pass | GSFC20465 | CAT | 49H | 200.0 | E-7 | [9 empty] | CABLE
CABLE HI-VOLTAGE WHITE OUTER SHEATH | Cable Insul | 0.69 | 0 | 0.41 | 0.69 | 1982 | Rationale Code B (up to 0.25 sq-in) | GSFC12271 | DIS | [12 empty] | CABLE INSUL
CABLE HV BY SYLVANIA ENTIRE CABLE | Cable | 1.22 |  | 0.36 | 1.22 | 1969 | Rationale Code B (up to 0.25 sq-in) | GSFC01279 | ZZZ | [12 empty] | CABLE
CABLE HV COAX EPD 7670C ENTIRE CABLE INSULATION | Cable Insul | 0.58 | 0 | 0.1 | 0.58 | 1991 | Pass | GSFC19679 | RCC | [12 empty] | CABLE INSUL
CABLE INSULATION - INNER POLYIMIDE TAPE (#5 PER SCC 3901-002) | Cable Insulation | 1.12 | 0 | 0.02 | 1.12 | 2011 | Rationale Code A (up to 2 sq-in) | GSFC32800 | DRF | [12 empty] | CABLE INSULATION
CABLE INSULATION - OUTER PTFE TAPEFLON TAPE (PER SCC 3901-002) | Cable Insulation | 0.02 | 0 | 0 | 0.02 | 2011 | Pass | GSFC32599 | DRF | [12 empty] | CABLE INSULATION
CABLE MARKER TAGS, CM-SCE | Label | 0.42 | 0 | 0.11 | 0.42 | 2011 | Rationale Code B (up to 0.25 sq-in) | GSFC32470 | TYR | [12 empty] | LABEL
CABLE PTFE TYCODURE ENG LTD | Cable | 0 |  | 0 | 0 | 1969 | Pass | GSFC00957 | TYC | [12 empty] | CABLE
CABLE RG-316/U COAX TAN OUTER INSUL | Cable Insul | 0.02 | 0 | 0.01 | 0.02 | 1977 | Pass | GSFC08204 | BAY | [12 empty] | CABLE INSUL
CABLE SHEATH MIL M22759/11-8-0 BLACK | Cable Insul | 0.04 | 0 | 0 | 0.04 | 1990 | Pass | GSFC19087 | PIG | [12 empty] | CABLE INSUL
CABLE SHEATH MIL M22759/11-8-2 RED | Cable Insul | 0.01 | 0 | 0 | 0.01 | 1990 | Pass | GSFC19084 | PIG | [12 empty] | CABLE INSUL
CAGE SPINDLE BEARING EXTRACTED/LOADED BRAYCOTE 601 | Bearing Cage | 3.98 | 1 | 0.04 | 2.98 | 1991 | Rationale Code A (up to 2 sq-in) | GSFC19607 | ZZZ | [12 empty] | BEARING CAGE
CAGE SPINDLE BEARING PHENOLIC/CLOTH COMPOSITE | Bearing Cage | 3.86 | 2 | 0.2 | 1.86 | 1991 | Rationale Code B (up to 0.25 sq-in) | GSFC19501 | ZZZ | [12 empty] | BEARING CAGE
CAGE SPINDLE BEARING PHENOLIC/CLOTH ESTENDED ESTRACT | Bearing Cage | 4.92 | 1 | 0.03 | 3.92 | 1991 | Rationale Code B (up to 0.25 sq-in) | GSFC19610 | ZZZ | [12 empty] | BEARING CAGE
CAGE SPINDLE BEARING PHENOLIC/CLOTH EXTRACTED | Bearing Cage | 3.86 | 2 | 0.04 | 1.86 | 1991 | Rationale Code A (up to 2 sq-in) | GSFC19601 | ZZZ | [12 empty] | BEARING CAGE
CALTEX SILVER FILM | Bagging Film | 0.19 | 0 | 0.02 | 0.19 | 2004 | Pass | GSFC28987 | CTX* | [12 empty] | BAGGING FILM
CANNON CONN CVA6R36-5S-16 DC8833-36 DK GREEN INSERT | Conn Insert | 1.68 | 0 | 0 | 1.68 | 1990 | Rationale Code A (up to 2 sq-in) | GSFC18994 | CAN | [12 empty] | CONN INSERT
CANNON CONN CVA6R36-5S-16 DC8833-36 RED RING SEAL | Conn Seal | 0.31 | 0 | 0.03 | 0.31 | 1990 | Pass | GSFC18988 | CAN | [12 empty] | CONN SEAL
CANNON CONN CVA6R36-5S-16 DC8833-36 RED SILICONE INS | Conn Insert | 0.11 | 0 | 0.02 | 0.11 | 1990 | Pass | GSFC18991 | CAN | [12 empty] | CONN INSERT
CANNON CONNECTOR 7824-2DD-100P BLACK NYLON/GLASS | Conn Insul | 1.49 | 0 | 0.04 | 1.49 | 1982 | Rationale Code A (up to 2 sq-in) | GSFC12448 | CAN | [12 empty] | CONN INSUL
CANNON CONNECTOR HOUSING DE 50904-1 NYLON | Conn Housing | 2.24 | 0 | 0.02 | 2.24 | 1976 | Rationale Code A (up to 2 sq-in) | GSFC07715 | CAN | [12 empty] | CONN HOUSING
CANNON CONNECTOR INTERFACIAL SEAL PINK | Conn Insul | 0.23 | 0 | 0.05 | 0.23 | 1984 | Pass | GSFC14163 | CAN | [12 empty] | CONN INSUL
CANNON CONNECTOR MIK O-RING INTERFACIAL SEAL | O-Ring | 2.42 | 0 | 1.02 | 2.42 | 1980 | Rationale Code B (up to 0.25 sq-in) | GSFC11451 | CAN | [12 empty] | O-RING
CANNON CONNECTOR MIK POLYCARBONATE INSUL GREEN | Conn Insul | 0.15 | 0 | 0.03 | 0.15 | 1980 | Pass | GSFC11421 | CAN | [12 empty] | CONN INSUL
CANNON CONNECTOR MIL C38999 PINK INSERT | Conn Insul | 0.44 | 0 | 0.13 | 0.44 | 1979 | Rationale Code B (up to 0.25 sq-in) | GSFC10438 | CAN | [12 empty] | CONN INSUL
CANNON CONNECTOR MIL C38999 PINK INSERT | Conn Insul | 0.28 | 0 | 0.15 | 0.28 | 1979 | Rationale Code B (up to 0.25 sq-in) | GSFC10440 | CAN | 24H | 175.0 | E-6 | [9 empty] | CONN INSUL
CANNON CONNECTOR MS3470L14-19P EPIALL 1908 BLACK | Conn Insul | 1.32 | 0 | 0 | 1.32 | 1986 | Rationale Code A (up to 2 sq-in) | GSFC15432 | CAN | [12 empty] | CONN INSUL
CANNON CONNECTOR MS3470L14-19P EPIALL 1908 BLACK | Conn Insul | 0.84 | 0 | 0 | 0.84 | 1986 | Pass | GSFC15435 | CAN | 48H | 180.0 | AIR | [9 empty] | CONN INSUL
CANNON CONNECTOR MS3470L14-19P PINK SILICONE | Conn Insul | 0.2 | 0 | 0.07 | 0.2 | 1986 | Pass | GSFC15438 | CAN | [12 empty] | CONN INSUL
CANNON CONNECTOR MS3470L14-19P PINK SILICONE | Conn Insul | 0.08 | 0 | 0.02 | 0.08 | 1986 | Pass | GSFC15441 | CAN | 48H | 180.0 | AIR | [9 empty] | CONN INSUL
CANNON CONNECTOR MS3476 BLACK PHENOLIC INSERT | Conn Insul | 0.54 | 0 | 0.01 | 0.54 | 1977 | Pass | GSFC08279 | CAN | [12 empty] | CONN INSUL
CANNON CONNECTOR MS3476 PINK SILICONE INSERT | Conn Insul | 0.4 | 0 | 0.1 | 0.4 | 1977 | Pass | GSFC08276 | CAN | [12 empty] | CONN INSUL
CANNON CONNECTOR PINK SILICONE C-16 MSFC 40M 39569 | Conn Insul | 0.07 |  | 0.01 | 0.07 | 1974 | Pass | GSFC05573 | CAN | [12 empty] | CONN INSUL
CANNON CONNECTOR PV6G24B31/SWC 16 BLACK PLASTIC | Connector | 0.61 |  | 0 | 0.61 | 1971 | Pass | GSFC03341 | CAN | [12 empty] | CONNECTOR
CANNON CONNECTOR PV6G24B31/SWC 16 RED SILICONE | Connector | 0.19 |  | 0 | 0.19 | 1971 | Pass | GSFC03343 | CAN | [12 empty] | CONNECTOR
CANNON CONNECTOR PVW6RGB372 PINK SILICONE ONLY | Connector | 0.14 |  | 0.02 | 0.14 | 1972 | Pass | GSFC04144 | CAN | [12 empty] | CONNECTOR
CANNON CONNECTOR RED SILICONE C-16 MSFC 40M 39569 | Conn Insul | 0.08 |  | 0.03 | 0.08 | 1974 | Pass | GSFC05575 | CAN | [12 empty] | CONN INSUL
CANNON CONNECTOR SM 3500-55 PINK SILICONE | Conn Seal | 0.06 | 0 | 0.02 | 0.06 | 1980 | Pass | GSFC11423 | CAN | [12 empty] | CONN SEAL
CANNON CONNECTOR SM 3500-63 PINK FLUOROSILICONE | Conn Insul | 0.26 | 0 | 0.03 | 0.17 | 1984 | Pass | GSFC14160 | CAN | [12 empty] | CONN INSUL
CANNON CONNECTOR SM 3500-79 PINK SILICONE | Conn Seal | 0.34 | 0 | 0.13 | 0.32 | 1980 | Rationale Code B (up to 0.25 sq-in) | GSFC11425 | CAN | [12 empty] | CONN SEAL
CANNON CONNECTOR TD1325LP 8741 UNISET SE-926-72 | Conn Insul | 0.61 | 0 | 0.09 | 0.42 | 1987 | Pass | GSFC16820 | CAN | 4H | 150.0 | AIR | [9 empty] | CONN INSUL
CANNON CONNECTORS DBP-25PAA & 25SAA BLACK | Connector | 0.68 | 0 | 0.01 | 0.44 | 1985 | Pass | GSFC15028 | CAN | [12 empty] | CONNECTOR
CANNON FILTER PIN CONN DDJ-50PNM-A106 BLUE SILICONE | Conn Insul | 0.64 | 0 | 0.28 | 0.48 | 1975 | Rationale Code B (up to 0.25 sq-in) | GSFC06670 | CAN | [12 empty] | CONN INSUL
CANNON FILTER PIN CONN DDJ-50PNM-A106 BLUE SILICONE | Conn Insul | 0.31 | 0 | 0.06 | 0.15 | 1975 | Pass | GSFC06718 | CAN | 64H | 100.0 | E-6 | [9 empty] | CONN INSUL
CANNON WM 202 CONNECTOR | Connector | 0.24 |  | 0 | 0.24 | 1970 | Pass | GSFC02334 | CAN | [12 empty] | CONNECTOR
CAPACITOR JMC 9615 LOT 231180 | Capacitor | 0.2 | 0 | 0 | 0.05 | 1988 | Pass | GSFC17008 | JOH | [12 empty] | CAPICATOR
CAPCURE AF/2334-1-145-I AS 100/23 BW EPOXY | Potting | 0.92 | 0 | 0.01 | 0.5 | 1986 | Pass | GSFC15948 | DSH | 2H | 100.0 | AIR | 3H | 150.0 | AIR | [6 empty] | POTTING
CAPCURE AF/2334-1-145-II AS 100/23 BW EPOXY | Potting | 0.97 | 0 | 0.01 | 0.53 | 1986 | Pass | GSFC15950 | DSH | 2H | 100.0 | AIR | 3H | 150.0 | AIR | [6 empty] | POTTING
CAPCURE AF/2334-1-145-III AS 100/34.5 BW EPOXY | Potting | 1.18 | 0 | 0.01 | 0.71 | 1986 | Pass | GSFC15952 | DSH | 3H | 100.0 | AIR | 4H | 150.0 | AIR | [6 empty] | POTTING
CAPRAN 512 NYLON ANTI STATIC FILM | Bagging | 4.93 | 1 | 0.12 | 3.22 | 1983 | Rationale Code B (up to 0.25 sq-in) | GSFC13030 | AFP | [12 empty] | BAGGING
CAPRAN 512H NYLON ANTI STATIC FILM | Bagging | 6.01 | 2 | 0.12 | 3.72 | 1983 | Rationale Code B (up to 0.25 sq-in) | GSFC13362 | AFP | [12 empty] | BAGGING
CAPRAN 980 FILM | Antistatic Film | 3.4 | 2 | 0.05 | 1.01 | 1985 | Rationale Code A (up to 2 sq-in) | GSFC14886 | AFP | [12 empty] | ANTI STATIC FILM
CARBON FIBER COMPOSITE - T300/954-6 | Composite Laminate | 0.13 | 0 | 0 | 0.03 | 2005 | Pass | GSFC29440 | ATK2 | [12 empty] | COMPOSITE LAMINATE
CARBON FIBER COMPOSITE HYBRID TUBE - M55J/954-6/T3001, SN 003 | Composite Laminate | 0.07 | 0 | 0 | 0.03 | 2005 | Pass | GSFC29341 | AKO | [12 empty] | COMPOSITE LAMINATE
CARBON FIBER COMPOSITE HYBRID TUBE - M55J/954-6/T3001, SN 004 | Composite Laminate | 0.06 | 0 | 0 | 0.02 | 2005 | Pass | GSFC29344 | AKO | [12 empty] | COMPOSITE LAMINATE
CARBON FIBER COMPOSITE HYBRID TUBE - M55J/954-6/T3001, SN 005 | Composite Laminate | 0.07 | 0 | 0 | 0.03 | 2005 | Pass | GSFC29347 | TKC | [12 empty] | COMPOSITE LAMINATE
CARBON FIBER COMPOSITE LAMINATE (M55J/RS-3 - T300/RS-3) | Laminate | 0.1 | 0 | 0 | 0.03 | 2002 | Pass | GSFC28210 | FMW | [12 empty] | LAMINATE
CARBON FIBER COMPOSITE T-300/954-3 | Laminate | 0.07 | 0 | 0 | 0.02 | 2007 | Pass | GSFC30139 | ZZZ | [12 empty] | LAMINATE
CARBON FIBER COMPOSITE W/FABRIC - QUASI ISOTROPIC | Structural Comp | 0.15 | 0 | 0.01 | 0.11 | 2002 | Pass | GSFC27853 | FMW | [12 empty] | STRUCTURAL COMP
CARBON FIBER COMPOSITE, M46J/EX1522-2 | Laminate | 0.28 | 0 | 0.01 | 0.08 | 2003 | Pass | GSFC28303 | BRY | [12 empty] | LAMINATE
CARBON FIBER COMPOSITE, M55J FIBER (CONTROL) | Composite | 0.11 | 0 | 0 | 0.07 | 2006 | Pass | GSFC29914 | GSC | [12 empty] | COMPOSITE
CARBON FIBER COMPOSITE, M55J FIBER (SOAKED IN FRESH TRIMM) | Composite | 0.12 | 0 | 0 | 0.08 | 2006 | Pass | GSFC29920 | GSC | [12 empty] | COMPOSITE
CARBON FIBER COMPOSITE, M55J FIBER (SOAKED IN MILL TRIMM) | Composite | 0.11 | 0 | 0 | 0.07 | 2006 | Pass | GSFC29923 | GSC | [12 empty] | COMPOSITE
CARBON FIBER COMPOSITE, M55J FIBER (SOAKED IN TRIMM NOCOR) | Composite | 0.13 | 0 | 0 | 0.08 | 2006 | Pass | GSFC29917 | GSC | [12 empty] | COMPOSITE
CARBON FIBER EPOXY LAMINATE T300/M76 | Laminate | 0.6 | 0 | 0.04 | 0.26 | 2003 | Pass | GSFC28291 | HEC | 4H | 150.0 | AIR | [9 empty] | LAMINATE
CARBON TISSUE, 0.5 OZ/YD2 | Laminate | 0.7 | 0 | 0.05 | 0.48 | 2009 | Pass | GSFC31342 | CMP | [12 empty] | LAMINATE
CARBON TYPE:VG MESH:6X12 LOT:V1743 | Absorbant | 10.14 | 8 | 0 | 1.31 | 1996 | Rationale Code A (up to 2 sq-in) | GSFC24192 | BSC | [12 empty] | ABSORBANT
CARBON/EPOXY STUD BASE ADH BONDED PN CB4000C3RAG | Laminate | 0.63 | 0 | 0 | 0.26 | 1997 | Pass | GSFC24285 | CIB | [12 empty] | LAMINATE
CARDINAL 6650/CHEMGLAZE PRIMER 9924/F SPRAYED | Paint Composite | 1.61 | 1 | 0 | 0.6 | 1985 | Pass | GSFC14370 | CIF | 8D | 25.0 | AIR | 24H | 90.0 | E-5 | [6 empty] | PAINT COMPOSITE
CARDINAL 6650/CHEMGLAZE PRIMER 9924/F SPRAYED | Paint Composite | 4.49 | 1 | 0.04 | 3.48 | 1985 | Rationale Code B (up to 0.25 sq-in) | GSFC14372 | CIF | 20D | 25.0 | AIR | [9 empty] | PAINT COMPOSITE
CARE #2 ANTI STICK/MOLD RELEASE AEROSOL/F | Mold Release | 16.78 | 0 | 6.98 | 16.76 | 1982 | Rationale Code B (up to 0.25 sq-in) | GSFC12274 | CRE | 7D | 25.0 | AIR | [9 empty] | MOLD RELEASE
Carlisle Cable 2.2mm O.D., PN: 2005001K34 | Lacing Tape and Cord Cable Ties | 0.19 | 0 | 0.01 | 0.11 | 2019 | Pass | GFC36579 | CIT | 24H | 125.0 | 7.9x10ø? | [9 empty] | LACING TAPE AND CORD CABLE TIES
Carlisle Cable 2.8mm O.D., PN: 2005001K67 | Electrical Component | 0.11 | 0 | 0.01 | 0.05 | 2020 | Pass | GFC36672 | CIT | 24H | 125.0 | 1.1x10ø? | [9 empty] | ELECTRICAL COMPONENTS
CARLISLE CABLE AS RECEIVED (SEE REPORT FOR DETAILS) | Fiber Optic Cable | 0.17 | 0 | 0.01 | 0.14 | 2015 | Pass | GSFC35385 | CIT | [12 empty] | FIBER OPTIC CABLE
CARLISLE CABLE PRE-CONDITIONED (SEE REPORT FOR DETAILS) | Fiber Optic Cable | 0.17 | 0 | 0.01 | 0.14 | 2015 | Pass | GSFC35388 | CIT | [12 empty] | FIBER OPTIC CABLE
CARROLL 1019 EPOXY A/B AS 1/1 BW | Adhesive | 3.5 |  | 3.3 | 3.5 | 1967 | Rationale Code B (up to 0.25 sq-in) | GSFC00002 | CAC | 5D | 25.0 | AIR | [9 empty] | ADHESIVE
CARTER 411 RED STAMP PAD INK | Ink | 88.6 |  | 0.3 | 88.6 | 1964 | Rationale Code B (up to 0.25 sq-in) | SRI10602 | CAR | 1H | 25.0 | AIR | [9 empty] | INK
CARTER NEAT-FLO BLACK STAMP PAD INK | Ink | 89.63 | 0 | 0 | 89.09 | 1997 | Rationale Code B (up to 0.25 sq-in) | GSFC24864 | CAR | [12 empty] | INK
CASIDIAM ON ULTEM CLEAR SAMPLE 1 | Coating | 0.5 | 0 | 0 | 0.35 | 2001 | Pass | GSFC27520 | ANA | [12 empty] | COATING
CASIDIAM ON ULTEM GRAY SAMPLE 2 | Coating | 0.56 | 0 | 0.01 | 0.37 | 2001 | Pass | GSFC27523 | ANA | [12 empty] | COATING
CASTALL 1520/RT-7 AS 100/7.5 BW EPOXY | Adhesive | 1.25 | 0 | 0.07 | 1.1 | 1975 | Rationale Code A (up to 2 sq-in) | GSFC06605 | CAS | 45M | 65.0 | AIR | [9 empty] | ADHESIVE
CASTALL 301/CAT 9 AS 4% BW CAT 9 BLACK EPOXY | Coating | 2 | 0 | 0.03 | 1.87 | 1984 | Rationale Code A (up to 2 sq-in) | GSFC14127 | CAS | 30M | 107.0 | AIR | [9 empty] | COATING
CASTALL 490/HT91 AS 1/1 BW BLUE HI-STRENGTH EPOXY | Adhesive | 0.28 | 0 | 0.01 | 0.17 | 1979 | Pass | GSFC10044 | CAS | 4H | 125.0 | AIR | [9 empty] | ADHESIVE
CASTALL 500/RT10 AS 1/1 BW BLACK FLEXIBLE EPOXY | Adhesive | 2.85 | 1 | 0.12 | 1.82 | 1987 | Rationale Code B (up to 0.25 sq-in) | GSFC16460 | CAS | 72H | 25.0 | AIR | [9 empty] | ADHESIVE
CASTALL 500/RT10 AS 1/1 BW BLACK FLEXIBLE EPOXY | Adhesive | 2.81 | 1 | 0.17 | 1.77 | 1987 | Rationale Code B (up to 0.25 sq-in) | GSFC16462 | CAS | 1H | 65.0 | AIR | 1H | 120.0 | AIR | [6 empty] | ADHESIVE
CASTALL 832-M HEAT SINK GREASE - PINK | Thermal Grease | 9.58 | 0 | 3.33 | 9.57 | 1979 | Rationale Code B (up to 0.25 sq-in) | GSFC10556 | CAS | [12 empty] | THERM GREASE
CASTALL 832-MJ HEAT SINK GREASE - WHITE | Thermal Grease | 7.7 | 0 | 3.47 | 7.69 | 1979 | Rationale Code B (up to 0.25 sq-in) | GSFC10559 | CAS | [12 empty] | THERM GREASE
CASTALL CX2303B CLEAR SILICONE | Potting | 1.61 | 0 | 0.57 | 1.61 | 1983 | Rationale Code B (up to 0.25 sq-in) | GSFC12934 | CAS | [12 empty] | POTTING
CASTALL E A/B AS 10/1 BW GRAY EPOXY | Adhesive | 0.51 | 0 | 0 | 0.37 | 1979 | Pass | GSFC10041 | CAS | 12H | 65.0 | AIR | [9 empty] | ADHESIVE
CASTALL E-301/RT-1 BLACK EPOXY | Potting | 0.26 | 0 | 0.02 | 0.17 | 1993 | Pass | GSFC21193 | CAS | 7D | 25.0 | AIR | [9 empty] | POTTING
CASTALL E-301/RT-1 BLACK EPOXY | Potting | 0.32 | 0 | 0 | 0.21 | 1993 | Pass | GSFC21199 | CAS | 16H | 65.0 | AIR | [9 empty] | POTTING
CASTALL E-301AD/RT-1 AS 100/5.3 PBW BLACK EPOXY | Potting | 0.54 | 0 | 0.01 | 0.43 | 1990 | Pass | GSFC18766 | CAS | 24H | 25.0 | AIR | 3H | 120.0 | AIR | [6 empty] | POTTING
CASTALL E-301FR/EX-6182S AS 100/7 PBW BLACK EPOXY | Potting | 0.4 | 0 | 0.01 | 0.26 | 1990 | Pass | GSFC18811 | CAS | 24H | 25.0 | AIR | 4H | 140.0 | AIR | [6 empty] | POTTING
CASTALL E-403U/RT-8 AS 100/6 PBW TAN EPOXY | Potting | 1.17 | 0 | 0.12 | 1.04 | 1990 | Rationale Code B (up to 0.25 sq-in) | GSFC18787 | CAS | 24H | 25.0 | AIR | 4H | 120.0 | AIR | [6 empty] | POTTING
CASTALL E-483 A/B AS 2/3 PBW LT BROWN EPOXY | Mold Compound | 0.38 | 0 | 0.03 | 0.23 | 1991 | Pass | GSFC19655 | CAS | 24H | 120.0 | AIR | [9 empty] | MOLD CPND
CASTALL QUICK CURE EPOXY CAST-PAK PRE-MIX | Adhesive | 2.65 | 0 | 0.13 | 2.12 | 1975 | Rationale Code B (up to 0.25 sq-in) | GSFC07034 | CAS | 24H | 25.0 | AIR | [9 empty] | ADHESIVE
CASTALL S-1200HTC WHITE/SX-6761 SILICONE | Potting | 0.66 | 0 | 0.23 | 0.66 | 1993 | Rationale Code B (up to 0.25 sq-in) | GSFC21196 | CAS | 7D | 25.0 | AIR | [9 empty] | POTTING
CASTALL S-1307 A/B AS 1/1 BW RED FILLED SILICONE | Heat Transfer | 0.72 | 0 | 0.24 | 0.72 | 1987 | Rationale Code B (up to 0.25 sq-in) | GSFC16480 | CAS | 24H | 65.0 | AIR | [9 empty] | HEAT TRANSFER
CASTALL S-1307 A/B AS 1/1 PBW RED SILICONE | Potting | 0.58 | 0 | 0.28 | 0.57 | 1990 | Rationale Code B (up to 0.25 sq-in) | GSFC18858 | CAS | 24H | 25.0 | AIR | 3H | 140.0 | AIR | [6 empty] | POTTING
CASTALL S-1307 A/B AS 1/1 PBW RED SILICONE | Heat Transfer | 0.41 | 0 | 0.24 | 0.4 | 1992 | Rationale Code B (up to 0.25 sq-in) | GSFC20632 | CAS | 24H | 150.0 | AIR | [9 empty] | HEAT TRANSFER
CASTALL S1200HTC WHITE/SX-6761 SILICONE | Potting | 0.64 | 0 | 0.29 | 0.63 | 1993 | Rationale Code B (up to 0.25 sq-in) | GSFC21202 | CAS | 2H | 65.0 | AIR | 3H | 100.0 | AIR | 3H | 165.0 | AIR |  |  |  | POTTING
CASTALL S1382FR A/B AS 1/1 BW SILICONE | Potting | 0.51 | 0 | 0.13 | 0.49 | 1998 | Rationale Code B (up to 0.25 sq-in) | GSFC25576 | CAS | 2H | 100.0 | AIR | [9 empty] | POTTING
CASTALL U-2020 R/I AS 22/10 PBW POLYURETHANE | Potting | 0.92 | 0 | 0.01 | 0.82 | 1990 | Pass | GSFC18861 | CAS | 7D | 25.0 | AIR | [9 empty] | POTTING
CASTALL U-2521 R/I AS 15/10 PBW URETHANE | Potting | 1.5 | 0 | 0.2 | 0.88 | 1990 | Rationale Code B (up to 0.25 sq-in) | GSFC18864 | CAS | 7D | 25.0 | AIR | [9 empty] | POTTING
CASTER THERMOPLASTIC RUBBER TREAD | Caster | 10.15 | 0 | 5.35 | 10.13 | 2000 | Rationale Code B (up to 0.25 sq-in) | GSFC27415 | TMC | [12 empty] | CASTER
CASTLOK 2 PART PRE-WEIGHED ADH KIT RED | Adhesive | 1.53 | 0 | 0.16 | 1.22 | 1985 | Rationale Code B (up to 0.25 sq-in) | GSFC14394 | CHT | 24H | 25.0 | AIR | [9 empty] | ADHESIVE
CAT-A-LAC 443-1-500 GLOSS WHITE EPOXY | Paint | 15.79 |  | 0.95 | 15.79 | 1964 | Rationale Code B (up to 0.25 sq-in) | SRI14009 | FPC | 24H | 25.0 | AIR | [9 empty] | PAINT
CAT-A-LAC 443-1-500 GLOSS WHITE EPOXY | Paint | 0.86 |  | 0.52 | 0.86 | 1964 | Rationale Code B (up to 0.25 sq-in) | SRI14010 | FPC | 24H | 150.0 | AIR | [9 empty] | PAINT
CAT-A-LAC 463-1-8 FLAT BLACK EPOXY | Paint | 13 |  | 1.52 | 13 | 1964 | Rationale Code B (up to 0.25 sq-in) | SRI14007 | FPC | 24H | 25.0 | AIR | [9 empty] | PAINT
CAT-A-LAC 463-1-8 FLAT BLACK EPOXY | Paint | 0.38 |  | 0.23 | 0.38 | 1964 | Rationale Code B (up to 0.25 sq-in) | SRI14008 | FPC | 24H | 150.0 | AIR | [9 empty] | PAINT
CAT-A-LAC 463-3-100 A/B AS 3/1 BW WHITE EPOXY PAINT | Paint | 6.75 |  | 0.23 | 6.75 | 1968 | Rationale Code B (up to 0.25 sq-in) | GSFC00767 | FPC | 24H | 25.0 | AIR | [9 empty] | PAINT
CAT-A-LAC 463-3-100 A/B AS 3/1 BW WHITE EPOXY PAINT | Paint | 4.13 |  | 0.14 | 4.13 | 1968 | Rationale Code B (up to 0.25 sq-in) | GSFC00791 | FPC | 16H | 66.0 | AIR | [9 empty] | PAINT
CAT-A-LAC 463-3-100/CA-118 AS 3/1 BV WHITE PAINT | Paint | 4.16 | 0 | 0.02 | 3.87 | 1978 | Rationale Code B (up to 0.25 sq-in) | GSFC08918 | FPC | 16H | 25.0 | AIR | 24H | 70.0 | AIR | [6 empty] | PAINT
CAT-A-LAC 463-3-100/CA-118 AS 3/1 BV/PRIMER 463-6-5 | Paint | 4.11 | 0 | 0.02 | 3.83 | 1978 | Rationale Code B (up to 0.25 sq-in) | GSFC08921 | FPC | 16H | 25.0 | AIR | 24H | 70.0 | AIR | [6 empty] | PAINT
CAT-A-LAC 463-3-8 BLACK OVER PRIMER 463-12-1A | Paint | 0.35 |  | 0.17 | 0.35 | 1969 | Rationale Code B (up to 0.25 sq-in) | GSFC01147 | FPC | 24H | 25.0 | AIR | 1H | 66.0 | AIR | 47H | 177.0 | AIR |  |  |  | PAINT
CAT-A-LAC 463-3-8 BLACK OVER PRIMER 463-12-1A | Paint | 4.5 |  | 0.12 | 4.5 | 1969 | Rationale Code B (up to 0.25 sq-in) | GSFC01150 | FPC | 24H | 25.0 | AIR | 72H | 66.0 | AIR | [6 empty] | PAINT
CAT-A-LAC 463-3-8 BLACK OVER PRIMER 463-12-1A | Paint | 1.18 |  | 0.21 | 1.18 | 1969 | Rationale Code B (up to 0.25 sq-in) | GSFC01165 | FPC | 24H | 25.0 | AIR | 48H | 121.0 | AIR | [6 empty] | PAINT
CAT-A-LAC 463-3-8 BLACK OVER PRIMER 463-12-1A | Paint | 0.55 |  | 0.22 | 0.55 | 1969 | Rationale Code B (up to 0.25 sq-in) | GSFC01168 | FPC | 24H | 25.0 | AIR | 48H | 121.0 | E-3 | [6 empty] | PAINT
CAT-A-LAC 463-3-8 BLACK OVER PRIMER 463-6-2 GREEN/F | Paint Composite | 0.7 | 0 | 0.03 | 0.34 | 1977 | Pass | GSFC08156 | FPC | 24H | 25.0 | AIR | 48H | 121.0 | AIR | [6 empty] | PAINT COMPOSITE
CAT-A-LAC 463-3-8 FLAT BLACK EPOXY PAINT | Paint | 2.14 | 0 | 0.03 | 1.84 | 1980 | Rationale Code A (up to 2 sq-in) | GSFC10937 | FPC | 1H | 66.0 | AIR | 30M | 140.0 | AIR | [6 empty] | PAINT
CAT-A-LAC 463-3-8 FLAT BLACK EPOXY PAINT | Paint | 1.33 |  | 0 | 1.33 | 1970 | Rationale Code A (up to 2 sq-in) | GSFC02164 | FPC | 24H | 120.0 | AIR | [9 empty] | PAINT
CAT-A-LAC 463-3-8 FLAT BLACK EPOXY PAINT | Paint | 1.02 |  | 0.05 | 1.02 | 1972 | Rationale Code A (up to 2 sq-in) | GSFC04240 | FPC | 4H | 25.0 | AIR | 1H | 66.0 | AIR | 30M | 135.0 | AIR | 72H | 125.0 | E-6 | PAINT
CAT-A-LAC 463-3-8/CA-118 AS 3/1 BV BLACK EPOXY PAINT | Paint | 4.05 |  | 0.03 | 4.05 | 1972 | Rationale Code B (up to 0.25 sq-in) | GSFC04198 | FPC | 1H | 25.0 | AIR | 2H | 60.0 | AIR | [6 empty] | PAINT
CAT-A-LAC 463-3-8/CA-118 AS 3/1 BW FLAT BLACK EPOXY | Paint | 3.42 | 0 | 0.07 | 3 | 1982 | Rationale Code A (up to 2 sq-in) | GSFC12622 | FPC | 1H | 70.0 | AIR | [9 empty] | PAINT
CAT-A-LAC 463-6-14/CA-97 AS 3/1 BV BATCH - GSFC | Conductive Paint | 2.91 | 0 | 0.25 | 2.63 | 1978 | Rationale Code B (up to 0.25 sq-in) | GSFC09464 | FPC | 2H | 66.0 | AIR | 6.5H | 104.0 | AIR | [6 empty] | COND PAINT
CAT-A-LAC 463-6-14/CA-97 AS 3/1 BV BATCH - TRW | Conductive Paint | 3.96 | 0 | 0.17 | 3.71 | 1978 | Rationale Code B (up to 0.25 sq-in) | GSFC09485 | FPC | 2H | 66.0 | AIR | 6.5H | 104.0 | AIR | [6 empty] | COND PAINT
CAT-A-LAC 463-6-14/CA-97 AS 3/1 BV COND BLK PAINT/F | Paint | 8.16 | 0 | 0.33 | 7.95 | 1977 | Rationale Code B (up to 0.25 sq-in) | GSFC08741 | FPC | 14D | 25.0 | AIR | [9 empty] | PAINT
CAT-A-LAC 463-6-14/CA-97 AS 3/1 BV COND BLK PAINT/F | Conductive Paint | 6.98 | 0 | 0.35 | 6.73 | 1978 | Rationale Code B (up to 0.25 sq-in) | GSFC09176 | FPC | 24H | 25.0 | AIR | 1H | 66.0 | AIR | [6 empty] | COND PAINT
CAT-A-LAC 463-6-14/CA-97 AS 3/1 BV COND BLK PAINT/F | Conductive Paint | 2.17 | 0 | 0.35 | 1.96 | 1978 | Rationale Code B (up to 0.25 sq-in) | GSFC09179 | FPC | 24H | 25.0 | AIR | 6H | 104.0 | AIR | [6 empty] | COND PAINT
CAT-A-LAC 463-6-14/CA-97 AS 3/1 BV COND BLK PAINT/F | Conductive Paint | 1.47 | 0 | 0.34 | 1.35 | 1978 | Rationale Code B (up to 0.25 sq-in) | GSFC09275 | FPC | 24H | 25.0 | AIR | 16H | 104.0 | AIR | [6 empty] | COND PAINT
CAT-A-LAC 463-6-14/CA-97 AS 3/1 BV COND BLK PAINT/F | Conductive Paint | 1.76 | 0 | 0.17 | 1.68 | 1978 | Rationale Code B (up to 0.25 sq-in) | GSFC09590 | FPC | 24H | 25.0 | AIR | 1H | 66.0 | AIR | 6.5H | 104.0 | AIR |  |  |  | COND PAINT
CAT-A-LAC 463-6-14/CA-97 AS 3/1 BV COND BLK PAINT/F | Conductive Paint | 1.8 | 0 | 0.27 | 1.55 | 1978 | Rationale Code B (up to 0.25 sq-in) | GSFC09727 | FPC | 1H | 66.0 | AIR | 24H | 104.0 | AIR | [6 empty] | COND PAINT
CAT-A-LAC 463-6-14/CA-97 AS 3/1 BV COND BLK PAINT/F | Conductive Paint | 1.58 | 0 | 0.24 | 1.37 | 1978 | Rationale Code B (up to 0.25 sq-in) | GSFC09730 | FPC | 1H | 66.0 | AIR | 48H | 104.0 | AIR | [6 empty] | COND PAINT
CAT-A-LAC 463-6-14/CA-97 AS 3/1 BV COND BLK PAINT/F | Conductive Paint | 1.16 | 0 | 0.19 | 1 | 1978 | Rationale Code B (up to 0.25 sq-in) | GSFC09733 | FPC | 1H | 66.0 | AIR | 96H | 104.0 | AIR | [6 empty] | COND PAINT
CAT-A-LAC 463-6-14/CA-97 AS 3/1 BV COND BLK PAINT/F | Conductive Paint | 1.08 | 0 | 0.18 | 0.94 | 1978 | Rationale Code B (up to 0.25 sq-in) | GSFC09736 | FPC | 1H | 66.0 | AIR | 192H | 104.0 | AIR | [6 empty] | COND PAINT
CAT-A-LAC 463-6-14/CA-97 CVCM TEST 1H AT 138C | Conductive Paint | 2.77 | 0 | 0.06 | 2.5 | 1978 | Rationale Code A (up to 2 sq-in) | GSFC09644 | FPC | 24H | 25.0 | AIR | 1H | 66.0 | AIR | 6.5H | 104.0 | AIR |  |  |  | COND PAINT
CAT-A-LAC 473-1 CLEAR EPOXY | Coating | 25.48 |  | 3.3 | 25.48 | 1964 | Rationale Code B (up to 0.25 sq-in) | SRI10809 | FPC | 24H | 25.0 | AIR | [9 empty] | COATING
CAT-A-LAC 473-1 CLEAR EPOXY | Coating | 1.09 |  | 0.82 | 1.09 | 1964 | Rationale Code B (up to 0.25 sq-in) | SRI10810 | FPC | 24H | 150.0 | AIR | [9 empty] | COATING
CAT-A-LAC 473-3-1 A/B AS 3/1 BV CLEAR EPOXY | Coating | 9.02 | 0 | 0.43 | 8.72 | 1975 | Rationale Code B (up to 0.25 sq-in) | GSFC07178 | FPC | 1H | 25.0 | AIR | 16H | 60.0 | AIR | [6 empty] | COATING
CAT-A-LAC 473-3-1/X-304 AS 3/1 BW CLEAR EPOXY | Paint | 4.36 | 0 | 0.24 | 3.96 | 1982 | Rationale Code B (up to 0.25 sq-in) | GSFC12625 | FPC | 1H | 70.0 | AIR | [9 empty] | PAINT
CAT-A-LAC 643-1-1 ALUMINUM PAINT | Paint | 2.35 |  | 0.19 | 2.35 | 1972 | Rationale Code B (up to 0.25 sq-in) | GSFC03580 | FPC | 100H | 45.0 | AIR | [9 empty] | PAINT
CAT-A-LAC BLACK 463-3-8/CA-118/TL-29 AS 3/1/1 BW | Paint | 4.21 | 0 | 0.03 | 3.95 | 1997 | Rationale Code B (up to 0.25 sq-in) | GSFC24867 | HYS | 3H | 23.0 | AIR | 18H | 60.0 | AIR | 72H | 60.0 | E-6 |  |  |  | PAINT
CAT-A-LAC BLACK 463-3-8/CA118/TL-29 AS 3/1/1 BW/F | Paint | 0.57 | 0 | 0.01 | 0.25 | 1997 | Pass | GSFC24963 | HYS | 2H | 23.0 | AIR | 18H | 60.0 | AIR | 50H | 120.0 | E-6 |  |  |  | PAINT
CAT-A-LAC FLAT BLACK EPOXY COATING | Paint | 3.03 |  | 0.06 | 3.03 | 1971 | Rationale Code B (up to 0.25 sq-in) | GSFC02527 | FPC | 72H | 25.0 | AIR | 72H | 51.0 | E-6 | [6 empty] | PAINT
CAT-A-LAC WHITE EPOXY A/B AS 3/1 BV | Paint | 3.94 |  | 0.13 | 3.94 | 1970 | Rationale Code B (up to 0.25 sq-in) | GSFC02041 | FPC | 7D | 25.0 | AIR | 24H | 93.0 | AIR | [6 empty] | PAINT
CAT-A-LAC WHITE EPOXY A/B AS 3/1 BW | Paint | 12.09 |  | 0.14 | 12.09 | 1970 | Rationale Code B (up to 0.25 sq-in) | GSFC02038 | FPC | 7D | 25.0 | AIR | [9 empty] | PAINT
CAT-L-INK 50-100R, CATALYST 9, WHITE | Marking Ink | 3.7 | 0 | 0.05 | 2.98 | 2005 | Rationale Code A (up to 2 sq-in) | GSFC29332 | ENT | 100M | 100.0 | AIR | 132M | 66.0 | E-5 | 1231M | 45.0 | E-5 |  |  |  | MARKING INK
CAT-L-INK 50-100R, CATALYST 9, WHITE | Marking Ink | 2.2 | 0 | 0.05 | 1.57 | 2005 | Rationale Code A (up to 2 sq-in) | GSFC29338 | ENT | 1H | 100.0 | AIR | 41H | 65.0 | AIR | 4H | 100.0 | AIR |  |  |  | MARKING INK
CAT-L-INK 50-100R, CATALYST 9, WHITE | Ink | 3.42 | 0 | 0.05 | 2.64 | 2005 | Rationale Code A (up to 2 sq-in) | GSFC29350 | ENT | 1H | 100.0 | AIR | 23H | 65.0 | E-6 | [6 empty] | INK
CAT-L-INK 50-100R/CAT 20 AS 100/6 BW WHITE INK/F | Ink | 10.4 | 0 | 0.17 | 9.96 | 1985 | Rationale Code B (up to 0.25 sq-in) | GSFC14525 | HYS | 7D | 25.0 | AIR | [9 empty] | INK
CAT-L-INK 50-100R/CAT 9 AS 100/6 BW WHITE INK/F | Ink | 0.64 | 0 | 0.01 | 0.22 | 1985 | Pass | GSFC14522 | HYS | 30M | 149.0 | AIR | [9 empty] | INK
CAT-L-INK 50-202AR/CAT 9 AS 100/6 BW YELLOW INK/F | Ink | 0.56 | 0 | 0.01 | 0.22 | 1985 | Pass | GSFC14528 | HYS | 30M | 149.0 | AIR | [9 empty] | INK
CAT-L-INK 50-700R, CATALYST 9, BLACK | Marking Ink | 4.46 | 0 | 0.03 | 3.82 | 2005 | Rationale Code B (up to 0.25 sq-in) | GSFC29335 | ENT | 100M | 100.0 | AIR | 132M | 66.0 | E-5 | 1231M | 45.0 | E-5 |  |  |  | MARKING INK
CAT-L-INK 50-700R, CATALYST 9, BLACK | Marking Ink | 1.03 | 0 | 0.03 | 0.47 | 2005 | Pass | GSFC02953 | ENT | 2H | 125.0 | AIR | [9 empty] | MARKING INK
CAT-L-INK 50-700R/CAT 9 AS 100/7 BW BLACK INK/F | Ink | 0.74 | 0 | 0.01 | 0.2 | 1985 | Pass | GSFC14531 | HYS | 30M | 149.0 | AIR | [9 empty] | INK
CAT-L-INK 50-771R/CAT 9/AD 2002 BLACK EPOXY INK | Ink | 12.09 | 0 | 0.01 | 11.9 | 1991 | Rationale Code B (up to 0.25 sq-in) | GSFC19727 | DEX | 24H | 60.0 | AIR | [9 empty] | INK
CAT-L-INK, 50-100R, CATALYST 9, WHITE | Ink | 13.82 | 0 | 0.04 | 13.46 | 2005 | Rationale Code B (up to 0.25 sq-in) | GSFC29155 | ENT | 1H | 100.0 | AIR | [9 empty] | INK
CAT-L-INK, 50-100R, CATALYST 9, WHITE | Ink | 3.37 | 0 | 0.07 | 2.73 | 2005 | Rationale Code A (up to 2 sq-in) | GSFC29314 | ENT | 1H | 100.0 | AIR | [9 empty] | INK
CAT-L-INK, 50-700R, CATALYST 9, BLACK | Ink | 4.05 | 0 | 0.04 | 3.46 | 2005 | Rationale Code B (up to 0.25 sq-in) | GSFC29317 | ENT | 1H | 100.0 | AIR | [9 empty] | INK
CATALYST C ONLY - FOR M-BOND ADHESIVE (BLUE) | Resin Catalyst | 99.29 | 0 | 1.61 | 99.25 | 2003 | Rationale Code B (up to 0.25 sq-in) | GSFC28573 | MGI | [12 empty] | RESIN CATALYST
CAULK GRIP CEMENT METHYL METHACRYLATE FILLED | Adhesive | 1.06 |  | 0.02 | 1.06 | 1974 | Rationale Code A (up to 2 sq-in) | GSFC05571 | CAU | 5D | 25.0 | AIR | [9 empty] | ADHESIVE
CB 200 ACRYLIC ADHESIVE BI-PACK | Adhesive | 8.17 | 0 | 0.2 | 7.66 | 1996 | Rationale Code B (up to 0.25 sq-in) | GSFC24021 | CLB | 7D | 25.0 | AIR | [9 empty] | ADHESIVE
CB-1109 POLYBUTADIENE RESIN & RE-2018 HARDNER A/B 100/15 PBW | Potting Compound | 36.24 | 0 | 4.07 | 36.04 | 2011 | Rationale Code B (up to 0.25 sq-in) | GSFC32566 | JCD | 24H | 25.0 | AIR | 2H | 125.0 | AIR | [6 empty] | POTTING COMPOUND
CB4020C3T6-750 (Carbon/Epoxy) | Adhesives | 0.82 | 0 | 0 | 0.1 | 2022 | Pass | GFC37099 | CLB | 24H | 124.0 | 3.2x10ø? | [9 empty] | ADHESIVES
CB4020C3T6-750 (Tefzel) | Miscellaneous | 0.04 | 0 | 0 | 0.03 | 2022 | Pass | GFC37102 | CLB | 24H | 124.0 | 3.2x10ø? | [9 empty] | MISCELLANEOUS
CC3-450 Aluminum filled bonding resin/H-18 Hardener | Adhesives | 0.63 | 0 | 0.01 | 0.48 | 2021 | Pass | GFC36900 |  | 24H | 124.0 | 1.5x10ø? | 16H | 25.0 | AIR | [6 empty] | ADHESIVES
CCF1-2365 A/B AS 10/1 BW SILICONE FOAM | Foam | 0.16 | 0 | 0.01 | 0.15 | 1986 | Pass | GSFC15193 | MCG | 7D | 25.0 | AIR | [9 empty] | FOAM
CCF1-2365 A/B AS 10/1 BW SILICONE FOAM | Foam | 0.21 | 0 | 0.01 | 0.21 | 1986 | Pass | GSFC15217 | MCG | 7D | 25.0 | AIR | [9 empty] | FOAM
CCH-GKT-01 (RF GASKET, SAMTEC, BULL), MIL-DTL-83528C, TYPE D | Test Point Gasket | 0.28 | 0 | 0.07 | 0.27 | 2018 | Pass | GSFC36165 | SAM | [12 empty] | TEST POINT GASKET
CD-772-5 POLYURETHANE | Adhesive | 1.01 |  | 0.15 | 1.01 | 1970 | Rationale Code B (up to 0.25 sq-in) | GSFC01885 | HCC | 3D | 25.0 | AIR | [9 empty] | ADHESIVE
CE-3104XL ELECTRICALLY CONCUCTIVE ADHESIVE | Conductive Adhesive | 0.25 | 0 | 0 | 0.17 | 2011 | Pass | GSFC32575 | EMC | 90M | 100.0 | AIR | [9 empty] | CONDUCTIVE ADHESIVE
CEA 153 A/B AS 100/6.5 PBW SILVER FILLED EPOXY | Shielding | 0.29 | 0 | 0.01 | 0.15 | 1990 | Pass | GSFC18814 | IPN | 1H | 71.0 | AIR | [9 empty] | SHIELDING
CEA 153 A/B AS 100/6.5 PBW SILVER FILLED EPOXY | Shielding | 0.39 | 0 | 0.01 | 0.11 | 1990 | Pass | GSFC18867 | IPN | 24H | 25.0 | AIR | [9 empty] | SHIELDING
CEA 154 ONE PART ELEC COND EPOXY | Conductive Adhesive | 0.54 | 0 | 0.01 | 0.22 | 1990 | Pass | GSFC18835 | IPN | 2H | 121.0 | AIR | [9 empty] | COND ADHESIVE
CEBDA 60 POLYURETHANE | Potting | 1.08 |  | 0.24 | 1.08 | 1970 | Rationale Code B (up to 0.25 sq-in) | GSFC02083 | CEL | [12 empty] | POTTING
CEBDA 70 POLYURETHANE | Potting | 1.07 |  | 0.36 | 1.07 | 1970 | Rationale Code B (up to 0.25 sq-in) | GSFC02068 | CEL | [12 empty] | POTTING
CELAZOLE | Molding Compound | 2.8 | 0 | 0 | 2.08 | 2007 | Rationale Code A (up to 2 sq-in) | GSFC30190 | DRA | [12 empty] | MOLDING COMPOUND
CELCON M-90-04 ACETAL COPOLYMER AUGER MIC SPECIMENS | Mold Compound | 0.55 | 0 | 0.03 | 0.42 | 1978 | Pass | GSFC09278 | CNS | [12 empty] | MOLD CPND
CELCON M-90-04 ACETAL COPOLYMER INJECTION MOLDED | Mold Compound | 0.64 | 0 | 0.04 | 0.49 | 1978 | Pass | GSFC09224 | CNS | [12 empty] | MOLD CPND
CELCON M-90-04 ACETAL COPOLYMER UNMOLDED PELLETS | Mold Compound | 0.57 | 0 | 0.03 | 0.43 | 1978 | Pass | GSFC09227 | CNS | [12 empty] | MOLD CPND
CELLOFLON, EXPANDED TEFLON, BLUE/WHITE COLOR | Cable Insulation | 0.01 | 0 | 0 | 0.01 | 2009 | Pass | GSFC31753 | AXN | [12 empty] | CABLE INSULATION
CELLULOSE ACETATE BUTYRATE 200 MICRON FILM PURPLE | Film | 0.95 | 0 | 0.01 | 0.47 | 1978 | Pass | GSFC09494 | FAR | [12 empty] | FILM
CELLULOSE ACETATE FILM SHIM STOCK | Film | 10.7 | 0 | 1.19 | 10.32 | 1974 | Rationale Code B (up to 0.25 sq-in) | GSFC06080 | ART | [12 empty] | FILM
CELLULOSE TRIACETATE 200 MICRON FILM BLUE | Film | 1.28 | 0 | 0 | 0.48 | 1978 | Pass | GSFC09497 | FAR | [12 empty] | FILM
CEMEDINE SUPER X No 8008 BLACK. one-part, quick cure adhesive | Adhesives | 1.67 | 0 | 0.08 | 1.15 | 2021 | Rationale Code A (up to 2 sq-in) | GFC36849 |  | 24H | 125.0 | 1.2x10ø? | 7D | 25.0 | AIR | [6 empty] | ADHESIVES
CEMEDINE SUPER X No 8008 BLACK. one-part, quick cure adhesive | Adhesives | 1.43 | 0 | 0.07 | 0.91 | 2021 | Pass | GFC36852 |  | 24H | 125.0 | 1.2x10ø? | 24H | 25.0 | AIR | 72H | 70.0 | AIR |  |  |  | ADHESIVES
CENTENT BLACK EMI EPOXY COATING | Potting | 0.56 | 0 | 0.06 | 0.48 | 1991 | Pass | GSFC20219 | CEN | [12 empty] | POTTING
CEPAC 143 POLYESTER AL FOIL MODIFIED POLYETHYLENE | Sheet Material | 0.23 | 0 | 0.03 | 0.21 | 1998 | Pass | GSFC25423 | CEP | 15M | 45.0 | AIR | [9 empty] | SHEET MATERIAL
CER-10 GLASS/PTFE/CERAMIC LAMINATE MATERIAL | Circuit Boards | 0.02 | 0 | 0.01 | 0.01 | 2005 | Pass | GSFC29323 | TAD | [12 empty] | CIRCUIT BOARDS
CERA-MITE CAPACITOR COATING - ORANGE | Conformal Coat | 1.85 | 0 | 1 | 1.71 | 1984 | Rationale Code B (up to 0.25 sq-in) | GSFC13674 | SEC | [12 empty] | CONF COAT
CERA-MITE CAPACITOR COATING - ORANGE | Conformal Coat | 1.78 | 0 | 1.02 | 1.63 | 1984 | Rationale Code B (up to 0.25 sq-in) | GSFC13676 | SEC | 26H | 122.0 | E-5 | [9 empty] | CONF COAT
CERAMABOND 571 WHITE | Adhesive Hi-Temp | 0.03 | 0 | 0.01 | 0.01 | 1991 | Pass | GSFC20010 | API | 2H | 93.0 | AIR | 1H | 121.0 | AIR | 1H | 250.0 | AIR | 1H | 400.0 | AIR | ADHESIVE HI-TEMP
CERAMIC BLANKET INSULATION WHITE | Blanket | 0.1 | 0 | 0.01 | 0.1 | 1995 | Pass | GSFC22588 | HCP | [12 empty] | BLANKET
CERTANIUM 61 SOLDER - OXIDIZED SN/PB/15% CD | Solder | 0 |  | 0 | 0 | 1973 | Pass | GSFC04772 | ARC | [12 empty] | SOLDER
CERTANIUM 61 SOLDER SN/PB/15% CD | Solder | 0 |  | 0 | 0 | 1973 | Pass | GSFC04774 | ARC | [12 empty] | SOLDER
CESIUM IODIDE COUPLING COMPOUND BLEND 10/1 | Optical Adhesive | 8.5 | 0 | 5.51 | 8.36 | 1976 | Rationale Code B (up to 0.25 sq-in) | GSFC08039 | HAR | [12 empty] | OPT ADHESIVE
CESIUM IODIDE COUPLING COMPOUND BLEND 12/1 | Optical Adhesive | 9.66 | 0 | 6.3 | 9.59 | 1976 | Rationale Code B (up to 0.25 sq-in) | GSFC08063 | HAR | [12 empty] | OPT ADHESIVE
CF 1006 STYRENE/FIBER GLASS AS 70/30 | Mold Compound | 0.1 |  | 0.01 | 0.1 | 1969 | Pass | GSFC00942 | LNP | [12 empty] | MOLD CPND
CF 2500 A/B AS 10/1 BW CLEAR SILICONE | Potting | 0.13 | 0 | 0.04 | 0.13 | 1984 | Pass | GSFC14088 | MCG | 14D | 25.0 | AIR | [9 empty] | POTTING
CF 2500-1 A/B AS 10/1 BW CLEAR SILICONE | Potting | 0.05 | 0 | 0 | 0.05 | 1984 | Pass | GSFC14130 | MCG | 7D | 25.0 | AIR | [9 empty] | POTTING
CF 3003 EPOXY FR HUGHES CONNECTOR 138C320 HO1 | Potting | 0.43 | 0 | 0.04 | 0.43 | 1976 | Pass | GSFC07385 | HAC | [12 empty] | POTTING
CF-3003-80 A/B AS 100/12.4 BW BLACK EPOXY | Adhesive | 0.24 | 0 | 0.02 | 0.16 | 1999 | Pass | GSFC26581 | FES | 7D | 25.0 | AIR | [9 empty] | ADHESIVE
CF1-135 HIGH TECHNOLOGY SILICONE PRIMER (CLEAR)/F | Primer | 8.84 | 1 | 0.02 | 7.32 | 1998 | Rationale Code B (up to 0.25 sq-in) | GSFC25405 | MCG | [12 empty] | PRIMER
CF120, Conductive Foam | Miscellaneous | 2.93 | 2 | 0.19 | 0.73 | 2021 | Rationale Code B (up to 0.25 sq-in) | GFC36912 | LRT | 24H | 125.0 | 1.4x10ø? | [9 empty] | MISCELLANEOUS
CF120, Conductive Foam with 3M 9703 adhesive | Miscellaneous | 2.59 | 2 | 0.12 | 0.49 | 2021 | Rationale Code B (up to 0.25 sq-in) | GFC36909 | LRT | 24H | 125.0 | 1.4x10ø? | [9 empty] | MISCELLANEOUS
CF120, Conductive Foam with Laird LT209 adhesive | Miscellaneous | 3.33 | 2 | 0.24 | 0.66 | 2021 | Rationale Code B (up to 0.25 sq-in) | GFC36915 | LRT | 24H | 125.0 | 1.4x10ø? | [9 empty] | MISCELLANEOUS
CFB 4012 FLUOROSILICONE COATED DACRON FABRIC | Gasket | 0.45 | 0 | 0.09 | 0.34 | 1983 | Pass | GSFC13054 | CHR | [12 empty] | GASKET
CGH1 RESISTOR COATING BLUE EPOXY | Coating | 2.32 | 0 | 1.07 | 2.01 | 1987 | Rationale Code B (up to 0.25 sq-in) | GSFC16257 | IRI | 4H | 100.0 | AIR | [9 empty] | COATING
CHALLENGE 437X COND FILM CARBON-TEFLON-KEVLAR | Film | 0.16 | 0 | 0.01 | 0.01 | 1989 | Pass | GSFC17862 | CHM | [12 empty] | FILM
CHALLENGE ANTI STAT DB BLACK TEFLON COATED FABRIC | Antistatic Film | 0.18 | 0 | 0 | 0.02 | 1988 | Pass | GSFC17110 | CHM | [12 empty] | ANTI STATIC FILM
CHARGE GUARD STATIC PROTECTIVE STRUCTURAL LAMINATE | Laminate | 5.82 | 1 | 0 | 4.69 | 1984 | Rationale Code B (up to 0.25 sq-in) | GSFC14034 | MMM | [12 empty] | LAMINATE
CHEM-POL 30-1961/2023 AS 1/1 BW POLYURETHANE FOAM | Foam | 7.07 | 0 | 0.05 | 6.71 | 1976 | Rationale Code B (up to 0.25 sq-in) | GSFC08111 | FRE | 72H | 66.0 | AIR | [9 empty] | FOAM
CHEMFAB CF 500F (BETA CLOTH) | Micrometeroid Shield | 0.02 | 0 | 0 | 0.01 | 2009 | Pass | GSFC31498 | STG | [12 empty] | MICROMETEROID SHIELD
CHEMFLUOR TEFLON TFE SHRINK TUBING | Shrink Tubing | 0 |  | 0 | 0 | 1973 | Pass | GSFC04698 | CHE | 5M | 325.0 | AIR | [9 empty] | SHRINK TUBING
CHEMGLAS 250 PTFE COATED BETA FIBERGLASS | Cloth | 0.02 | 0 | 0 | 0.01 | 1993 | Pass | GSFC21211 | CHM | [12 empty] | CLOTH
CHEMGLAS 500F SILICONE FREE BETA CLOTH | Cloth | 0.04 | 0 | 0.01 | 0.03 | 1994 | Pass | GSFC22108 | CHM | [12 empty] | CLOTH
CHEMGLAS CONDUCTIVE BETA CLOTH BLACK | Film | 0.06 | 0 | 0.02 | 0.03 | 2001 | Pass | GSFC27550 | CHM | [12 empty] | FILM
CHEMGLAS CONDUCTIVE SHEET 3 MIL TEFLON/FIBERGLASS | Thermal Blankets | 0.06 | 0 | 0.01 | 0.04 | 1998 | Pass | GSFC25561 | CHM | [12 empty] | THERMAL BLANKETS
CHEMGLAZE 5241-61/PRIMER IC5244-03 BLACK PAINT/F | Paint Composite | 3.7 | 0 | 0.9 | 3.14 | 1987 | Rationale Code B (up to 0.25 sq-in) | GSFC16607 | HCC | 14D | 25.0 | AIR | [9 empty] | PAINT COMPOSITE
CHEMGLAZE 9421 ALUM FILLED P-URETHANE PRIMER LOT XIB | Primer | 1.84 | 0 | 0.03 | 1.16 | 1981 | Rationale Code A (up to 2 sq-in) | GSFC11899 | HCC | 14D | 25.0 | AIR | [9 empty] | PRIMER
CHEMGLAZE 9922 EPOXY PRIMER FOR METAL | Primer | 1.58 | 0 | 0.13 | 1.29 | 1976 | Rationale Code B (up to 0.25 sq-in) | GSFC07976 | HCC | 1H | 60.0 | AIR | [9 empty] | PRIMER
CHEMGLAZE 9922 EPOXY PRIMER FOR METAL/F | Primer | 2.45 | 0 | 0.01 | 2.08 | 1990 | Rationale Code A (up to 2 sq-in) | GSFC18745 | LOR | 14D | 25.0 | AIR | [9 empty] | PRIMER
CHEMGLAZE 9924 A/B AS 1/1 BV WASH PRIMER/F | Primer | 6.88 |  | 0.29 | 6.88 | 1972 | Rationale Code B (up to 0.25 sq-in) | GSFC04098 | HCC | 7D | 25.0 | AIR | [9 empty] | PRIMER
CHEMGLAZE A276 HIGH GLOSS WHITE POLYURETHANE | Paint | 1.67 | 0 | 0.15 | 1.55 | 1978 | Rationale Code B (up to 0.25 sq-in) | GSFC08801 | HCC | 14D | 25.0 | AIR | [9 empty] | PAINT
CHEMGLAZE A276 HIGH GLOSS WHITE POLYURETHANE | Paint | 2.25 | 0 | 0.02 | 1.82 | 1978 | Rationale Code A (up to 2 sq-in) | GSFC09542 | HCC | 7D | 25.0 | AIR | 16H | 85.0 | AIR | [6 empty] | PAINT
CHEMGLAZE A276 HIGH GLOSS WHITE POLYURETHANE LOT KFA | Paint | 3.64 | 0 | 0.07 | 3.49 | 1992 | Rationale Code B (up to 0.25 sq-in) | GSFC20393 | HCC | 7D | 25.0 | AIR | [9 empty] | PAINT
CHEMGLAZE A276 HIGH GLOSS WHITE POLYURETHANE LOT TJD | Paint | 2.37 | 0 | 0.1 | 1.86 | 1978 | Rationale Code A (up to 2 sq-in) | GSFC09984 | HCC | 14D | 25.0 | AIR | [9 empty] | PAINT
CHEMGLAZE A276 HIGH GLOSS WHITE POLYURETHANE LOT TJD | Paint | 1.46 | 0 | 0.1 | 0.97 | 1978 | Pass | GSFC09987 | HCC | 7D | 25.0 | AIR | 16H | 85.0 | AIR | [6 empty] | PAINT
CHEMGLAZE A276 HIGH GLOSS WHITE POLYURETHANE/F | Paint | 1.87 | 0 | 0.14 | 1.67 | 1982 | Rationale Code B (up to 0.25 sq-in) | GSFC12244 | HCC | 28D | 25.0 | AIR | [9 empty] | PAINT
CHEMGLAZE A276 HIGH GLOSS WHITE POLYURETHANE/F | Paint | 0.99 | 0 | 0.08 | 0.8 | 1982 | Pass | GSFC12247 | HCC | 15D | 25.0 | AIR | 48H | 96.0 | E-6 | [6 empty] | PAINT
CHEMGLAZE A276 LOT FEA | Paint | 4.65 | 0 | 0.02 | 4.18 | 1987 | Rationale Code B (up to 0.25 sq-in) | GSFC16697 | LOR | 14D | 25.0 | AIR | [9 empty] | PAINT
CHEMGLAZE A276/9974 OVER 9924 PRIMER/F | Paint | 4.89 | 0 | 0.02 | 4.51 | 1989 | Rationale Code B (up to 0.25 sq-in) | GSFC18262 | HCC | 21D | 25.0 | AIR | [9 empty] | PAINT
CHEMGLAZE A276/A170 FLAT AGT/CAT 9986/PRIMER 9924/F | Paint | 3.92 | 0 | 0.31 | 3.39 | 1986 | Rationale Code B (up to 0.25 sq-in) | GSFC15504 | GSC | 28D | 25.0 | AIR | [9 empty] | PAINT
CHEMGLAZE A276/A170 FLAT AGT/CAT 9986/PRIMER 9924/F | Paint | 3.19 | 0 | 0.26 | 2.68 | 1986 | Rationale Code B (up to 0.25 sq-in) | GSFC15506 | GSC | 7D | 25.0 | AIR | 24H | 50.0 | E-6 | [6 empty] | PAINT
CHEMGLAZE A276/A771/9951 AS 10/1 PBW/20% BV BLUE | Paint | 4.23 | 0 | 0.05 | 3.93 | 1992 | Rationale Code B (up to 0.25 sq-in) | GSFC20770 | HCC | 5D | 25.0 | AIR | [9 empty] | PAINT
CHEMGLAZE A276/A771/9951 AS 20/3 PBW/20% BV BLUE | Paint | 3.96 | 0 | 0.07 | 3.71 | 1992 | Rationale Code B (up to 0.25 sq-in) | GSFC20773 | HCC | 5D | 25.0 | AIR | [9 empty] | PAINT
CHEMGLAZE A276/OVER SUPER KOROPON PRIMER - FREE FILM | Paint Composite | 3.77 | 4 | 0.16 | -0.93 | 1988 | Rationale Code B (up to 0.25 sq-in) | GSFC17640 | MSF | 90D | 25.0 | AIR | [9 empty] | PAINT COMPOSITE
CHEMGLAZE A276/PRIMER 9924 FREE FILM | Paint Composite | 2.32 | 0 | 0.07 | 1.78 | 1989 | Rationale Code A (up to 2 sq-in) | GSFC17808 | HCC | 7D | 25.0 | AIR | [9 empty] | PAINT COMPOSITE
CHEMGLAZE A276E HIGH GLOSS WHITE POLYURETHANE | Paint | 2.29 | 0 | 0.05 | 1.67 | 1986 | Rationale Code A (up to 2 sq-in) | GSFC15456 | HCC | 14D | 25.0 | AIR | [9 empty] | PAINT
CHEMGLAZE A288 OVER 9924 PRIMER/F | Paint | 4.61 | 0 | 0.03 | 4.29 | 1989 | Rationale Code B (up to 0.25 sq-in) | GSFC18264 | HCC | 21D | 25.0 | AIR | [9 empty] | PAINT
CHEMGLAZE A771 BLUE URETHANE | Paint | 2.53 | 0 | 0.08 | 2.03 | 1989 | Rationale Code A (up to 2 sq-in) | GSFC18266 | HCC | 4D | 25.0 | AIR | [9 empty] | PAINT
CHEMGLAZE A971 HIGH GLOSS YELLOW PAINT/F | Paint | 1.7 | 0 | 0.04 | 1.35 | 1987 | Rationale Code A (up to 2 sq-in) | GSFC16392 | HCC | 30D | 25.0 | AIR | [9 empty] | PAINT
CHEMGLAZE A971/PRIMER 9924 HIGH GLOSS YELLOW PAINT/F | Paint | 2.36 | 0 | 0.02 | 1.93 | 1987 | Rationale Code A (up to 2 sq-in) | GSFC16394 | HCC | 30D | 25.0 | AIR | [9 empty] | PAINT
CHEMGLAZE A971/PRIMER 9924 HIGH GLOSS YELLOW PAINT/F | Paint | 0.77 | 0 | 0.03 | 0.51 | 1987 | Pass | GSFC16422 | HCC | 7D | 25.0 | AIR | 72H | 90.0 | E-6 | [6 empty] | PAINT
CHEMGLAZE H322 BLACK CONDUCTIVE PAINT POLYURETHANE | Conductive Paint | 1.92 | 0 | 0.07 | 1.61 | 1976 | Rationale Code A (up to 2 sq-in) | GSFC08066 | HCC | 20M | 121.0 | AIR | [9 empty] | COND PAINT
CHEMGLAZE H322 BLACK CONDUCTIVE PAINT POLYURETHANE | Conductive Paint | 0.86 | 0 | 0.09 | 0.55 | 1976 | Pass | GSFC08069 | HCC | 30H | 121.0 | AIR | [9 empty] | COND PAINT
CHEMGLAZE H322 POLYURETHANE FORMERLY TS 1960-71 | Conductive Paint | 1.35 |  | 0.15 | 1.35 | 1971 | Rationale Code B (up to 0.25 sq-in) | GSFC03193 | HCC | 24H | 121.0 | AIR | [9 empty] | COND PAINT
CHEMGLAZE IC5241-64/PRIMER IC5002-16 WHITE PAINT/F | Paint Composite | 5.7 | 1 | 0.23 | 4.62 | 1987 | Rationale Code B (up to 0.25 sq-in) | GSFC16604 | HCC | 14D | 25.0 | AIR | [9 empty] | PAINT COMPOSITE
CHEMGLAZE L300 BLACK CONDUCTIVE PAINT POLYURETHANE | Conductive Paint | 1.57 | 0 | 0.06 | 1.06 | 1978 | Rationale Code A (up to 2 sq-in) | GSFC09467 | HCC | 14D | 25.0 | AIR | [9 empty] | COND PAINT
CHEMGLAZE R104 METAL PROTECTANT/F | Coating | 9.99 | 2 | 0.1 | 7.47 | 1988 | Rationale Code B (up to 0.25 sq-in) | GSFC17582 | LOR | 30D | 25.0 | AIR | [9 empty] | COATING
CHEMGLAZE TC 3692-74 FLAT BLACK POLYURETHANE LOT YEA | Paint | 1.18 | 0 | 0.01 | 0.26 | 1981 | Pass | GSFC11890 | HCC | 14D | 25.0 | AIR | [9 empty] | PAINT
CHEMGLAZE TC 3692-74 FLAT BLACK POLYURETHANE LOTADAC | Paint | 1.07 | 0 | 0.02 | 0.63 | 1982 | Pass | GSFC12598 | HCC | 14D | 25.0 | AIR | [9 empty] | PAINT
CHEMGLAZE TS 2881-7 UV RESIST WHITE POLYURETHANE | Paint | 8.57 | 0 | 0.1 | 8.42 | 1975 | Rationale Code B (up to 0.25 sq-in) | GSFC07256 | HCC | 14D | 25.0 | AIR | [9 empty] | PAINT
CHEMGLAZE TS 2881-7 UV RESIST WHITE POLYURETHANE | Paint | 4.5 | 0 | 0.22 | 4.43 | 1976 | Rationale Code B (up to 0.25 sq-in) | GSFC07328 | HCC | 30M | 25.0 | AIR | 30M | 121.0 | AIR | [6 empty] | PAINT
CHEMGLAZE TS 3107-13 FLAT BLACK POLYURETHANE LOT SHB | Paint | 1.3 | 0 | 0.02 | 0.58 | 1978 | Pass | GSFC09008 | HCC | 14D | 25.0 | AIR | [9 empty] | PAINT
CHEMGLAZE TS 3107-13 FLAT BLACK POLYURETHANE LOT SIA | Paint | 1.31 | 0 | 0.02 | 0.72 | 1978 | Pass | GSFC09083 | HCC | 14D | 25.0 | AIR | [9 empty] | PAINT
CHEMGLAZE TS 3107-13 FLAT BLACK POLYURETHANE LOT SKA | Paint | 1.35 | 0 | 0.02 | 0.71 | 1978 | Pass | GSFC09086 | HCC | 14D | 25.0 | AIR | [9 empty] | PAINT
CHEMGLAZE TS 3692-51 FLAT BLACK POLYURETHANE | Paint | 2.15 | 0 | 0.26 | 1.66 | 1979 | Rationale Code B (up to 0.25 sq-in) | GSFC10694 | HCC | 14D | 25.0 | AIR | [9 empty] | PAINT
CHEMGLAZE TS 3692-74 FLAT BLACK POLYURETHANE | Paint | 1.23 | 0 | 0.02 | 0.5 | 1980 | Pass | GSFC10790 | HCC | 14D | 25.0 | AIR | [9 empty] | PAINT
CHEMGLAZE V200 GLOSSY WHITE POLYURETHANE PAINT | Paint | 2.73 | 0 | 0.17 | 2.31 | 1979 | Rationale Code B (up to 0.25 sq-in) | GSFC10583 | HCC | 14D | 25.0 | AIR | [9 empty] | PAINT
CHEMGLAZE V200/9924 GLOSS WHITE POLYURETHANE PAINT/F | Paint System | 1.52 | 0 | 0.07 | 1.05 | 1982 | Rationale Code A (up to 2 sq-in) | GSFC12286 | HCC | 30D | 25.0 | AIR | [9 empty] | PAINT SYSTEM
CHEMGLAZE V200/9924 GLOSS WHITE POLYURETHANE PAINT/F | Paint System | 0.72 | 0 | 0.03 | 0.26 | 1982 | Pass | GSFC12288 | HCC | 11D | 25.0 | AIR | 72H | 90.0 | E-6 | [6 empty] | PAINT SYSTEM
CHEMGLAZE V200/9989 AS 50/1.3 BW GLOSSY WHITE PAINT | Paint | 6.03 | 0 | 0.47 | 5.61 | 1979 | Rationale Code B (up to 0.25 sq-in) | GSFC10586 | HCC | 14D | 25.0 | AIR | [9 empty] | PAINT
CHEMGLAZE V200/V700/V175 FLAT/CAT 9995/PRIMER 9924/F | Paint | 2.61 | 0 | 0.36 | 2.12 | 1986 | Rationale Code B (up to 0.25 sq-in) | GSFC15508 | GSC | 27D | 25.0 | AIR | [9 empty] | PAINT
CHEMGLAZE V200/V700/V175 FLAT/CAT 9995/PRIMER 9924/F | Paint | 1.6 | 0 | 0.2 | 1.14 | 1986 | Rationale Code B (up to 0.25 sq-in) | GSFC15510 | GSC | 9D | 25.0 | AIR | 24H | 50.0 | E-6 | [6 empty] | PAINT
CHEMGLAZE V209 GLOSS WHITE POLYURETHANE PAINT LOTBHA | Paint | 10.19 | 0 | 0.76 | 9.77 | 1983 | Rationale Code B (up to 0.25 sq-in) | GSFC13398 | HCC | 7D | 25.0 | AIR | [9 empty] | PAINT
CHEMGLAZE V209 GLOSS WHITE POLYURETHANE PAINT LOTBHA | Paint | 9.97 | 0 | 0.66 | 9.66 | 1983 | Rationale Code B (up to 0.25 sq-in) | GSFC13460 | HCC | 30D | 25.0 | AIR | [9 empty] | PAINT
CHEMGLAZE V209 GLOSS WHITE POLYURETHANE PAINT LOTBHA | Paint | 8.46 | 0 | 0.51 | 8.12 | 1983 | Rationale Code B (up to 0.25 sq-in) | GSFC13463 | HCC | 4D | 25.0 | AIR | 24H | 60.0 | E-6 | [6 empty] | PAINT
CHEMGLAZE V209 GLOSS WHITE POLYURETHANE PAINT LOTBHA | Paint | 1.07 | 0 | 0.04 | 0.81 | 1983 | Pass | GSFC13478 | HCC | 5D | 25.0 | AIR | 24H | 100.0 | E-6 | [6 empty] | PAINT
CHEMGLAZE V209/V175/CAT 9995/PRIMER 9924/F | Paint | 2.73 | 0 | 0.31 | 2.15 | 1986 | Rationale Code B (up to 0.25 sq-in) | GSFC15459 | APL | 16H | 25.0 | AIR | 4H | 66.0 | AIR | [6 empty] | PAINT
CHEMGLAZE V209/V175/CAT 9995/PRIMER 9924/F | Paint | 2.31 | 0 | 0.32 | 2.06 | 1986 | Rationale Code B (up to 0.25 sq-in) | GSFC15756 | APL | 16H | 25.0 | AIR | 8H | 66.0 | AIR | [6 empty] | PAINT
CHEMGLAZE V209/V175/CAT 9995/PRIMER 9924/F | Paint | 2.01 | 0 | 0.33 | 1.79 | 1986 | Rationale Code B (up to 0.25 sq-in) | GSFC15759 | APL | 16H | 25.0 | AIR | 12H | 66.0 | AIR | [6 empty] | PAINT
CHEMGLAZE V700/9995 AS 25/1 BW BLUE PAINT | Paint | 5.48 | 0 | 0.23 | 5.33 | 1983 | Rationale Code B (up to 0.25 sq-in) | GSFC13526 | HCC | 48H | 25.0 | AIR | 24H | 100.0 | E-6 | [6 empty] | PAINT
CHEMGLAZE V800/V175 FLAT AGT/CAT 9995/PRIMER 9924/F | Paint | 2.54 | 0 | 0.31 | 2.07 | 1986 | Rationale Code B (up to 0.25 sq-in) | GSFC15512 | GSC | 27D | 25.0 | AIR | [9 empty] | PAINT
CHEMGLAZE V800/V175 FLAT AGT/CAT 9995/PRIMER 9924/F | Paint | 1.6 | 0 | 0.17 | 1.17 | 1986 | Rationale Code B (up to 0.25 sq-in) | GSFC15514 | GSC | 8D | 25.0 | AIR | 24H | 50.0 | E-6 | [6 empty] | PAINT
CHEMGLAZE Z001 CLEAR POLYURETHANE 4 STEP CURE | Coating | 1.84 | 0 | 0.46 | 1.13 | 1987 | Rationale Code B (up to 0.25 sq-in) | GSFC16799 | HCC | [12 empty] | COATING
CHEMGLAZE Z001 CLEAR POLYURETHANE FLEXIBLE | Conformal Coat | 1.42 |  | 0.01 | 1.42 | 1972 | Rationale Code A (up to 2 sq-in) | GSFC03756 | HCC | 14D | 25.0 | AIR | [9 empty] | CONF COAT
CHEMGLAZE Z001 CLEAR POLYURETHANE FLEXIBLE | Conformal Coat | 1.18 |  | 0.02 | 1.18 | 1972 | Rationale Code A (up to 2 sq-in) | GSFC03798 | HCC | 30D | 25.0 | AIR | [9 empty] | CONF COAT
CHEMGLAZE Z001 CLEAR POLYURETHANE FLEXIBLE LOT TBA | Conformal Coat | 1.5 | 0 | 0.01 | 0.93 | 1978 | Pass | GSFC09608 | HCC | 14D | 25.0 | AIR | [9 empty] | CONF COAT
CHEMGLAZE Z001/UV TRACER 5 STEP CURE | Conformal Coat | 1.39 | 0 | 0.04 | 0.75 | 1988 | Pass | GSFC17280 | LOR | [12 empty] | CONF COAT
CHEMGLAZE Z004 BLACK COND PAINT MOD POLYURETHANE | Conductive Paint | 1.35 | 0 | 0.01 | 0.55 | 1976 | Pass | GSFC08072 | HCC | 7D | 25.0 | AIR | [9 empty] | COND PAINT
CHEMGLAZE Z004 BLACK COND PAINT MOD POLYURETHANE | Conductive Paint | 0.9 | 0 | 0.04 | 0.03 | 1977 | Pass | GSFC08282 | HCC | 7D | 25.0 | AIR | 24H | 70.0 | AIR | [6 empty] | COND PAINT
CHEMGLAZE Z004 CLEAR POLYURETHANE HIGH FLEX LOT SHA | Conformal Coat | 1.51 | 0 | 0.01 | 0.88 | 1978 | Pass | GSFC09611 | HCC | 14D | 25.0 | AIR | [9 empty] | CONF COAT
CHEMGLAZE Z004 CLEAR POLYURETHANE HIGH FLEX LOT TAA | Conformal Coat | 1.6 | 0 | 0.01 | 1.03 | 1978 | Rationale Code A (up to 2 sq-in) | GSFC09614 | HCC | 14D | 25.0 | AIR | [9 empty] | CONF COAT
CHEMGLAZE Z004 CLEAR POLYURETHANE HIGHLY FLEXIBLE | Conformal Coat | 1.2 |  | 0.01 | 1.2 | 1972 | Rationale Code A (up to 2 sq-in) | GSFC03758 | HCC | 14D | 25.0 | AIR | [9 empty] | CONF COAT
CHEMGLAZE Z004 CLEAR POLYURETHANE LOT XGB | Conformal Coat | 1.72 | 1 | 0.01 | 0.72 | 1981 | Pass | GSFC11893 | HCC | 14D | 25.0 | AIR | [9 empty] | CONF COAT
CHEMGLAZE Z004 W/10% P-82 RED COLOR PASTE | Marking Ink | 6.17 | 0 | 3.2 | 5.63 | 1974 | Rationale Code B (up to 0.25 sq-in) | GSFC06161 | HCC | 14D | 25.0 | AIR | [9 empty] | MARKING INK
CHEMGLAZE Z004 W/5% CHROMIC OXIDE PIGMENT | Marking Ink | 2.29 | 0 | 0.03 | 1.71 | 1976 | Rationale Code A (up to 2 sq-in) | GSFC07751 | HCC | 7D | 25.0 | AIR | [9 empty] | MARKING INK
CHEMGLAZE Z004 W/5% CHROMIC OXIDE PIGMENT | Marking Ink | 0.83 | 0 | 0.03 | 0.25 | 1976 | Pass | GSFC07754 | HCC | 2H | 25.0 | AIR | 18H | 60.0 | AIR | [6 empty] | MARKING INK
CHEMGLAZE Z004/12% CARBON BLACK CVCM TEST 1H AT 138C | Conductive Paint | 0.8 | 0 | 0.01 | 0.51 | 1978 | Pass | GSFC09647 | GSC | 14D | 25.0 | AIR | [9 empty] | COND PAINT
CHEMGLAZE Z004/15% CARBON BLACK | Conductive Paint | 0.68 | 0 | 0.01 | 0.49 | 1978 | Pass | GSFC09712 | GSC | 14D | 25.0 | AIR | [9 empty] | COND PAINT
CHEMGLAZE Z004/15% CARBON BLACK CVCM TEST 1H AT 138C | Conductive Paint | 0.84 | 0 | 0.01 | 0.55 | 1978 | Pass | GSFC09650 | GSC | 14D | 25.0 | AIR | [9 empty] | COND PAINT
CHEMGLAZE Z004/25% CARBON BLACK CVCM TEST 1H AT 138C | Conductive Paint | 0.48 | 0 | 0.02 | 0.37 | 1978 | Pass | GSFC09653 | GSC | 14D | 25.0 | AIR | [9 empty] | COND PAINT
CHEMGLAZE Z004/9924 PRIMER COMPOSITE BLACK COND MOD | Conductive Paint | 2.09 | 0 | 0.01 | 1.31 | 1976 | Rationale Code A (up to 2 sq-in) | GSFC08075 | HCC | 7D | 25.0 | AIR | [9 empty] | COND PAINT
CHEMGLAZE Z004/9924 PRIMER COMPOSITE BLACK COND MOD | Conductive Paint | 1.24 | 0 | 0.04 | 0.37 | 1977 | Pass | GSFC08285 | HCC | 7D | 25.0 | AIR | 24H | 70.0 | AIR | [6 empty] | COND PAINT
CHEMGLAZE Z004/BEADS AS 18/1 BW | Coating | 1.5 | 0 | 0.01 | 1.14 | 1979 | Rationale Code A (up to 2 sq-in) | GSFC10380 | GSC | 7D | 25.0 | AIR | [9 empty] | COATING
CHEMGLAZE Z004/BEADS AS 3/1 BW | Coating | 0.97 | 0 | 0.02 | 0.87 | 1979 | Pass | GSFC10386 | GSC | 7D | 25.0 | AIR | [9 empty] | COATING
CHEMGLAZE Z004/BEADS AS 8/1 BW | Coating | 1.28 | 0 | 0.01 | 1.04 | 1979 | Rationale Code A (up to 2 sq-in) | GSFC10383 | GSC | 7D | 25.0 | AIR | [9 empty] | COATING
CHEMGLAZE Z004/TOLUENE AS 1/1 BV SPRAYED LOT SHA | Conformal Coat | 1.28 | 0 | 0.02 | 0.61 | 1978 | Pass | GSFC09638 | HCC | 14D | 25.0 | AIR | [9 empty] | CONF COAT
CHEMGLAZE Z004/UV TRACER 5 STEP CURE | Conformal Coat | 1.25 | 0 | 0.05 | 0.58 | 1988 | Pass | GSFC17282 | LOR | [12 empty] | CONF COAT
CHEMGLAZE Z004/UV TRACER/CAT 9995 5 STEP CURE | Conformal Coat | 1.32 | 0 | 0.04 | 0.73 | 1988 | Pass | GSFC17284 | LOR | [12 empty] | CONF COAT
CHEMGLAZE Z004/UV TRACER/CAT 9995/THIN 5 STEP CURE | Conformal Coat | 1.33 | 0 | 0.04 | 0.87 | 1988 | Pass | GSFC17286 | LOR | [12 empty] | CONF COAT
CHEMGLAZE Z004/XC-72R/9924 PRIMER BLACK COND PAINT | Conductive Paint | 1.4 | 0 | 0.01 | 0.96 | 1978 | Pass | GSFC08846 | HCC | 7D | 25.0 | AIR | [9 empty] | COND PAINT
CHEMGLAZE Z051 CLEAR POLYURETHANE 4 STEP CURE | Coating | 4.27 | 0 | 0.63 | 3.44 | 1987 | Rationale Code B (up to 0.25 sq-in) | GSFC16802 | HCC | [12 empty] | COATING
CHEMGLAZE Z053 CLEAR POLYURETHANE COATING | Conformal Coat | 2.22 | 0 | 0.01 | 1.4 | 1975 | Rationale Code A (up to 2 sq-in) | GSFC06950 | HCC | 14D | 25.0 | AIR | [9 empty] | CONF COAT
CHEMGLAZE Z202 POLYURETHANE FORMERLY TS 1603-16 | Paint | 0.6 |  | 0.02 | 0.6 | 1971 | Pass | GSFC02613 | HCC | 7D | 25.0 | AIR | [9 empty] | PAINT
CHEMGLAZE Z202/PRIMER 9924/F | Paint | 1.44 | 0 | 0.01 | 0.89 | 1986 | Pass | GSFC15462 | APL | 16H | 25.0 | AIR | 4H | 66.0 | AIR | [6 empty] | PAINT
CHEMGLAZE Z202/PRIMER 9924/F | Paint Composite | 1.14 | 0 | 0.01 | 0.67 | 1988 | Pass | GSFC17040 | HCC | 2H | 25.0 | AIR | 14H | 66.0 | AIR | [6 empty] | PAINT COMPOSITE
CHEMGLAZE Z202/PRIMER 9924/F | Paint Composite | 1.68 | 0 | 0.01 | 1.22 | 1988 | Rationale Code A (up to 2 sq-in) | GSFC17043 | HCC | 7D | 25.0 | AIR | [9 empty] | PAINT COMPOSITE
CHEMGLAZE Z202/PRIMER 9924/F | Paint Composite | 0.75 | 0 | 0.01 | 0.32 | 1988 | Pass | GSFC17046 | HCC | 2H | 25.0 | AIR | 48H | 90.0 | AIR | [6 empty] | PAINT COMPOSITE
CHEMGLAZE Z255 WHITE POLYURETHANE COATING | Paint | 2.63 |  | 0 | 2.63 | 1971 | Rationale Code A (up to 2 sq-in) | GSFC03109 | HCC | 30D | 25.0 | AIR | [9 empty] | PAINT
CHEMGLAZE Z302 GLOSSY BLACK POLYURETHANE | Paint | 1.39 |  | 0 | 1.39 | 1971 | Rationale Code A (up to 2 sq-in) | GSFC03345 | HCC | 14D | 25.0 | AIR | [9 empty] | PAINT
CHEMGLAZE Z306 | Paint | 1.12 | 0 | 0.05 | 0.6 | 1980 | Pass | GSFC11427 | HCC | 21D | 25.0 | AIR | 24H | 100.0 | E-3 | [6 empty] | PAINT
CHEMGLAZE Z306 FLAT BLACK POLYURETHANE | Paint | 0.56 |  | 0 | 0.56 | 1970 | Pass | GSFC02405 | HCC | 30D | 25.0 | AIR | [9 empty] | PAINT
CHEMGLAZE Z306 BATCH L11247 | Paint | 0.49 | 0 | 0.02 | 0.48 | 1980 | Pass | GSFC11318 | HCC | 21D | 25.0 | AIR | 24H | 100.0 | E-6 | [6 empty] | PAINT
CHEMGLAZE Z306 FLAT BLACK POLYURETHANE | Paint | 2.22 |  | 0.07 | 2.22 | 1969 | Rationale Code A (up to 2 sq-in) | GSFC01411 | HCC | 24H | 25.0 | AIR | [9 empty] | PAINT
CHEMGLAZE Z306 FLAT BLACK POLYURETHANE | Paint | 1.59 |  | 0.08 | 1.59 | 1969 | Rationale Code A (up to 2 sq-in) | GSFC01460 | HCC | 2H | 25.0 | AIR | 16H | 66.0 | AIR | [6 empty] | PAINT
CHEMGLAZE Z306 FLAT BLACK POLYURETHANE | Paint | 1.02 |  | 0.07 | 1.02 | 1969 | Rationale Code A (up to 2 sq-in) | GSFC01462 | HCC | 2H | 25.0 | AIR | 16H | 66.0 | E-5 | [6 empty] | PAINT
CHEMGLAZE Z306 LOT CJA/F | Thermal Control | 1 | 0 | 0.02 | 0.43 | 1985 | Pass | GSFC14442 | HCC | 40D | 25.0 | AIR | [9 empty] | THERM CONTROL
CHEMGLAZE Z306 LOT CJA/F | Thermal Control | 0.86 | 0 | 0.02 | 0.36 | 1985 | Pass | GSFC14444 | HCC | 35D | 25.0 | AIR | 24H | 80.0 | AIR | [6 empty] | THERM CONTROL
CHEMGLAZE Z306 LOT CJA/OVER PRIMER 9924/F | Thermal Control | 3.2 | 0 | 0.03 | 2.6 | 1985 | Rationale Code A (up to 2 sq-in) | GSFC14446 | HCC | 40D | 25.0 | AIR | [9 empty] | THERM CONTROL
CHEMGLAZE Z306 LOT CJA/OVER PRIMER 9924/F | Thermal Control | 1.91 | 0 | 0.04 | 1.3 | 1985 | Rationale Code A (up to 2 sq-in) | GSFC14448 | HCC | 35D | 25.0 | AIR | 24H | 80.0 | AIR | [6 empty] | THERM CONTROL
CHEMGLAZE Z306 LOT CJA/OVER PRIMER AP131/F | Thermal Control | 1.61 | 0 | 0.14 | 1.37 | 1985 | Rationale Code B (up to 0.25 sq-in) | GSFC14450 | HCC | 40D | 25.0 | AIR | [9 empty] | THERM CONTROL
CHEMGLAZE Z306 LOT CJA/OVER PRIMER AP131/F | Thermal Control | 1.16 | 0 | 0.11 | 0.99 | 1985 | Rationale Code B (up to 0.25 sq-in) | GSFC14452 | HCC | 35D | 25.0 | AIR | 24H | 80.0 | AIR | [6 empty] | THERM CONTROL
CHEMGLAZE Z306 LOT EBA | Paint | 1.69 | 0 | 0.04 | 0.89 | 1987 | Pass | GSFC16656 | LOR | 14D | 25.0 | AIR | [9 empty] | PAINT
CHEMGLAZE Z306 LOT EKA | Paint | 1.75 | 0 | 0.02 | 0.89 | 1987 | Pass | GSFC16654 | LOR | 14D | 25.0 | AIR | [9 empty] | PAINT
CHEMGLAZE Z306 LOT EKA SPECIAL TEST COLLECTORS | Paint | 1.29 | 0 | 0.02 | 0.46 | 1989 | Pass | GSFC17966 | HCC | 100D | 25.0 | AIR | [9 empty] | PAINT
CHEMGLAZE Z306 LOT FFA | Paint | 1.4 | 0 | 0.01 | 0.71 | 1987 | Pass | GSFC16700 | LOR | 14D | 25.0 | AIR | [9 empty] | PAINT
CHEMGLAZE Z306 LOT LBC | Paint | 0.47 |  | 0.04 | 0.47 | 1972 | Pass | GSFC03827 | HCC | 2H | 25.0 | AIR | 16H | 66.0 | AIR | [6 empty] | PAINT
CHEMGLAZE Z306 LOT LBC | Paint | 1.32 |  | 0.01 | 1.32 | 1972 | Rationale Code A (up to 2 sq-in) | GSFC03841 | HCC | 14D | 25.0 | AIR | [9 empty] | PAINT
CHEMGLAZE Z306 LOT MAA | Paint | 1.91 |  | 0.28 | 1.91 | 1972 | Rationale Code B (up to 0.25 sq-in) | GSFC03887 | HCC | 14D | 25.0 | AIR | [9 empty] | PAINT
CHEMGLAZE Z306 LOT MAA | Paint | 1.42 |  | 0.27 | 1.42 | 1972 | Rationale Code B (up to 0.25 sq-in) | GSFC04316 | HCC | 14D | 25.0 | AIR | [9 empty] | PAINT
CHEMGLAZE Z306 LOT MHA | Paint | 0.92 |  | 0 | 0.92 | 1972 | Pass | GSFC04314 | HCC | 14D | 25.0 | AIR | [9 empty] | PAINT
CHEMGLAZE Z306 LOT MJC | Paint | 1.01 |  | 0.01 | 1.01 | 1972 | Rationale Code A (up to 2 sq-in) | GSFC04626 | HCC | 14D | 25.0 | AIR | [9 empty] | PAINT
CHEMGLAZE Z306 LOT NBA | Paint | 0.9 |  | 0 | 0.9 | 1973 | Pass | GSFC04946 | HCC | 14D | 25.0 | AIR | [9 empty] | PAINT
CHEMGLAZE Z306 LOT NBA SPRAYED | Paint | 1.13 | 0 | 0.06 | 0.77 | 1980 | Pass | GSFC11300 | HCC | 7YR | 25.0 | AIR | [9 empty] | PAINT
CHEMGLAZE Z306 LOT NBA SPRAYED | Paint | 0.87 |  | 0.04 | 0.87 | 1973 | Pass | GSFC05228 | HCC | 14D | 25.0 | AIR | [9 empty] | PAINT
CHEMGLAZE Z306 LOT NDA | Paint | 0.76 |  | 0.03 | 0.76 | 1973 | Pass | GSFC05109 | HCC | 14D | 25.0 | AIR | [9 empty] | PAINT
CHEMGLAZE Z306 LOT OAB SPRAYED | Paint | 1.64 | 0 | 0.03 | 0.88 | 1974 | Pass | GSFC06020 | HCC | 14D | 25.0 | AIR | [9 empty] | PAINT
CHEMGLAZE Z306 LOT OGB SPRAYED | Paint | 1.04 | 0 | 0.01 | 0.46 | 1975 | Pass | GSFC06626 | HCC | 14D | 25.0 | AIR | [9 empty] | PAINT
CHEMGLAZE Z306 LOT OIA SPRAYED | Paint | 1.1 | 0 | 0 | 0.56 | 1975 | Pass | GSFC06629 | HCC | 14D | 25.0 | AIR | [9 empty] | PAINT
CHEMGLAZE Z306 LOT RAC | Paint | 0.65 | 0 | 0.01 | 0.25 | 1976 | Pass | GSFC07499 | HCC | 14D | 25.0 | AIR | [9 empty] | PAINT
CHEMGLAZE Z306 LOT RJA | Paint | 1.12 | 0 | 0 | 0.43 | 1977 | Pass | GSFC08159 | HCC | 14D | 25.0 | AIR | [9 empty] | PAINT
CHEMGLAZE Z306 LOT RLA | Paint | 0.91 | 0 | 0.03 | 0.57 | 1978 | Pass | GSFC09440 | HCC | 14D | 25.0 | AIR | [9 empty] | PAINT
CHEMGLAZE Z306 LOT TDA | Paint | 0.83 | 0 | 0.01 | 0.51 | 1978 | Pass | GSFC09617 | HCC | 14D | 25.0 | AIR | [9 empty] | PAINT
CHEMGLAZE Z306 LOT WHA | Paint | 1.16 | 0 | 0.01 | 0.47 | 1979 | Pass | GSFC10721 | HCC | 14D | 25.0 | AIR | [9 empty] | PAINT
CHEMGLAZE Z306 LOT WHA | Paint | 0.92 | 0 | 0.03 | 0.37 | 1981 | Pass | GSFC11555 | HCC | 14D | 25.0 | AIR | [9 empty] | PAINT
CHEMGLAZE Z306 LOT WHA | Paint | 1.03 | 0 | 0.03 | 0.69 | 1981 | Pass | GSFC11567 | HCC | 14D | 25.0 | AIR | [9 empty] | PAINT
CHEMGLAZE Z306 LOT WHA | Paint | 1.15 | 0 | 0.01 | 0.52 | 1981 | Pass | GSFC11591 | HCC | 14D | 25.0 | AIR | [9 empty] | PAINT
CHEMGLAZE Z306 LOT YBA | Paint | 1.09 | 0 | 0.01 | 0.3 | 1981 | Pass | GSFC11896 | HCC | 14D | 25.0 | AIR | [9 empty] | PAINT
CHEMGLAZE Z306 OVER RANDOLPH PRIMER (EPOXY POLYIMIDE) | Paint | 2.25 | 0 | 0.04 | 1.77 | 2005 | Rationale Code A (up to 2 sq-in) | GSFC29608 | LOR | 6H |  | AIR | [9 empty] | PAINT
CHEMGLAZE Z306/9954 THINNER AS 2/1 BV | Paint | 1.31 | 0 | 0.01 | 0.57 | 1987 | Pass | GSFC16316 | HCC | 15D | 25.0 | AIR | [9 empty] | PAINT
CHEMGLAZE Z306/B40D MICROBALLOONS/TOLUENE | Paint | 0.83 |  | 0.03 | 0.83 | 1971 | Pass | GSFC02881 | HCC | 15D | 25.0 | AIR | [9 empty] | PAINT
CHEMGLAZE Z306/BROLITE PRIME ALL PRIMER | Paint Composite | 1.83 | 0 | 0.01 | 1.13 | 1975 | Rationale Code A (up to 2 sq-in) | GSFC07037 | HCC | 2H | 25.0 | AIR | 14D | 25.0 | AIR | [6 empty] | PAINT COMPOSITE
CHEMGLAZE Z306/CAT 9986 AS 100/1 BW KAPTON H REINF | Paint Composite | 0.35 |  | 0.05 | 0.35 | 1972 | Pass | GSFC04146 | HCC | 24H | 75.0 | E-5 | [9 empty] | PAINT COMPOSITE
CHEMGLAZE Z306/CAT 9986 AS 100/1 BW RERUN GSFC3730 | Paint Composite | 0.29 |  | 0.01 | 0.29 | 1972 | Pass | GSFC03785 | HCC | 45M | 71.0 | AIR | 24H | 125.0 | E-7 | 41D | 25.0 | AIR |  |  |  | PAINT COMPOSITE
CHEMGLAZE Z306/CAT 9986 AS 100/1 BW/FREE FILM | Paint Composite | 2.14 |  | 0.44 | 2.14 | 1972 | Rationale Code B (up to 0.25 sq-in) | GSFC03730 | HCC | 45M | 71.0 | AIR | 28D | 25.0 | AIR | [6 empty] | PAINT COMPOSITE
CHEMGLAZE Z306/CAT 9986 AS 100/1 BW/FREE FILM | Paint Composite | 1.08 |  | 0.25 | 1.08 | 1972 | Rationale Code B (up to 0.25 sq-in) | GSFC03754 | HCC | 2H | 100.0 | AIR | 35D | 25.0 | AIR | [6 empty] | PAINT COMPOSITE
CHEMGLAZE Z306/CAT 9986 AS 100/1 BW/KAPTON H | Paint Composite | 1.49 |  | 0.14 | 1.49 | 1972 | Rationale Code B (up to 0.25 sq-in) | GSFC03724 | HCC | 45M | 71.0 | AIR | 28D | 25.0 | AIR | [6 empty] | PAINT COMPOSITE
CHEMGLAZE Z306/CAT 9986 AS 100/1 BW/KAPTON H | Paint Composite | 1.02 |  | 0.12 | 1.02 | 1972 | Rationale Code B (up to 0.25 sq-in) | GSFC03748 | HCC | 2H | 100.0 | AIR | 35D | 25.0 | AIR | [6 empty] | PAINT COMPOSITE
CHEMGLAZE Z306/CAT 9986 AS 100/1 BW/KAPTON H REINF | Paint Composite | 0.9 |  | 0.12 | 0.9 | 1972 | Rationale Code B (up to 0.25 sq-in) | GSFC03726 | HCC | 45M | 71.0 | AIR | 28D | 25.0 | AIR | [6 empty] | PAINT COMPOSITE
CHEMGLAZE Z306/CAT 9986 AS 100/1 BW/KAPTON H REINF | Paint Composite | 0.96 |  | 0.11 | 0.96 | 1972 | Rationale Code B (up to 0.25 sq-in) | GSFC03728 | HCC | 45M | 71.0 | AIR | 24H | 125.0 | AIR | 27D | 25.0 | AIR |  |  |  | PAINT COMPOSITE
CHEMGLAZE Z306/CAT 9986 AS 100/1 BW/KAPTON H REINF | Paint Composite | 0.51 |  | 0.11 | 0.51 | 1972 | Rationale Code B (up to 0.25 sq-in) | GSFC03750 | HCC | 2H | 100.0 | AIR | 35D | 25.0 | AIR | [6 empty] | PAINT COMPOSITE
CHEMGLAZE Z306/CAT 9986 AS 100/1 BW/KAPTON H REINF | Paint Composite | 0.43 |  | 0.11 | 0.43 | 1972 | Rationale Code B (up to 0.25 sq-in) | GSFC03752 | HCC | 2H | 100.0 | AIR | 24H | 125.0 | AIR | 34D | 25.0 | AIR |  |  |  | PAINT COMPOSITE
CHEMGLAZE Z306/CAT 9986 AS 100/1 TWO COATS | Paint | 1.81 |  | 0.36 | 1.81 | 1972 | Rationale Code B (up to 0.25 sq-in) | GSFC03582 | HCC | 15M | 25.0 | AIR | 15M | 71.0 | AIR | 15M | 25.0 | AIR | 30M | 71.0 | AIR | PAINT
CHEMGLAZE Z306/CAT 9986/PRIMER 9924/F | Thermal Control | 4.19 | 0 | 0.04 | 3.28 | 1984 | Rationale Code B (up to 0.25 sq-in) | GSFC14304 | HCC | 30D | 25.0 | AIR | [9 empty] | THERM CONTROL
CHEMGLAZE Z306/CAT 9986/PRIMER 9924/F | Thermal Control | 4.06 | 0 | 0.03 | 3.15 | 1984 | Rationale Code B (up to 0.25 sq-in) | GSFC14307 | HCC | 2H | 25.0 | AIR | 1H | 66.0 | AIR | [6 empty] | THERM CONTROL
CHEMGLAZE Z306/CAT 9995/TOLUENE AS 60/1.2/20 BV | Paint | 1.24 | 0 | 0.04 | 0.56 | 1987 | Pass | GSFC16464 | GSC | 14D | 25.0 | AIR | [9 empty] | PAINT
CHEMGLAZE Z306/CHEMGLAZE 9924 PRIMER COMPOSITE | Paint Composite | 1.18 | 0 | 0.05 | 0.69 | 1980 | Pass | GSFC11429 | HCC | 21D | 25.0 | AIR | 24H | 100.0 | E-3 | [6 empty] | PAINT COMPOSITE
CHEMGLAZE Z306/CHEMGLAZE 9924 PRIMER COMPOSITE | Paint Composite | 1.85 |  | 0.06 | 1.85 | 1972 | Rationale Code A (up to 2 sq-in) | GSFC04124 | HCC | 30D | 25.0 | AIR | [9 empty] | PAINT COMPOSITE
CHEMGLAZE Z306/CHEMGLAZE 9924 PRIMER COMPOSITE/F | Paint Composite | 1.45 | 0 | 0.13 | 1.12 | 1980 | Rationale Code B (up to 0.25 sq-in) | GSFC11327 | HCC | 2H | 25.0 | AIR | 30D | 25.0 | AIR | [6 empty] | PAINT COMPOSITE
CHEMGLAZE Z306/CHEMLOK AP131 PRIMER/F | Paint Composite | 0.76 | 0 | 0.05 | 0.65 | 1976 | Pass | GSFC07841 | HCC | 30D | 25.0 | AIR | [9 empty] | PAINT COMPOSITE
CHEMGLAZE Z306/CORITEX ENAMEL/F | Paint Composite | 3.39 | 0 | 0.22 | 2.84 | 1985 | Rationale Code B (up to 0.25 sq-in) | GSFC14908 | LRC | 16H | 25.0 | AIR | 45D | 25.0 | AIR | [6 empty] | PAINT COMPOSITE
CHEMGLAZE Z306/CORITEX ENAMEL/PRIMER 9924/F | Paint Composite | 3.38 | 0 | 0.19 | 2.8 | 1985 | Rationale Code B (up to 0.25 sq-in) | GSFC14910 | LRC | 8H | 25.0 | AIR | 16H | 25.0 | AIR | 45D | 25.0 | AIR |  |  |  | PAINT COMPOSITE
CHEMGLAZE Z306/FREE FILM | Paint | 1.77 |  | 0.28 | 1.77 | 1972 | Rationale Code B (up to 0.25 sq-in) | GSFC03783 | HCC | 42D | 25.0 | AIR | [9 empty] | PAINT
CHEMGLAZE Z306/KAPTON H | Paint Composite | 1 |  | 0.08 | 1 | 1972 | Pass | GSFC03777 | HCC | 42D | 25.0 | AIR | [9 empty] | PAINT COMPOSITE
CHEMGLAZE Z306/KAPTON H REINF | Paint Composite | 0.94 |  | 0.09 | 0.94 | 1972 | Pass | GSFC03779 | HCC | 42D | 25.0 | AIR | [9 empty] | PAINT COMPOSITE
CHEMGLAZE Z306/KAPTON H REINF | Paint Composite | 0.88 |  | 0.09 | 0.88 | 1972 | Pass | GSFC03781 | HCC | 24H | 125.0 | AIR | 41D | 25.0 | AIR | [6 empty] | PAINT COMPOSITE
CHEMGLAZE Z306/PRIMER 9922/F | Paint Composite | 2.55 | 0 | 0.2 | 2.03 | 1990 | Rationale Code B (up to 0.25 sq-in) | GSFC18748 | LOR | 14D | 25.0 | AIR | [9 empty] | PAINT COMPOSITE
CHEMGLAZE Z306/PRIMER 9922/F | Paint | 0.92 | 0 | 0.02 | 0.66 | 1991 | Pass | GSFC19613 | HCC | 7D | 25.0 | AIR | 48H | 80.0 | E-6 | 24H | 80.0 | E-6 |  |  |  | PAINT
CHEMGLAZE Z306/PRIMER 9924/F | Paint Composite | 2.44 | 0 | 0.06 | 1.88 | 1985 | Rationale Code A (up to 2 sq-in) | GSFC14912 | LRC | 16H | 25.0 | AIR | 45D | 25.0 | AIR | [6 empty] | PAINT COMPOSITE
CHEMGLAZE Z306/PRIMER 9924/F | Paint | 2.31 | 0 | 0.02 | 1.49 | 1986 | Rationale Code A (up to 2 sq-in) | GSFC15465 | APL | 16H | 25.0 | AIR | 4H | 66.0 | AIR | [6 empty] | PAINT
CHEMGLAZE Z306/PRIMER 9924/F | Paint | 2.06 | 0 | 0.04 | 1.75 | 1986 | Rationale Code A (up to 2 sq-in) | GSFC15762 | APL | 16H | 25.0 | AIR | 8H | 66.0 | AIR | [6 empty] | PAINT
CHEMGLAZE Z306/PRIMER 9924/F | Paint | 2.24 | 0 | 0.02 | 1.58 | 1986 | Rationale Code A (up to 2 sq-in) | GSFC15765 | APL | 16H | 25.0 | AIR | 12H | 66.0 | AIR | [6 empty] | PAINT
CHEMGLAZE Z306/PRIMER DESOTO 513-102/F | Paint Composite | 1.75 | 0 | 0.12 | 1.22 | 1978 | Rationale Code B (up to 0.25 sq-in) | GSFC10002 | GSC | 1H | 25.0 | AIR | 14D | 25.0 | AIR | [6 empty] | PAINT COMPOSITE
CHEMGLAZE Z306/RANDOLPH EPOXY/POLYAMIDE PRIMER/F | Paint Composite | 1.67 | 0 | 0.08 | 1.06 | 1978 | Rationale Code A (up to 2 sq-in) | GSFC09056 | RAN | 2H | 25.0 | AIR | 14D | 25.0 | AIR | [6 empty] | PAINT COMPOSITE
CHEMGLAZE Z306/SPRAYLAT PRIMER/F | Paint System | 1.41 | 0 | 0.07 | 1.13 | 1993 | Rationale Code A (up to 2 sq-in) | GSFC21190 | LOR | 2H | 25.0 | RH | 1H | 66.0 | AIR | 24H | 80.0 | E-6 |  |  |  | PAINT SYSTEM
CHEMGLAZE Z306/SUPER KOROPON PRIMER/F | Paint Composite | 2.8 | 0 | 0.03 | 2.38 | 1978 | Rationale Code A (up to 2 sq-in) | GSFC09680 | GSC | 7D | 25.0 | AIR | 30M | 74.0 | AIR | [6 empty] | PAINT COMPOSITE
CHEMGLAZE Z402 ALUM FILLED POLYURETHANE LOT MEB | Paint | 0.68 |  | 0.07 | 0.68 | 1973 | Pass | GSFC04674 | HCC | 14D | 25.0 | AIR | [9 empty] | PAINT
CHEMGLAZE Z651 GREEN GLOSS POLYURETHANE/F | Paint | 2.35 | 0 | 0.03 | 2.13 | 1976 | Rationale Code A (up to 2 sq-in) | GSFC07757 | HCC | 7D | 25.0 | AIR | [9 empty] | PAINT
CHEMGLAZE Z652 TILE GREEN GLOSS POLYURETHANE | Marking Ink | 2.79 | 0 | 0.02 | 2.23 | 1974 | Rationale Code A (up to 2 sq-in) | GSFC06188 | HCC | 14D | 25.0 | AIR | [9 empty] | MARKING INK
CHEMGLAZE Z853 MED YELLOW GLOSS POLYURETHANE | Marking Ink | 2.57 | 0 | 0 | 2.08 | 1974 | Rationale Code A (up to 2 sq-in) | GSFC06191 | HCC | 14D | 25.0 | AIR | [9 empty] | MARKING INK
CHEMLOK 205 ADHESIVE PRIMER GRAY | Adhesive Primer | 0.34 |  | 0 | 0.34 | 1973 | Pass | GSFC04836 | HCC | 30M | 25.0 | AIR | 10M | 160.0 | AIR | [6 empty] | ADH PRIMER
CHEMLOK 205/CHEMLOK 220 AS 1/1 BV AS FREE FILM | Potting Primer | 5.95 | 0 | 0.03 | 5.91 | 1975 | Rationale Code B (up to 0.25 sq-in) | GSFC07040 | HCC | 30M | 25.0 | AIR | 30M | 60.0 | AIR | [6 empty] | POTTING PRIMER
CHEMLOK 205/CHEMLOK 220 AS 1/1 BV ON FOIL | Potting Primer | 6.89 | 0 | 0.01 | 6.84 | 1975 | Rationale Code B (up to 0.25 sq-in) | GSFC07043 | HCC | 30M | 25.0 | AIR | 30M | 60.0 | AIR | [6 empty] | POTTING PRIMER
CHEMLOK 218 ON FOIL | Adhesive | 15.72 | 0 | 0.49 | 15.48 | 1975 | Rationale Code B (up to 0.25 sq-in) | GSFC06902 | HCC | 24H | 25.0 | AIR | [9 empty] | ADHESIVE
CHEMLOK 220 ADHESIVE BLACK | Adhesive | 0.39 |  | 0 | 0.39 | 1973 | Pass | GSFC04838 | HCC | 30M | 25.0 | AIR | 10M | 160.0 | AIR | [6 empty] | ADHESIVE
CHEMLOK 234 | Adhesive | 15.54 |  | 0.1 | 15.54 | 1971 | Rationale Code B (up to 0.25 sq-in) | GSFC03061 | HCC | 30M | 25.0 | AIR | 30M | 149.0 | AIR | [6 empty] | ADHESIVE
CHEMLOK 234B ELASTOMER BONDING AGENT - BLACK | Adhesive | 51.85 | 0 | 8.88 | 51.65 | 1975 | Rationale Code B (up to 0.25 sq-in) | GSFC06673 | HCC | 24H | 25.0 | AIR | [9 empty] | ADHESIVE
CHEMLOK 236A BONDING AGENT FLAT BLACK/F | Adhesive | 30.19 | 0 | 0.29 | 30.14 | 1983 | Rationale Code B (up to 0.25 sq-in) | GSFC13150 | HCC | 30M | 25.0 | AIR | [9 empty] | ADHESIVE
CHEMLOK 236A BONDING AGENT FLAT BLACK/F | Adhesive | 27.93 | 0 | 0.21 | 27.91 | 1983 | Rationale Code B (up to 0.25 sq-in) | GSFC13153 | HCC | 30M | 95.0 | AIR | [9 empty] | ADHESIVE
CHEMLOK 305 A/B AS 1/1 BW EPOXY | Adhesive | 1.51 |  | 0.02 | 1.51 | 1973 | Rationale Code A (up to 2 sq-in) | GSFC04816 | HCC | 3D | 25.0 | AIR | [9 empty] | ADHESIVE
CHEMLOK 607 ELASTOMER ADHESIVE/F | Adhesive | 28.85 | 0 | 0 | 28.46 | 1999 | Rationale Code B (up to 0.25 sq-in) | GSFC26515 | LOR | 30M | 25.0 | AIR | [9 empty] | ADHESIVE
CHEMLOK 607 SILICONE | Adhesive | 12.62 |  | 1.02 | 12.62 | 1964 | Rationale Code B (up to 0.25 sq-in) | SRI06605 | HCC | 24H | 25.0 | AIR | [9 empty] | ADHESIVE
CHEMLOK 607 SILICONE | Adhesive | 2.95 |  | 0.56 | 2.95 | 1964 | Rationale Code B (up to 0.25 sq-in) | SRI06606 | HCC | 24H | 150.0 | AIR | [9 empty] | ADHESIVE
CHEMLOK 608 ADHESIVE | Adhesive | 3.71 | 2 | 0 | 0.78 | 2005 | Pass | GSFC29611 | LOR | 0.5H |  | AIR | [9 empty] | ADHESIVE
CHEMLOK AP-133 PRIMER/F | Primer | 2.47 | 0 | 0.15 | 2.02 | 1998 | Rationale Code B (up to 0.25 sq-in) | GSFC25960 | HCC | 2H | 22.0 | AIR | [9 empty] | PRIMER
CHEMLOK AP-133 PRIMER/F | Primer | 1.49 | 0 | 0.12 | 0.89 | 1998 | Rationale Code B (up to 0.25 sq-in) | GSFC25963 | HCC | 15M | 150.0 | AIR | [9 empty] | PRIMER
CHEMLOK AP131 PRIMER/F | Primer | 2.69 | 0 | 0.11 | 2.69 | 1979 | Rationale Code B (up to 0.25 sq-in) | GSFC10167 | HCC | 1H | 25.0 | AIR | [9 empty] | PRIMER
CHEMLOK AP134 PRIMER/F | Primer | 5.36 | 0 | 0.02 | 4.94 | 1988 | Rationale Code B (up to 0.25 sq-in) | GSFC17208 | HCC | 7D | 25.0 | AIR | [9 empty] | PRIMER
CHEMSTAT 919 NOMEX (BAKED OUT) | Containment Cloth | 4.28 | 3 | 0.01 | 0.8 | 2004 | Pass | GSFC28858 | SST | [12 empty] | CONTAINMENT CLOTH
CHEMSTAT 919 NOMEX (NOT BAKED OUT) | Containment Cloth | 4.46 | 3 | 0.01 | 1 | 2004 | Pass | GSFC28861 | SST | [12 empty] | CONTAINMENT CLOTH
CHEMSTAT 919 NOMEX/POLYCARBON CLOTH | Cloth | 3.77 | 3 | 0.02 | 0.47 | 1990 | Pass | GSFC19237 | SST | [12 empty] | CLOTH
Chemtronics Overcoat Pen CW3300G - Green | Electrical Component | 8.66 | 0 | 0.01 | 8.32 | 2021 | Rationale Code B (up to 0.25 sq-in) | GFC37021 | CHS | 24H | 125.0 | 5.0x10ø? | [9 empty] | ELECTRICAL COMPONENTS
CHIPLOC ES ANTI STATIC FILM BAG | Antistatic Film | 1.09 | 0 | 0.08 | 0.94 | 1987 | Pass | GSFC16844 | DOW | [12 empty] | ANTI STATIC FILM
CHO THERM | Thermal Barrier | 0.29 | 0 | 0.11 | 0.28 | 2008 | Rationale Code B (up to 0.25 sq-in) | GSFC30907 | CRS | 24H | 175.0 | AIR | [9 empty] | THERMAL BARRIER
CHO-BOND 1024 CONDUCTIVE SILICONE | Conductive Adhesive | 0.44 | 0 | 0.18 | 0.44 | 1979 | Rationale Code B (up to 0.25 sq-in) | GSFC10571 | CHO | 5M | 177.0 | AIR | [9 empty] | COND ADHESIVE
CHO-BOND 1024 CONDUCTIVE SILICONE | Conductive Adhesive | 0.02 | 0 | 0 | 0.02 | 1979 | Pass | GSFC10598 | CHO | 48H | 177.0 | AIR | [9 empty] | COND ADHESIVE
CHO-BOND 1029 A/B AS 20/3 BW SILVER FILLED SILICONE | Conductive Adhesive | 1.61 |  | 0.87 | 1.61 | 1970 | Rationale Code B (up to 0.25 sq-in) | GSFC02047 | CHO | 16H | 25.0 | AIR | 4H | 100.0 | AIR | [6 empty] | COND ADHESIVE
CHO-BOND 1029 CONDUCTIVE SILICONE | Conductive Adhesive | 0.38 |  | 0.16 | 0.38 | 1972 | Rationale Code B (up to 0.25 sq-in) | GSFC04384 | CHO | 1H | 66.0 | AIR | [9 empty] | COND ADHESIVE
CHO-BOND 1030 SINGLE COMPONENT AG FILLED SILICONE | Conductive Adhesive | 0.34 | 0 | 0.11 | 0.34 | 1986 | Rationale Code B (up to 0.25 sq-in) | GSFC15197 | CHO | 7D | 25.0 | AIR | [9 empty] | COND ADHESIVE
CHO-BOND 1030 SINGLE COMPONENT AG FILLED SILICONE | Conductive Adhesive | 0.22 | 0 | 0.12 | 0.22 | 1986 | Rationale Code B (up to 0.25 sq-in) | GSFC15199 | CHO | 1D | 25.0 | AIR | 16H | 100.0 | AIR | [6 empty] | COND ADHESIVE
CHO-BOND 1030 SINGLE COMPONENT AG FILLED SILICONE | Conductive Adhesive | 0.25 | 0 | 0.1 | 0.24 | 1986 | Pass | GSFC15336 | CHO | 7D | 25.0 | AIR | 4H | 125.0 | AIR | [6 empty] | COND ADHESIVE
CHO-BOND 1030/PRIMER 1030 SILVER FILLED SILICONE | Conductive Adhesive | 0.31 |  | 0.11 | 0.31 | 1973 | Rationale Code B (up to 0.25 sq-in) | GSFC04776 | CHO | 7D | 25.0 | AIR | [9 empty] | COND ADHESIVE
CHO-BOND 1035 ONE PART SILVER FILLED SILICONE | Conductive Adhesive | 1.08 | 0 | 0.65 | 1.06 | 1974 | Rationale Code B (up to 0.25 sq-in) | GSFC06299 | CHO | 7D | 25.0 | AIR | [9 empty] | COND ADHESIVE
CHO-BOND 1038 ONE PART SILVER FILLED SILICONE | Conductive Adhesive | 0.93 | 0 | 0.56 | 0.93 | 1985 | Rationale Code B (up to 0.25 sq-in) | GSFC14632 | CHO | 48H | 25.0 | AIR | [9 empty] | COND ADHESIVE
CHO-BOND 1075 SILCONE RTV ADH W 1086 PRIMER | Adhesive | 0.71 | 0 | 0.13 | 0.61 | 1997 | Rationale Code B (up to 0.25 sq-in) | GSFC24831 | CHO | 7D | 25.0 | AIR | [9 empty] | ADHESIVE
CHO-BOND 1092 | Conductive Adhesive | 1.66 | 0 | 0.35 | 1.42 | 1976 | Rationale Code B (up to 0.25 sq-in) | GSFC07928 | CHO | [12 empty] | COND ADHESIVE
CHO-BOND 260-18 A/B AS 40/1 BW COND EPOXY | Conductive Adhesive | 1.17 |  | 0.1 | 1.17 | 1973 | Rationale Code A (up to 2 sq-in) | GSFC05210 | CHO | 25M | 113.0 | AIR | [9 empty] | COND ADHESIVE
CHO-BOND 360-208 | Conductive Adhesive | 0.53 | 0 | 0.02 | 0.47 | 2008 | Pass | GSFC30976 | CRS | [12 empty] | CONDUCTIVE ADHESIVE
CHO-BOND 360-208 | Conductive Adhesive | 0.37 | 0 | 0.02 | 0.33 | 2008 | Pass | GSFC31006 | CRS | [12 empty] | CONDUCTIVE ADHESIVE
CHO-BOND 360-208 CONDUCTIVE EPOXY ADHESIVE | Conductive Adhesive | 0.66 | 0 | 0.06 | 0.58 | 1978 | Pass | GSFC09683 | CHO | 24H | 25.0 | AIR | [9 empty] | COND ADHESIVE
CHO-BOND 4041-0402 A/B AS 1.5/5.5 BW BROWN | Adhesive | 0.39 | 0 | 0.14 | 0.37 | 1978 | Rationale Code B (up to 0.25 sq-in) | GSFC09500 | CHO | 2H | 100.0 | AIR | [9 empty] | ADHESIVE
CHO-BOND 4041-0402 A/B AS 1.5/5.5 BW BROWN | RF Shield | 0.32 | 0 | 0.11 | 0.29 | 1978 | Rationale Code B (up to 0.25 sq-in) | GSFC09569 | CHO | 3H | 200.0 | AIR | [9 empty] | RF SHIELD
CHO-BOND 4041-0402 A/B AS 1.5/5.5 BW BROWN | RF Shield | 0.31 | 0 | 0.11 | 0.3 | 1978 | Rationale Code B (up to 0.25 sq-in) | GSFC09593 | CHO | 6H | 200.0 | AIR | [9 empty] | RF SHIELD
CHO-BOND 584-29 A/B AS 100/6.3 BW COND EPOXY | Conductive Adhesive | 1.15 |  | 0.03 | 1.15 | 1973 | Rationale Code A (up to 2 sq-in) | GSFC05212 | CHO | 45M | 100.0 | AIR | [9 empty] | COND ADHESIVE
CHO-BOND 584-29 CONDUCTIVE EPOXY | Conductive Adhesive | 1.12 |  | 0.04 | 1.12 | 1972 | Rationale Code A (up to 2 sq-in) | GSFC04584 | CHO | 24H | 66.0 | AIR | [9 empty] | COND ADHESIVE
CHO-BOND 586-29 A/B AS 100/4.2 BW SILVER EPOXY | Conductive Coating | 1.96 |  | 0.1 | 1.96 | 1972 | Rationale Code A (up to 2 sq-in) | GSFC04628 | CHO | 24H | 25.0 | AIR | 2H | 100.0 | AIR | [6 empty] | COND COATING
CHO-BOND SV-712 ELECTRICALLY CONDUCTIVE EPOXY ADH | Conductive Adhesive | 0.36 | 0 | 0.01 | 0.31 | 1999 | Pass | GSFC26509 | CHO | [12 empty] | COND ADHESIVE
CHO-FAB NI PLATED CONDUCTIVE FABRIC ADH TAPE CFT-36-101-0100 | EMI Shielding Tape | 1.44 | 1 | 0.02 | 0.39 | 2010 | Pass | GSFC31963 | CHO | [12 empty] | EMI SHIELDING TAPE
CHO-FOAM 1501 SILVER FILLED SILICONE | Foam | 0.5 | 0 | 0.1 | 0.5 | 1986 | Pass | GSFC15247 | CHO | [12 empty] | FOAM
CHO-FOIL 101 COPPER FOIL/ADHESIVE/F | Conductive Foil Tape | 0.04 | 0 | 0 | 0.04 | 1984 | Pass | GSFC13777 | CHO | [12 empty] | COND FOIL TAPE
CHO-FOIL 301 COPPER FOIL/NON COND ADH/F | Foil Tape | 0.11 | 0 | 0.01 | 0.08 | 1988 | Pass | GSFC16907 | CHO | [12 empty] | FOIL TAPE
CHO-FOIL CCE EMBOSSED CU EMI SHIELDING TAPE | Acrylic Tape | 0.09 | 0 | 0 | 0.06 | 2005 | Pass | GSFC29161 | CHO | [12 empty] | ACRYLIC TAPE
CHO-FOIL CONDUCTIVE TAPE | EMI Shield | 1.57 | 1 | 0.3 | 0.4 | 2016 | Rationale Code B (up to 0.25 sq-in) | GSFC35709 | MCK | [12 empty] | EMI SHIELD
CHO-FOIL COVERED ARACON KEVLAR SINGLE SILVER PLATED MATERIAL | Shielded Braid | 0.68 | 0 | 0.01 | 0.25 | 2018 | Pass | GSFC36159 | CIT | [12 empty] | SHIELDED BRAID
CHO-SEAL 1212 SILVER FILLED SILICONE | Filler | 0.44 |  | 0.15 | 0.44 | 1971 | Rationale Code B (up to 0.25 sq-in) | GSFC03023 | CHO | [12 empty] | FILLER
CHO-SEAL 1212 SILVER FILLED SILICONE 125 GRADE | Gasket | 0.4 | 0 | 0.13 | 0.4 | 1985 | Rationale Code B (up to 0.25 sq-in) | GSFC15140 | CHO | [12 empty] | GASKET
CHO-SEAL 1212 SILVER FILLED SILICONE 125 GRADE | Gasket | 0.07 | 0 | 0.02 | 0.07 | 1986 | Pass | GSFC15576 | CHO | 24H | 177.0 | AIR | [9 empty] | GASKET
CHO-SEAL 1212 SILVER FILLED SILICONE 125 GRADE | Shield | 0.08 |  | 0.02 | 0.08 | 1971 | Pass | GSFC03245 | CHO | 15M | 171.0 | AIR | 3H | 177.0 | AIR | 24H | 177.0 | AIR |  |  |  | SHIELD
CHO-SEAL 1214 SILVER FILLED SILICONE | Gasket | 0.26 |  | 0.05 | 0.26 | 1972 | Pass | GSFC04602 | CHO | [12 empty] | GASKET
CHO-SEAL 1214 SILVER FILLED SILICONE | Gasket | 0.04 |  | 0.02 | 0.04 | 1972 | Pass | GSFC04604 | CHO | 24H | 177.0 | AIR | [9 empty] | GASKET
CHO-SEAL 1215 SILVER FILLED SILICONE | Shield | 0.39 |  | 0.08 | 0.39 | 1970 | Pass | GSFC02029 | CHO | [12 empty] | SHIELD
CHO-SEAL 1215 SILVER FILLED SILICONE (LOT #2L1215-001) | Gasket/Shield | 0.32 | 0 | 0.03 | 0.29 | 2003 | Pass | GSFC28600 | CHO | [12 empty] | GASKET/SHIELD
CHO-SEAL 1215 SILVER FILLED SILICONE 125 GRADE | Gasket | 0.45 | 0 | 0.1 | 0.44 | 1985 | Pass | GSFC15142 | CHO | [12 empty] | GASKET
CHO-SEAL 1215 SILVER FILLED SILICONE 125 GRADE | Gasket | 0.06 | 0 | 0.01 | 0.06 | 1986 | Pass | GSFC15579 | CHO | 24H | 177.0 | AIR | [9 empty] | GASKET
CHO-SEAL 1215 SILVER FILLED SILICONE 125 GRADE | Shield | 0.06 |  | 0.02 | 0.06 | 1971 | Pass | GSFC03201 | CHO | 15M | 171.0 | AIR | 3H | 177.0 | AIR | 24H | 177.0 | AIR |  |  |  | SHIELD
CHO-SEAL 1215 SILVER FILLED SILICONE 125 GRADE | Shield | 0.46 |  | 0.07 | 0.46 | 1971 | Pass | GSFC03203 | CHO | 15M | 171.0 | AIR | 3H | 177.0 | AIR | [6 empty] | SHIELD
CHO-SEAL 1217 SILVER FILLED FLUOROSILICONE 125 GRADE | Gasket | 0.45 | 0 | 0.01 | 0.45 | 1986 | Pass | GSFC15231 | CHO | [12 empty] | GASKET
CHO-SEAL 1217 SILVER FILLED FLUOROSILICONE 125 GRADE | Shield | 0.29 |  | 0.01 | 0.29 | 1971 | Pass | GSFC03163 | CHO | 15M | 171.0 | AIR | 3H | 177.0 | AIR | [6 empty] | SHIELD
CHO-SEAL 1217 SILVER FILLED FLUOROSILICONE 125 GRADE | Shield | 0.03 |  | 0 | 0.03 | 1971 | Pass | GSFC03165 | CHO | 15M | 171.0 | AIR | 3H | 177.0 | AIR | 24H | 177.0 | AIR |  |  |  | SHIELD
CHO-SEAL 1220 SILVER FILLED SILICONE 200 GRADE | Gasket | 0.23 | 0 | 0.08 | 0.22 | 1986 | Pass | GSFC15233 | CHO | [12 empty] | GASKET
CHO-SEAL 1220 SILVER FILLED SILICONE 200C GRADE | Shield | 0.34 |  | 0.08 | 0.34 | 1971 | Pass | GSFC03143 | CHO | 15M | 171.0 | AIR | 3H | 177.0 | AIR | [6 empty] | SHIELD
CHO-SEAL 1220 SILVER FILLED SILICONE 200C GRADE | Shield | 0.05 |  | 0.02 | 0.05 | 1971 | Pass | GSFC03145 | CHO | 15M | 171.0 | AIR | 3H | 177.0 | AIR | 24H | 177.0 | AIR |  |  |  | SHIELD
CHO-SEAL 1221 SILVER FILLED FLUOROSILICONE | Gasket | 0.35 | 0 | 0.02 | 0.34 | 1986 | Pass | GSFC15249 | CHO | [12 empty] | GASKET
CHO-SEAL 1221 SILVER FILLED SILICONE AEROSPACE 200 | Shield | 0.3 |  | 0 | 0.3 | 1971 | Pass | GSFC03101 | CHO | 15M | 171.0 | AIR | 3H | 177.0 | AIR | [6 empty] | SHIELD
CHO-SEAL 1221 SILVER FILLED SILICONE AEROSPACE 200 | Shield | 0.05 |  | 0 | 0.05 | 1971 | Pass | GSFC03103 | CHO | 15M | 171.0 | AIR | 3H | 177.0 | AIR | 24H | 177.0 | AIR |  |  |  | SHIELD
CHO-SEAL 1224 SILVER FILLED SILICONE | Seal | 0.36 |  | 0.12 | 0.36 | 1970 | Rationale Code B (up to 0.25 sq-in) | GSFC02203 | CHO | [12 empty] | SEAL
CHO-SEAL 1224 SILVER FILLED SILICONE AEROSPACE 200 | Gasket | 0.41 | 0 | 0.1 | 0.41 | 1986 | Pass | GSFC15211 | CHO | [12 empty] | GASKET
CHO-SEAL 1224 SILVER FILLED SILICONE AEROSPACE 200 | Gasket | 0.07 | 0 | 0.04 | 0.07 | 1986 | Pass | GSFC15582 | CHO | 24H | 177.0 | AIR | [9 empty] | GASKET
CHO-SEAL 1224 SILVER FILLED SILICONE AEROSPACE 200 | Shield | 0.43 |  | 0.06 | 0.43 | 1971 | Pass | GSFC03105 | CHO | 15M | 171.0 | AIR | 3H | 177.0 | AIR | [6 empty] | SHIELD
CHO-SEAL 1224 SILVER FILLED SILICONE AEROSPACE 200 | Shield | 0.04 |  | 0.02 | 0.04 | 1971 | Pass | GSFC03107 | CHO | 15M | 171.0 | AIR | 3H | 177.0 | AIR | 24H | 177.0 | AIR |  |  |  | SHIELD
CHO-SEAL 1236 REINFORCED SILICONE GASKET SEAL RED | Gasket | 0.27 | 0 | 0.12 | 0.26 | 1980 | Rationale Code B (up to 0.25 sq-in) | GSFC11459 | CHO | [12 empty] | GASKET
CHO-SEAL 1236 REINFORCED SILICONE GASKET SEAL RED | Gasket | 0.17 | 0 | 0.05 | 0.17 | 1986 | Pass | GSFC15235 | CHO | [12 empty] | GASKET
CHO-SEAL 1250 SILVER FILLED SILICONE | Gasket | 0.15 | 0 | 0.07 | 0.15 | 1986 | Pass | GSFC15237 | CHO | [12 empty] | GASKET
CHO-SEAL 1250 SILVER FILLED SILICONE | Seal | 0.71 |  | 0.16 | 0.71 | 1970 | Rationale Code B (up to 0.25 sq-in) | GSFC02140 | CHO | [12 empty] | SEAL
CHO-SEAL 1250 SILVER FILLED SILICONE | Gasket | 0.28 | 0 | 0.09 | 0.27 | 1978 | Pass | GSFC08864 | CHO | [12 empty] | GASKET
CHO-SEAL 1285 ELEC COND SILICONE BLUE | Gasket Seal | 0.41 | 0 | 0.12 | 0.32 | 1982 | Rationale Code B (up to 0.25 sq-in) | GSFC12553 | CHO | [12 empty] | GASKET SEAL
CHO-SEAL 1285 ELEC COND SILICONE BLUE | Gasket Seal | 0.12 | 0 | 0.05 | 0.07 | 1982 | Pass | GSFC12556 | CHO | 24H | 177.0 | AIR | [9 empty] | GASKET SEAL
CHO-SEAL 1285 SILVER/ALUM FILLED SILICONE | RFI/EMI Shield | 0.62 | 0 | 0.09 | 0.35 | 1986 | Pass | GSFC15251 | CHO | [12 empty] | RFI/EMI SHIELD
CHO-SEAL 1285 SILVER/ALUM FILLED SILICONE | RFI/EMI Shield | 0.12 | 0 | 0.01 | 0.06 | 1986 | Pass | GSFC15585 | CHO | 24H | 177.0 | AIR | [9 empty] | RFI/EMI SHIELD
CHO-SEAL 1285 SILVER/ALUM FILLED SILICONE | Gasket | 0.32 | 0 | 0.11 | 0.24 | 1997 | Rationale Code B (up to 0.25 sq-in) | GSFC24482 | CHO | [12 empty] | GASKET
CHO-SEAL 1285 SILVER/ALUM FILLED SILICONE | Gasket | 0.11 | 0 | 0.03 | 0.06 | 1997 | Pass | GSFC24485 | CHO | 24H | 177.0 | AIR | [9 empty] | GASKET
CHO-SEAL 1285 SILVER/ALUM FILLED SILICONE BLUE/F | Gasket | 0.27 | 0 | 0.11 | 0.26 | 2000 | Rationale Code B (up to 0.25 sq-in) | GSFC27472 | CHO | [12 empty] | GASKET
CHO-SEAL 1287 AG COATED ALUM FILLED FLUOROSILICONE | Gasket | 0.63 | 0 | 0.03 | 0.33 | 1985 | Pass | GSFC15165 | CHO | [12 empty] | GASKET
CHO-SEAL 1298 (SILVER/ALUMINUM FILLED SILICONE) EMI SHIELDING | RFI/EMI Shield | 0.12 | 0 | 0.02 | 0.08 | 2003 | Pass | GSFC28381 | CHO | [12 empty] | RFI/EMI SHIELD
CHO-SEAL 2020 AG COATED ALUM FILLED SILICONE BLUE | Gasket | 0.29 | 0 | 0.06 | 0.2 | 1986 | Pass | GSFC15239 | CHO | [12 empty] | GASKET
CHO-SEAL EX4337-64-1 FILLED SILICONE 125 GRADE | Conductive Gasket | 0.26 | 0 | 0.1 | 0.25 | 1988 | Pass | GSFC17226 | CHO | [12 empty] | COND GASKET
CHO-SEAL EX4370-10-2 FILLED SILICONE 125 GRADE | Conductive Gasket | 0.21 | 0 | 0.09 | 0.2 | 1988 | Pass | GSFC17228 | CHO | [12 empty] | COND GASKET
CHO-SEAL S6304E | Conductive Elastomer | 0.25 | 0 | 0.12 | 0.23 | 1996 | Rationale Code B (up to 0.25 sq-in) | GSFC23907 | CHO | 15M | 177.0 | AIR | 3H | 200.0 | AIR | [6 empty] | COND ELASTOMER
CHO-SEAL S6304E | Conductive Elastomer | 0.17 | 0 | 0.09 | 0.15 | 1996 | Pass | GSFC23958 | CHO | 15M | 177.0 | AIR | 3H | 200.0 | AIR | 8H | 150.0 | AIR |  |  |  | COND ELASTOMER
CHO-SEAL S6305 ELECTRICALLY CONDUCTIVE GASKET | Gasket | 0.38 | 0 | 0.17 | 0.35 | 2015 | Rationale Code B (up to 0.25 sq-in) | GSFC35511 | PCH | 3H | 70.0 | AIR | [9 empty] | GASKET
CHO-SEAL S6305E | Conductive Elastomer | 0.31 | 0 | 0.13 | 0.29 | 1996 | Rationale Code B (up to 0.25 sq-in) | GSFC23910 | CHO | 15M | 177.0 | AIR | 3H | 200.0 | AIR | [6 empty] | COND ELASTOMER
CHO-SEAL S6305E | Conductive Elastomer | 0.15 | 0 | 0.09 | 0.13 | 1996 | Pass | GSFC23961 | CHO | 15M | 177.0 | AIR | 3H | 200.0 | AIR | 8H | 150.0 | AIR |  |  |  | COND ELASTOMER
CHO-SEAL S6370E | Conductive Elastomer | 0.41 | 0 | 0.13 | 0.39 | 1996 | Rationale Code B (up to 0.25 sq-in) | GSFC23913 | CHO | 15M | 177.0 | AIR | 3H | 200.0 | AIR | [6 empty] | COND ELASTOMER
CHO-SEAL S6370E | Conductive Elastomer | 0.19 | 0 | 0.1 | 0.17 | 1996 | Pass | GSFC23964 | CHO | 15M | 177.0 | AIR | 3H | 200.0 | AIR | 8H | 150.0 | AIR |  |  |  | COND ELASTOMER
CHO-SHIELD 4968/F | Conformal Coat | 0.67 | 0 | 0.43 | 0.65 | 1996 | Rationale Code B (up to 0.25 sq-in) | GSFC23703 | CHO | 1H | 225.0 | AIR | 1H | 66.0 | AIR | 2H | 127.0 | AIR |  |  |  | CONFORMAL COAT
CHO-SHIELD 596 A/B AS 100/37 BW SILVER EPOXY COATING | Paint | 1.2 | 0 | 0.02 | 1.06 | 1997 | Rationale Code A (up to 2 sq-in) | GSFC24717 | CHO | 2H | 25.0 | AIR | 1H | 65.0 | AIR | 1H | 94.0 |  |  |  |  | PAINT
CHO-SHRINK BOOT 71-02-7004-1000 AG COND INNER SURF | Shrink Tubing | 0.98 |  | 0.22 | 0.98 | 1973 | Rationale Code B (up to 0.25 sq-in) | GSFC04746 | CHO | [12 empty] | SHRINK TUBING
CHO-SHRINK R TUBE 70-21-0003-0004 HEAT GUN SHRINK | Shrink Tubing | 0.56 | 0 | 0.03 | 0.51 | 1987 | Pass | GSFC16319 | CHO | [12 empty] | SHRINK TUBING
CHO-SHRINK TUBING SILVER COND IN/SUR HEAT GUN SHRINK | Shrink Tubing | 0.7 | 0 | 0.1 | 0.64 | 1979 | Pass | GSFC10170 | CHO | [12 empty] | SHRINK TUBING
CHO-SHRINK TUBING SILVER COND INNER SURFACE | Shrink Tubing | 0.61 |  | 0.06 | 0.61 | 1972 | Pass | GSFC04606 | CHO | 5M | 121.0 | AIR | [9 empty] | SHRINK TUBING
CHO-SHRINK TUBING SILVER COND INNER SURFACE | Shrink Tubing | 0.65 |  | 0.11 | 0.65 | 1973 | Rationale Code B (up to 0.25 sq-in) | GSFC04968 | CHO | 0.5M | 121.0 | AIR | [9 empty] | SHRINK TUBING
CHO-SIL 1401 SILVER FILLED SILICONE | Gasket | 0.92 | 0 | 0.37 | 0.92 | 1986 | Rationale Code B (up to 0.25 sq-in) | GSFC15213 | CHO | [12 empty] | GASKET
CHO-SIL 1401 SILVER FILLED SILICONE | Gasket | 0.2 | 0 | 0.11 | 0.2 | 1986 | Rationale Code B (up to 0.25 sq-in) | GSFC15588 | CHO | 24H | 177.0 | AIR | [9 empty] | GASKET
CHO-SIL 1401 SILVER FILLED SILICONE | Shield | 1.16 |  | 0.22 | 1.16 | 1972 | Rationale Code B (up to 0.25 sq-in) | GSFC03704 | CHO | [12 empty] | SHIELD
CHO-SIL 1401 SILVER FILLED SILICONE | Shield | 0.05 |  | 0.02 | 0.05 | 1972 | Pass | GSFC03706 | CHO | 24H | 177.0 | AIR | [9 empty] | SHIELD
CHO-SIL 1405 SILVER FILLED SILICONE | Gasket | 0.52 | 0 | 0.32 | 0.51 | 1986 | Rationale Code B (up to 0.25 sq-in) | GSFC15253 | CHO | [12 empty] | GASKET
CHO-SIL 1405 SILVER FILLED SILICONE | Gasket | 1.03 |  | 0.27 | 1.03 | 1971 | Rationale Code B (up to 0.25 sq-in) | GSFC02981 | CHO | [12 empty] | GASKET
CHO-SIL 1405 SILVER FILLED SILICONE | Shield | 0.06 |  | 0.02 | 0.06 | 1972 | Pass | GSFC03708 | CHO | 24H | 177.0 | AIR | [9 empty] | SHIELD
CHO-SIL 1485 AG COATED ALUM FILLED SILICONE | Gasket | 0.36 | 0 | 0.08 | 0.18 | 1985 | Pass | GSFC15167 | CHO | [12 empty] | GASKET
CHO-STRAP INSULATED GROUND STRAP | Ground Strap | 6.54 | 0 | 3.17 | 6.29 | 1991 | Rationale Code B (up to 0.25 sq-in) | GSFC20034 | CHO | [12 empty] | GROUND STRAP
CHO-THERM 16-15-1616-1671 LOT ZB414 WHITE SILICONE | Thermal Control | 0.32 | 0 | 0.08 | 0.29 | 1984 | Pass | GSFC13957 | CHO | [12 empty] | THERM CONTROL
CHO-THERM 1641 THERM COND CPND LT GRAY SILICONE | Thermal Control | 0.53 | 0 | 0.15 | 0.52 | 1987 | Rationale Code B (up to 0.25 sq-in) | GSFC16508 | CHO | 7D | 25.0 | AIR | [9 empty] | THERM CONTROL
CHO-THERM 1642 A/B AS 100/3 BW FILLED BLUE SILICONE | Thermal Control | 0.4 | 0 | 0.18 | 0.4 | 1981 | Rationale Code B (up to 0.25 sq-in) | GSFC11761 | CHO | 7D | 25.0 | AIR | [9 empty] | THERM CONTROL
CHO-THERM 1642 A/B AS 100/3 PBW LT GRAY SILICONE | Adhesive | 0.42 | 0 | 0.17 | 0.39 | 1990 | Rationale Code B (up to 0.25 sq-in) | GSFC18817 | CHO | 6H | 65.0 | AIR | [9 empty] | ADHESIVE
CHO-THERM 1646 THERM CONTROL SHEET SILICONE BLUE | Thermal Control | 0.64 | 0 | 0.1 | 0.64 | 2000 | Pass | GSFC27343 | CHO | [12 empty] | THERMAL CONTROL
CHO-THERM 1661 THERM COND SHEET WHITE SILICONE | Thermal Control | 0.76 | 0 | 0.08 | 0.76 | 1980 | Pass | GSFC11093 | CHO | [12 empty] | THERM CONTROL
CHO-THERM 1661 THERM COND SHEET WHITE SILICONE | Thermal Control | 0.1 | 0 | 0.06 | 0.09 | 1980 | Pass | GSFC11240 | CHO | 24H | 175.0 | AIR | [9 empty] | THERM CONTROL
CHO-THERM 1663 THERM COND SHEET WHITE SILICONE | Thermal Control | 1.53 | 0 | 0.14 | 1.42 | 1980 | Rationale Code B (up to 0.25 sq-in) | GSFC11096 | CHO | [12 empty] | THERM CONTROL
CHO-THERM 1663 THERM COND SHEET WHITE SILICONE | Thermal Control | 0.26 | 0 | 0.05 | 0.2 | 1980 | Pass | GSFC11243 | CHO | 24H | 175.0 | AIR | [9 empty] | THERM CONTROL
CHO-THERM 1664 THERM COND SHEET - BLUE 7.5 MIL THICK | Dielectric | 0.45 | 0 | 0.13 | 0.41 | 1976 | Rationale Code B (up to 0.25 sq-in) | GSFC07334 | CHO | [12 empty] | DIELECTRIC
CHO-THERM 1671 | Thermal Isolation | 0.08 | 0 | 0.04 | 0.07 | 2007 | Pass | GSFC30280 | CHO | 24H | 150.0 | E-2 | [9 empty] | THERMAL ISOLATION
CHO-THERM 1671 | Thermal Isolation | 0.04 | 0 | 0.01 | 0.03 | 2007 | Pass | GSFC30283 | CHO | 24H | 175.0 | E-2 | [9 empty] | THERMAL ISOLATION
CHO-THERM 1671 THERM COND SHEET - WHITE SILICONE | Elastomer | 0.04 | 0 | 0.01 | 0.03 | 1978 | Pass | GSFC09656 | CHO | 24H | 175.0 | AIR | [9 empty] | ELASTOMER
CHO-THERM 1671 THERM COND SHEET WHITE SILICONE | Thermal Control | 0.76 | 0 | 0.07 | 0.76 | 1980 | Pass | GSFC11099 | CHO | [12 empty] | THERM CONTROL
CHO-THERM 1671 THERM COND SHEET WHITE SILICONE | Thermal Control | 0.1 | 0 | 0.05 | 0.09 | 1980 | Pass | GSFC11246 | CHO | 24H | 175.0 | AIR | [9 empty] | THERM CONTROL
CHO-THERM 1671 THERM COND SHEET WHITE SILICONE | Thermal Control | 0.4 | 0 | 0.15 | 0.38 | 1993 | Rationale Code B (up to 0.25 sq-in) | GSFC21387 | CHO | [12 empty] | THERM CONTROL
CHO-THERM 1671 THERM COND SHEET WHITE SILICONE | Thermal Control | 0.71 | 0 | 0.14 | 0.69 | 1994 | Rationale Code B (up to 0.25 sq-in) | GSFC21804 | CHO | [12 empty] | THERM CONTROL
CHO-THERM 1671 THERM COND SHEET WHITE SILICONE | Thermally-Conductive | 0.17 | 0 | 0.06 | 0.16 | 1996 | Pass | GSFC23496 | CHO | [12 empty] | THERMAL COND
CHO-THERM 1671 THERM COND SHEET/ADHESIVE REMOVED | Thermal Control | 0.6 | 0 | 0.27 | 0.57 | 1984 | Rationale Code B (up to 0.25 sq-in) | GSFC13801 | CHO | [12 empty] | THERM CONTROL
CHO-THERM 1671 THERM COND WHITE SILICONE | Thermal Control | 0.23 | 0 | 0.07 | 0.22 | 1995 | Pass | GSFC22822 | CHO | [12 empty] | THERM CONTROL
CHO-THERM 1671 THERMAL COND SHEET WHITE SILICONE | Thermally-Conductive | 0.03 | 0 | 0.01 | 0.02 | 1995 | Pass | GSFC22534 | CHO | 18H | 200.0 | AIR | [9 empty] | THERMAL COND
CHO-THERM 1671 THERMAL COND SHEET WHITE SILICONE | Thermally-Conductive | 0.06 | 0 | 0.05 | 0.05 | 1995 | Pass | GSFC22537 | CHO | 18H | 150.0 | AIR | [9 empty] | THERMAL COND
CHO-THERM 1673 THERM COND SHEET GREEN SILICONE | Thermal Control | 1.18 | 0 | 0.1 | 1.14 | 1980 | Rationale Code A (up to 2 sq-in) | GSFC11117 | CHO | [12 empty] | THERM CONTROL
CHO-THERM 1673 THERM COND SHEET GREEN SILICONE | Thermal Control | 0.11 | 0 | 0.04 | 0.1 | 1980 | Pass | GSFC11249 | CHO | 24H | 175.0 | AIR | [9 empty] | THERM CONTROL
CHO-THERM 1674 THERM COND SHEET BLUE SILICONE | Thermal Control | 0.45 | 0 | 0.2 | 0.43 | 1980 | Rationale Code B (up to 0.25 sq-in) | GSFC11330 | CHO | [12 empty] | THERM CONTROL
CHO-THERM 1674 THERM COND SHEET BLUE SILICONE | Thermal Control | 0.12 | 0 | 0.01 | 0.09 | 1980 | Pass | GSFC11372 | CHO | 24H | 175.0 | AIR | [9 empty] | THERM CONTROL
CHO-THERM 1677 ONE SIDE ACRYLIC ADH/F | Thermally-Conductive Sheet | 0.2 | 0 | 0.01 | 0.18 | 1993 | Pass | GSFC21597 | CHO | [12 empty] | THERM COND SHEET
CHO-THERM 1677 THERM COND SHEET WHITE FLUOROSILICONE | Thermal Control | 0.57 | 0 | 0.01 | 0.47 | 1980 | Pass | GSFC11405 | CHO | [12 empty] | THERM CONTROL
CHO-THERM 1678 FILLED SILICONE SHEET | Thermal Control | 0.55 | 0 | 0.12 | 0.53 | 1984 | Rationale Code B (up to 0.25 sq-in) | GSFC14172 | CHO | [12 empty] | THERM CONTROL
CHO-THERM 1678 THERM COND SHEET PINK W/ADH FILM/F | Thermal Control | 0.43 | 0 | 0.1 | 0.38 | 1987 | Pass | GSFC16079 | CHO | [12 empty] | THERM CONTROL
CHO-THERM 1679 2 SIDE ACRYLIC ADH/F SANDWICH | Gasket | 0.42 | 0 | 0.07 | 0.4 | 1993 | Pass | GSFC21549 | CHO | [12 empty] | GASKET
CHO-THERM 1679 THERM COND SHEET YELLOW SILICONE | Thermal Control | 0.4 | 0 | 0.1 | 0.39 | 1987 | Pass | GSFC16652 | CHO | [12 empty] | THERM CONTROL
CHO-THERM 1680 THERM COND SHEET KAPTON/SILICONE/ADH | Thermal Control | 1.27 | 0 | 0.23 | 1.11 | 1987 | Rationale Code B (up to 0.25 sq-in) | GSFC16628 | CHO | [12 empty] | THERM CONTROL
CHO-THERM 62-15-1010-1671 | Thermal Elastomer | 0.37 | 0 | 0.14 | 0.36 | 2010 | Rationale Code B (up to 0.25 sq-in) | GSFC31864 | CHO | [12 empty] | THERMAL ELASTOMER
CHO-THERM 62-15-1616-1671 LOT ZB47 W/ADH REMOVED | Thermal Control | 0.56 | 0 | 0.24 | 0.55 | 1984 | Rationale Code B (up to 0.25 sq-in) | GSFC13963 | CHO | [12 empty] | THERM CONTROL
CHO-THERM 62-15-1616-1671 LOT ZB47 W/ADHESIVE | Thermal Control | 0.6 | 0 | 0.22 | 0.58 | 1984 | Rationale Code B (up to 0.25 sq-in) | GSFC13960 | CHO | [12 empty] | THERM CONTROL
CHO-THERM 66-10-1600-1700 PAD WITH PS ADH/F | Absorbant | 0.5 | 0 | 0.18 | 0.48 | 1997 | Rationale Code B (up to 0.25 sq-in) | GSFC24957 | CHO | [12 empty] | ABSORBANT
CHO-THERM A-274 AL203 FILLED SILICONE/ALUM/ADH/F | Gasket | 0.48 | 0 | 0.17 | 0.47 | 1993 | Rationale Code B (up to 0.25 sq-in) | GSFC21313 | CHO | [12 empty] | GASKET
CHO-THERM A274/F/ALCOHOL WIPED/GREEN | Sheet | 0.46 | 0 | 0.13 | 0.43 | 1995 | Rationale Code B (up to 0.25 sq-in) | GSFC22630 | CHO | 24H | 71.0 | AIR | [9 empty] | SHEET
CHO-THERM A274/F/GREEN | Sheet | 0.39 | 0 | 0.11 | 0.35 | 1995 | Rationale Code B (up to 0.25 sq-in) | GSFC22633 | CHO | [12 empty] | SHEET
CHO-THERM A574 THERM-A-GAP AL 0.04 INCH | Gasket | 0.58 | 0 | 0.23 | 0.58 | 1997 | Rationale Code B (up to 0.25 sq-in) | GSFC24458 | CHO | [12 empty] | GASKET
CHO-THERM T-274 AL2O3 FILLED SILICONE FIBERGLASS | Gasket | 0.44 | 0 | 0.17 | 0.43 | 1989 | Rationale Code B (up to 0.25 sq-in) | GSFC18462 | CHO | [12 empty] | GASKET
CHO-THERM T-500 BORON NITRIDE FILLED SILICONE GREEN | Thermal Control | 0.56 | 0 | 0.16 | 0.54 | 1993 | Rationale Code B (up to 0.25 sq-in) | GSFC21337 | CHO | [12 empty] | THERM CONTROL
CHO-THERM T-500 BORON NITRIDE FILLED SILICONE/ADH/F | Thermal Control | 0.44 | 0 | 0.11 | 0.41 | 1993 | Rationale Code B (up to 0.25 sq-in) | GSFC21327 | CHO | [12 empty] | THERM CONTROL
CHO-THERM T174 THERM-A-GAP FIBERGLASS 0.04 INCH | Gasket | 0.5 | 0 | 0.2 | 0.46 | 1997 | Rationale Code B (up to 0.25 sq-in) | GSFC24455 | CHO | [12 empty] | GASKET
CHO-THERM T444, THERMALLY CONDUCTIVE, NON-SILICONE CONDUCTOR | Electrical Insulator | 0.53 | 0 | 0 | 0.18 | 2012 | Pass | GSFC33106 | PCH | [12 empty] | ELECTRICAL INSULATOR
CHO-THERM T609 THERM COND ELASTOMER INSULATOR | Thermal Control | 0.35 | 0 | 0.15 | 0.33 | 1998 | Rationale Code B (up to 0.25 sq-in) | GSFC25348 | CHO | [12 empty] | THERMAL CONTROL
CHO-THERM T609 THERM COND ELASTOMER INSULATOR W PSA | Thermal Control | 0.31 | 0 | 0.12 | 0.28 | 1998 | Rationale Code B (up to 0.25 sq-in) | GSFC25345 | CHO | [12 empty] | THERMAL CONTROL
CHO-THERM V-THERM 0.02 INCH THERM COND ELASTOMER | Gasket | 4.78 | 0 | 3.07 | 4.78 | 1997 | Rationale Code B (up to 0.25 sq-in) | GSFC24461 | CHO | [12 empty] | GASKET
CHOMERICS 1009 | Thermal Gasket | 0.4 | 0 | 0.15 | 0.38 | 2006 | Rationale Code B (up to 0.25 sq-in) | GSFC29644 | CHO | [12 empty] | THERMAL GASKET
CHOMERICS 4220 SILVER FILLED SILICONE GREASE | Conductive Grease | 0.57 |  | 0.1 | 0.57 | 1973 | Pass | GSFC04744 | CHO | [12 empty] | COND GREASE
CHOMERICS CCH-36-101 COPPER FOIL/COND ACRYLIC TAPE | EMI Shield Tape | 0.11 | 0 | 0.02 | 0.08 | 2003 | Pass | GSFC28354 | CHO | [12 empty] | EMI SHIELD TAPE
CHOMERICS CCJ-36-201ALUMINUM FOIL/COND ACRYLIC TAPE | EMI Shield Tape | 0.17 | 0 | 0.02 | 0.11 | 2003 | Pass | GSFC28357 | CHO | [12 empty] | EMI SHIELD TAPE
CHOMERICS CCK-36-101 TIN PLATED COPPER FOIL/COND ACRYLIC TAPE | EMI Shield Tape | 0.11 | 0 | 0.02 | 0.08 | 2003 | Pass | GSFC28351 | CHO | [12 empty] | EMI SHIELD TAPE
CHOMERICS HOT MELT CONDUCTIVE ADHESIVE FILM | Adhesive Film | 1.96 | 0 | 0.34 | 1.72 | 1981 | Rationale Code B (up to 0.25 sq-in) | GSFC11654 | CHO | [12 empty] | ADHESIVE FILM
CHOMERICS SOFT SHIELD 4800 WITH PRESSURE SENSITIVE ADHESIVE | Gasket | 12.76 | 0 | 7.89 | 12.31 | 2005 | Rationale Code B (up to 0.25 sq-in) | GSFC29191 | CHO | [12 empty] | GASKET
CHOMERICS SOFT SHIELD 4800 WITHOUT PRESSURE SENSITIVE ADHESIVE | Gasket | 13.7 | 0 | 7.74 | 13.28 | 2005 | Rationale Code B (up to 0.25 sq-in) | GSFC29194 | CHO | [12 empty] | GASKET
CHOSEAL 1285 GASKET MATERIAL | Gasket | 0.2 | 0 | 0.09 | 0.17 | 2007 | Pass | GSFC30133 | CHO | [12 empty] | GASKET
CHOSEAL CONNECTOR GASKET - METALASTIC 04-0102 | Gasket | 0.66 | 0 | 0.2 | 0.65 | 2011 | Rationale Code B (up to 0.25 sq-in) | GSFC32449 | CHO | [12 empty] | GASKET
CHOSEAL CONNECTOR GASKET - PORCUPINE METALASTIC 04-0102 | Gasket | 0.55 | 0 | 0.16 | 0.54 | 2011 | Rationale Code B (up to 0.25 sq-in) | GSFC32452 | CHO | [12 empty] | GASKET
CHR 1867 GRAY CLOTH SUPPORTED SILICONE FILM/SHEET | Thermal Control | 0.19 | 0 | 0.08 | 0.17 | 1982 | Pass | GSFC12751 | CHR | [12 empty] | THERM CONTROL
CHR 1869 GRAY CLOTH SUPPORTED SILICONE FILM/SHEET | Thermal Control | 0.37 | 0 | 0.14 | 0.36 | 1983 | Rationale Code B (up to 0.25 sq-in) | GSFC13057 | CHR | [12 empty] | THERM CONTROL
CHR 5707 BLACK VITON/GLASS FABRIC FILM | Film | 0.52 | 0 | 0.23 | 0.5 | 1984 | Rationale Code B (up to 0.25 sq-in) | GSFC13597 | CHR | [12 empty] | FILM
CHR RUBBER TAPE (COMPOSITION UNKNOWN) | Insulating Tape | 0.52 | 0 | 0.04 | 0.32 | 2004 | Pass | GSFC29068 | STG | [12 empty] | INSULATING TAPE
CHROME BLACK PLATED ALUMINUM | Coating | 0.28 |  | 0.03 | 0.28 | 1969 | Pass | GSFC01600 | GSC | [12 empty] | COATING
CHROME BLACK PLATED ALUMINUM | Coating | 1.09 |  | 0.01 | 1.09 | 1969 | Rationale Code A (up to 2 sq-in) | GSFC01663 | GSC | [12 empty] | COATING
CHROMERICS 1009 12 X 12 THERMAL GASKET | Thermal Pad | 0.38 | 0 | 0.14 | 0.36 | 2006 | Rationale Code B (up to 0.25 sq-in) | GSFC29833 | CRS | 30M | 65.0 | VAC | [9 empty] | THERMAL PAD
CI-6/BA-42 AS 10/2.3 BW EPOXY COIL IMPREGNANT | Impregnant | 0.83 | 0 | 0 | 0.45 | 1986 | Pass | GSFC15530 | BAC | 4H | 100.0 | AIR | [9 empty] | IMPREGNANT
CI-6/BA-45 AS 10/2.3 BW EPOXY COIL IMPREGNANT | Impregnant | 0.56 | 0 | 0 | 0.2 | 1986 | Pass | GSFC16010 | BAC | 4H | 100.0 | AIR | [9 empty] | IMPREGNANT
CI-6/BA-45 AS 10/2.3 BW EPOXY COIL IMPREGNANT | Impregnant | 0.64 | 0 | 0.02 | 0.32 | 1987 | Pass | GSFC16103 | BAC | 7D | 25.0 | AIR | [9 empty] | IMPREGNANT
CIBA TOOL SL-5195 EPOXY/ACRYLATE ESTER BLEND | Molding Compound | 3.94 | 0 | 0.08 | 3.94 | 1998 | Rationale Code B (up to 0.25 sq-in) | GSFC25930 | CIB | [12 empty] | MOLDING COMPOUND
CIBATOOL SL 5170 ONE COMPONENT EPOXY PHOTO CURABLE | Epoxy | 1.64 | 0 | 0.04 | 1 | 1998 | Pass | GSFC25324 | CIB | [12 empty] | EPOXY
CICOIL FLEXX-SIL 700X70 WITH GLIDERITE (NON-OUTGASSED) | Potting | 0.65 | 0 | 0.07 | 0.26 | 2014 | Pass | GSFC35160 | CIC | [12 empty] | POTTING
CICOIL FLEXX-SIL 700X70 WITH GLIDERITE (OUTGASSED) | Potting | 0.55 | 0 | 0.02 | 0.14 | 2014 | Pass | GSFC35157 | CIC | [12 empty] | POTTING
CICOIL SILICONE CABLE INSUL | Cable Insul | 0.24 |  | 0 | 0.24 | 1969 | Pass | GSFC01345 | CIC | [12 empty] | CABLE INSUL
CIRCALOK 6715, SOLVENT FREE SILICONE RUBBER | Potting Compound | 1.63 | 0 | 0.33 | 1.55 | 2012 | Rationale Code B (up to 0.25 sq-in) | GSFC33544 | LOR | 24H | 25.0 | AIR | [9 empty] | POTTING COMPOUND
CIRCALOK 6715, SOLVENT FREE SILICONE RUBBER | Potting Compound | 1.32 | 0 | 0.41 | 1.28 | 2012 | Rationale Code B (up to 0.25 sq-in) | GSFC33673 | HCC | 6H | 150.0 | AIR | 24H | 125.0 | AIR | [6 empty] | POTTING COMPOUND
CIRCLE K705 TAPE POLYPROPYLENE FILM/2 SIDE ACR ADH/F | Tape, Double-Sided | 10.5 |  | 4.72 | 10.5 | 1973 | Rationale Code B (up to 0.25 sq-in) | GSFC05032 | KAS | [12 empty] | 2 SIDED TAPE
CIRCUIT BOARD COMPOSITE NEMA G10 MICA/CE 1155 | Circuit Board | 0.48 | 0 | 0.01 | 0.39 | 1974 | Pass | GSFC05978 | RCA | [12 empty] | CIRCUIT BOARD
CIRCUIT BOARD MATERIAL (KOREAN MANUFACTURED) | Laminate | 0.45 | 0 | 0.01 | 0.3 | 2010 | Pass | GSFC32014 | ZZZ | [12 empty] | LAMINATE
CIRCUIT INTERRUPT PAD | Laminate | 1.48 | 0 | 0.03 | 1.2 | 1975 | Rationale Code A (up to 2 sq-in) | GSFC06398 | MOT | [12 empty] | LAMINATE
CIRLEX PART #KAP-CL-HN-20 LOT # ID262 DAT MFG 06/16/06 | Thick Kapton | 1.25 | 0 | 0 | 0.51 | 2007 | Pass | GSFC30286 | FLK | [12 empty] | THICK KAPTON
CIRLEX PAT # KAP-CL-HN-20 LOT # ID262-000 DATE MFG: 06-16-06 | Thick Kapton (Polyimide) | 1.22 | 0 | 0 | 0.36 | 2007 | Pass | GSFC30076 | FLK | [12 empty] | THICK KAPTON (POLYIMIDE)
CL-522 EPOXY LAMINATING FILM | Film Adhesive | 0.31 | 0 | 0.09 | 0.31 | 1983 | Pass | GSFC13401 | CHO | [12 empty] | FILM ADHESIVE
CLAMP CUSHION WHITE SILICONE MS21919 WCH 4 | Cushion | 0.65 | 0 | 0.33 | 0.64 | 1994 | Rationale Code B (up to 0.25 sq-in) | GSFC22186 | WAR | [12 empty] | CUSHION
CLAMP CUSHION WHITE SILICONE MS21919 WCH 8 | Cushion | 0.12 | 0 | 0.03 | 0.06 | 1994 | Pass | GSFC22189 | WAR | 30H | 200.0 | E-2 | [9 empty] | CUSHION
CLAMP CUSHION WHITE SILICONE MS21919 WCH 8 | Cushion | 0.11 | 0 | 0.03 | 0.05 | 1994 | Pass | GSFC22192 | WAR | 48H | 200.0 | E-2 | [9 empty] | CUSHION
CLAMP CUSHION WHITE SILICONE MS21919 WCH 9 | Cushion | 0.07 | 0 | 0.01 | 0.04 | 1994 | Pass | GSFC22195 | SFR | 30H | 200.0 | E-2 | [9 empty] | CUSHION
CLAMP CUSHION WHITE SILICONE MS21919 WCH 9 | Cushion | 0.07 | 0 | 0.03 | 0.03 | 1994 | Pass | GSFC22198 | SFR | 48H | 200.0 | E-2 | [9 empty] | CUSHION
CLAMP CUSHION, WHITE SILICONE MS21919 WCH9 | Cushion | 0.42 | 0 | 0 | 0.02 | 2006 | Pass | GSFC29752 | JMP | 24H | 200.0 | E-5 | [9 empty] | CUSHION
CLAMP WIRE BUNDLE TA 11C62 WD10 FIBERGLASS/SILICONE | Clamp | 0.48 | 0 | 0.23 | 0.46 | 1977 | Rationale Code B (up to 0.25 sq-in) | GSFC08574 | TAM | [12 empty] | CLAMP
CLAMP WIRE BUNDLE TA 11C62 WD10 FIBERGLASS/SILICONE | Clamp | 0.36 | 0 | 0.21 | 0.33 | 1977 | Rationale Code B (up to 0.25 sq-in) | GSFC08576 | TAM | 3H | 149.0 | AIR | [9 empty] | CLAMP
CLAMP WIRE BUNDLE TA 11C62 WD10 FIBERGLASS/SILICONE | Clamp | 0.14 | 0 | 0.09 | 0.12 | 1977 | Pass | GSFC08618 | TAM | 24H | 177.0 | AIR | [9 empty] | CLAMP
CLAREMONT LOW-K 200 POLYIMIDE OPEN CELL FOAM | Foam | 2.11 | 1 | 0 | 0.62 | 2001 | Pass | GSFC27775 | CLC | [12 empty] | FOAM
CLARIANT PRELECT TPS 50 G2 SILVER INK | Nano Ink | 0.18 | 0 | 0.02 | 0.01 | 2018 | Pass | GSFC36135 | CLA | [12 empty] | NANO INK
CLARK FOAM 1234 POLYURETHANE - WHITE ALCOHOL WASH | Foam | 0.85 | 0 | 0.03 | 0.85 | 1978 | Pass | GSFC08984 | CFP | 24H | 100.0 | AIR | [9 empty] | FOAM
CLEAN CLASS 100AT CLEAR FILM ANTISTATIC | Antistatic Film | 0.77 | 0 | 0.18 | 0.76 | 2001 | Rationale Code B (up to 0.25 sq-in) | GSFC27511 | EME | [12 empty] | ANTISTATIC FILM
CLEANSEAL T1 CLEAN ROOM SUITABLE ADHESIVE/SEALANT | Sealant | 19.39 | 0 | 4.49 | 19.08 | 2007 | Rationale Code B (up to 0.25 sq-in) | GSFC30310 | CLD | 24H | 25.0 | AIR | [9 empty] | SEALANT
CLEAR EPOXY COATING | Film | 4.09 | 0 | 0.13 | 3.49 | 2008 | Rationale Code B (up to 0.25 sq-in) | GSFC30598 | MIM | [12 empty] | FILM
CLEAR EPOXY ENCAPSULANT FROM LED PART NO. HLMP-CE-15-WZC00 FROM AVAGO TECHNOLOGIES | Encapsulant | 0.52 | 0 | 0 | 0.3 | 2008 | Pass | GSFC30592 | AVG | [12 empty] | ENCAPSULANT
CLICK BOND CABLE TIE MOUNT #CB3019 | Tie Mount | 0.6 | 0 | 0 | 0.37 | 2010 | Pass | GSFC32161 | CLB | [12 empty] | TIE MOUNT
CLICK BOND CABLE TIE MOUNT #CB4019, BLUE FLUOROPOLYMER | Tie Mount | 0.02 | 0 | 0 | 0.01 | 2010 | Pass | GSFC32149 | CLB | [12 empty] | TIE MOUNT
CLICK BOND CABLE TIE MOUNT #CB4019, CARBON EPOXY BASEPLATE | Tie Mount | 1.2 | 0 | 0.01 | 0.7 | 2010 | Pass | GSFC32152 | CLB | [12 empty] | TIE MOUNT
CLICK BOND CABLE TIE MOUNT #CB4019, PSA ADHESIVE | Tie Mount | 1.66 | 0 | 0.03 | 1.16 | 2010 | Rationale Code A (up to 2 sq-in) | GSFC32158 | CLB | [12 empty] | TIE MOUNT
CLICK BOND CABLE TIE MOUNT #CB4019, SADDLE, CLEAR FLUOROPOLYMER | Tie Mount | 0.17 | 0 | 0 | 0.02 | 2010 | Pass | GSFC32155 | CLB | [12 empty] | TIE MOUNT
CLICK BOND NUT PLATE ELASTOMERIC ROD | Fixture | 1.17 | 0 | 0.45 | 1.1 | 2007 | Rationale Code B (up to 0.25 sq-in) | GSFC30454 | CLB | [12 empty] | FIXTURE
CLMD CIRCUIT BOARD CONSTRAINED LAYER DAMPING MATERIA | Damper | 2.79 | 0 | 0.76 | 2.65 | 1996 | Rationale Code B (up to 0.25 sq-in) | GSFC23883 | BCU | [12 empty] | DAMPER
CLMD CIRCUIT BOARD CONSTRAINED LAYER DAMPING MATERIA | Damper | 2.42 | 0 | 0.61 | 2.31 | 1996 | Rationale Code B (up to 0.25 sq-in) | GSFC23886 | BCU | 18H | 90.0 | AIR | [9 empty] | DAMPER
CLOTH BLACK POLYESTER STYLE 1825 | Cloth | 0.25 | 0 | 0.02 | 0.21 | 1985 | Pass | GSFC14578 | KOM | [12 empty] | CLOTH
CLOTH TFE COATED FIBERGLAS STYLE 16781 TYPE S | Cloth | 0.48 | 0 | 0.27 | 0.47 | 1977 | Rationale Code B (up to 0.25 sq-in) | GSFC08273 | STE | [12 empty] | CLOTH
CLTE-AT - CERAIC/PTFE MICROWAVE COMPOSITE | Circuit Board Material | 0.04 | 0 | 0 | 0.04 | 2011 | Pass | GSFC32833 | ARL4 | [12 empty] | CIRCUIT BOARD MATERIAL
CLTE-XT; FIBERGLASS REINFORCED, CERAMIC FILLEDPTFE COMPOSITE | Circuit Boards | 0.02 | 0 | 0 | 0.01 | 2006 | Pass | GSFC29824 | ARL | >1H | 350.0 | [10 empty] | CIRCUIT BOARDS
CLTPF#36 POLYMER FLUX PROPRIETARY MATERIAL | Coating | 1.72 | 0 | 0.08 | 1.42 | 2000 | Rationale Code A (up to 2 sq-in) | GSFC27067 | ANG | [12 empty] | COATING
CLTPF#76 POLYMER FLUX PROPRIETARY MATERIAL | Coating | 1.64 | 0 | 0.02 | 1.32 | 2000 | Rationale Code A (up to 2 sq-in) | GSFC27070 | ANG | [12 empty] | COATING
CMC 10 ADHESIVE FILM THERMOSETTING | Adhesive Film | 1.02 |  | 0.03 | 1.02 | 1971 | Rationale Code A (up to 2 sq-in) | GSFC02943 | CMC | 30M | 165.0 | AIR | [9 empty] | ADH FILM
CMI 108-50 ONE PART FROZEN THERM COND EPOXY | Potting | 3.51 | 0 | 0.63 | 3.35 | 1994 | Rationale Code B (up to 0.25 sq-in) | GSFC21759 | CMI | 4H | 120.0 | AIR | [9 empty] | POTTING
CMI 111-36 ONE PART PROZEN LOW SHRINK EPOXY | Potting | 1.68 | 0 | 0.02 | 1.43 | 1994 | Rationale Code A (up to 2 sq-in) | GSFC21762 | CMI | 1H | 95.0 | AIR | [9 empty] | POTTING
COAST EPOXY PREPREG F161-83-108-B | Adhesive Film | 0.46 |  | 0.01 | 0.46 | 1971 | Pass | GSFC03189 | CMS | 2H | 163.0 | AIR | 1H | 149.0 | AIR | 2H | 204.0 | AIR |  |  |  | ADH FILM
COAST EPOXY PREPREG F161-83-1P08/20 | Adhesive Film | 0.66 |  | 0.12 | 0.66 | 1971 | Rationale Code B (up to 0.25 sq-in) | GSFC03191 | CMS | 2H | 163.0 | AIR | [9 empty] | ADH FILM
COAST EPOXY/GLASS PREPREG F161-83-1PO8/20 | Laminate | 0.29 |  | 0.01 | 0.29 | 1971 | Pass | GSFC03323 | CMS | 165M | 163.0 | AIR | [9 empty] | LAMINATE
COATES IMAGECURE XV501T-4 (M) MATTE GREEN | Solder Mask | 1.36 | 0 | 0.03 | 0.9 | 1997 | Pass | GSFC24807 | WLG | 90M | 180.0 | PSI | [9 empty] | SOLDER MASK
COATES IMAGECURE XV501T-4 (SM) SEMI MATTE GREEN | Solder Mask | 1.36 | 0 | 0.03 | 0.98 | 1997 | Pass | GSFC24804 | WLG | 65M | 220.0 | PSI | [9 empty] | SOLDER MASK
COATES IMAGECURE XV501T-4 (SM) SEMI MATTE GREEN | Solder Mask | 1.3 | 0 | 0.03 | 0.96 | 1997 | Pass | GSFC24810 | WLG | 90M | 177.0 | PSI | [9 empty] | SOLDER MASK
COATING - CABLE - CLEAR | Coating | 1.19 | 0 | 0.16 | 0.84 | 1974 | Rationale Code B (up to 0.25 sq-in) | GSFC06067 | ZZZ | [12 empty] | COATING
COATING 5459 OVER PRIMER 6362 | Paint Composite | 6.91 |  | 0.2 | 6.91 | 1969 | Rationale Code B (up to 0.25 sq-in) | GSFC01204 | HSD | 7D | 25.0 | AIR | [9 empty] | PAINT COMPOSITE
COATING 5459/CAT 6201 AS 1/1 BV FLAT BLACK EPOXY | Paint | 7.51 |  | 0.32 | 7.51 | 1969 | Rationale Code B (up to 0.25 sq-in) | GSFC01201 | HSD | 7D | 25.0 | AIR | [9 empty] | PAINT
COATING RED HI VOLT CAPACITOR | Coating | 0.74 | 0 | 0.01 | 0.66 | 1986 | Pass | GSFC15780 | TUS | [12 empty] | COATING
CODED TARGET 1 INCH X 1 INCH PSA/F | Target | 2.75 | 0 | 0.21 | 2.53 | 2003 | Rationale Code B (up to 0.25 sq-in) | GSFC28561 | GED | [12 empty] | TARGET
CODIT 7216 REFLECTIVE COATING | Paint | 2.11 |  | 0.19 | 2.11 | 1971 | Rationale Code B (up to 0.25 sq-in) | GSFC02717 | MMM | 24H | 25.0 | AIR | [9 empty] | PAINT
COHRLASTIC 1877 THERM COND SILICONE COATED FABRIC | Coated Fabric | 0.2 | 0 | 0.04 | 0.16 | 1988 | Pass | GSFC17013 | CHR | [12 empty] | COATED FABRIC
COHRLASTIC 1879 THERM COND SILICONE COATED FABRIC | Coated Fabric | 0.15 | 0 | 0.03 | 0.12 | 1988 | Pass | GSFC17016 | CHR | [12 empty] | COATED FABRIC
COHRLASTIC 300 SILICONE RUBBER SHEET GEN PURPOSE | Gasket | 1.21 | 0 | 0.58 | 1.19 | 1983 | Rationale Code B (up to 0.25 sq-in) | GSFC12985 | CHR | [12 empty] | GASKET
COHRLASTIC 3111 GLASS REINF SILICONE FILM WHITE | Film-Cloth | 0.31 | 0 | 0.07 | 0.29 | 1988 | Pass | GSFC17288 | CHR | [12 empty] | FILM-CLOTH
COHRLASTIC 3320 GLASS REINF SILICONE RUBBER SHEET | Gasket | 0.63 | 0 | 0.27 | 0.59 | 1983 | Rationale Code B (up to 0.25 sq-in) | GSFC12988 | CHR | [12 empty] | GASKET
COHRLASTIC 400 SILICONE RUBBER | Gasket | 0.32 | 0 | 0.11 | 0.26 | 1998 | Rationale Code B (up to 0.25 sq-in) | GSFC25306 | CHR | [12 empty] | GASKET
COHRLASTIC 400 SILICONE RUBBER | Gasket | 0.11 | 0 | 0.03 | 0.02 | 1998 | Pass | GSFC25309 | CHR | 24H | 200.0 | AIR | [9 empty] | GASKET
COHRLASTIC 400 SILICONE RUBBER SHEET GEN PURPOSE | Gasket | 1.07 | 0 | 0.43 | 1.04 | 1983 | Rationale Code B (up to 0.25 sq-in) | GSFC13060 | CHR | [12 empty] | GASKET
COHRLASTIC 500 SILICONE RUBBER | Gasket | 0.24 | 0 | 0.09 | 0.22 | 1995 | Pass | GSFC23116 | CHR | 48H | 177.0 | E-1 | 200H | 30.0 | E-6 | [6 empty] | GASKET
COHRLASTIC 500 SILICONE RUBBER SHEET | Spacer | 0.26 | 0 | 0.13 | 0.24 | 1978 | Rationale Code B (up to 0.25 sq-in) | GSFC10005 | CHR | 48H | 140.0 | AIR | [9 empty] | SPACER
COHRLASTIC 500 SILICONE RUBBER SHEET | Spacer | 1.9 | 0 | 0.59 | 1.87 | 1978 | Rationale Code B (up to 0.25 sq-in) | GSFC09990 | CHR | [12 empty] | SPACER
COHRLASTIC 500 SILICONE RUBBER SHEET RED | Gasket | 0.2 | 0 | 0.02 | 0.19 | 1985 | Pass | GSFC14914 | CHR | 24H | 204.0 | AIR | [9 empty] | GASKET
COHRlastic 500 Solid Silicone Rubber | Rubber and Elastomers | 0.06 | 0 | 0.03 | 0.04 | 2019 | Pass | GFC36576 | STG | 24H | 125.0 | 7.9x10ø? | 87H | 177.0 | AIR | [6 empty] | RUBBER AND ELASTOMERS
COHRLASTIC 600 SILICONE RUBBER SHEET GEN PURPOSE | Gasket | 0.81 | 0 | 0.34 | 0.8 | 1983 | Rationale Code B (up to 0.25 sq-in) | GSFC13021 | CHR | [12 empty] | GASKET
COHRLASTIC 700 SILICONE RUBBER SHEET | Sheet Material | 0.13 | 0 | 0.02 | 0.07 | 1999 | Pass | GSFC26080 | CHR | 24H | 200.0 | AIR | [9 empty] | SHEET MATERIAL
COHRLASTIC 700 SILICONE RUBBER SHEET GEN PURPOSE | Gasket | 0.45 | 0 | 0.15 | 0.42 | 1983 | Rationale Code B (up to 0.25 sq-in) | GSFC13063 | CHR | [12 empty] | GASKET
COHRLASTIC 9235 SILICONE RUBBER SHEET HIGH PERFORM | Gasket | 0.83 | 0 | 0.43 | 0.79 | 1983 | Rationale Code B (up to 0.25 sq-in) | GSFC12991 | CHR | [12 empty] | GASKET
COHRLASTIC 9255 SILICONE RUBBER SHEET HIGH PERFORM | Gasket | 0.77 | 0 | 0.29 | 0.68 | 1983 | Rationale Code B (up to 0.25 sq-in) | GSFC13066 | CHR | [12 empty] | GASKET
COHRLASTIC 9275 SILICONE RUBBER SHEET HIGH PERFORM | Gasket | 0.67 | 0 | 0.33 | 0.62 | 1983 | Rationale Code B (up to 0.25 sq-in) | GSFC13024 | CHR | [12 empty] | GASKET
COHRLASTIC 9855 SILICONE RUBBER SHEET HIGH PERFORM | Gasket | 0.55 | 0 | 0.18 | 0.54 | 1983 | Rationale Code B (up to 0.25 sq-in) | GSFC13033 | CHR | [12 empty] | GASKET
COHRLASTIC F-12 SILICONE FOAM GRAY FIRE BARRIER | Foam Fire Barrier | 1.1 | 0 | 0.42 | 1.1 | 1988 | Rationale Code B (up to 0.25 sq-in) | GSFC17374 | CHR | [12 empty] | FOAM FIRE BARRIER
COHRLASTIC F-12 SILICONE FOAM GRAY FIRE BARRIER | Foam Fire Barrier | 0.87 | 0 | 0.43 | 0.87 | 1988 | Rationale Code B (up to 0.25 sq-in) | GSFC17606 | CHR | [12 empty] | FOAM FIRE BARRIER
COHRLASTIC F-12 SILICONE FOAM GRAY FIRE BARRIER | Foam Fire Barrier | 0.29 | 0 | 0.22 | 0.29 | 1988 | Rationale Code B (up to 0.25 sq-in) | GSFC17608 | CHR | 4H | 204.0 | AIR | [9 empty] | FOAM FIRE BARRIER
COHRLASTIC F-12 SILICONE FOAM GRAY FIRE BARRIER | Foam Fire Barrier | 0.06 | 0 | 0.03 | 0.06 | 1989 | Pass | GSFC17974 | CHR | 4H | 250.0 | AIR | [9 empty] | FOAM FIRE BARRIER
COHRLASTIC F-12 SILICONE FOAM GRAY FIRE BARRIER | Foam Fire Barrier | 0.25 | 0 | 0.19 | 0.25 | 1990 | Rationale Code B (up to 0.25 sq-in) | GSFC19264 | CHR | 24H | 200.0 | AIR | [9 empty] | FOAM FIRE BARRIER
COHRLASTIC F-12 SILICONE GRAY FOAM | Foam | 1.08 | 0 | 0.56 | 1.07 | 1993 | Rationale Code B (up to 0.25 sq-in) | GSFC21293 | CHR | [12 empty] | FOAM
COHRLASTIC F-12 SILICONE GRAY FOAM | Foam | 0.25 | 0 | 0.18 | 0.24 | 1993 | Rationale Code B (up to 0.25 sq-in) | GSFC21295 | CHR | 48H | 200.0 | AIR | [9 empty] | FOAM
COHRLASTIC F-12 SILICONE GRAY FOAM | Foam | 0.06 | 0 | 0 | 0.05 | 1993 | Pass | GSFC21475 | CHR | 72H | 175.0 | E-5 | [9 empty] | FOAM
COHRLASTIC GE RTF 762 GRAY SILICONE FOAM | Insulation | 0.78 | 0 | 0.41 | 0.78 | 1989 | Rationale Code B (up to 0.25 sq-in) | GSFC17886 | CHR | [12 empty] | INSULATION
COHRLASTIC R-10404 GREEN SILICONE FOAM | Damper | 0.35 | 0 | 0.11 | 0.34 | 1995 | Rationale Code B (up to 0.25 sq-in) | GSFC23011 | CHR | [12 empty] | DAMPER
COHRLASTIC R10404 GRAY SILICONE SPONGE | Damper | 0.09 | 0 | 0 | 0.09 | 1990 | Pass | GSFC19405 | CHR | 24H | 200.0 | E-2 | [9 empty] | DAMPER
COHRLASTIC R10404 GRAY SILICONE SPONGE | Damper | 0.26 | 0 | 0.11 | 0.25 | 1990 | Rationale Code B (up to 0.25 sq-in) | GSFC19429 | CHR | [12 empty] | DAMPER
COHRLASTIC R10404 GRAY SILICONE SPONGE | Damper | 0.26 | 0 | 0.12 | 0.24 | 1990 | Rationale Code B (up to 0.25 sq-in) | GSFC19432 | CHR | 24H | 100.0 | E-2 | [9 empty] | DAMPER
COHRLASTIC R10404 GRAY SILICONE SPONGE | Damper | 0.11 | 0 | 0.04 | 0.1 | 1990 | Pass | GSFC19435 | CHR | 24H | 150.0 | E-2 | [9 empty] | DAMPER
COHRLASTIC R10450 GLASS REINF DARK GRAY SILICONE | Damper | 0.49 | 0 | 0.24 | 0.47 | 1983 | Rationale Code B (up to 0.25 sq-in) | GSFC13015 | CHR | [12 empty] | DAMPER
COHRLASTIC R10450 GLASS REINF DARK GRAY SILICONE | Damper | 0.17 | 0 | 0.1 | 0.16 | 1986 | Pass | GSFC15711 | CHR | 24H | 177.0 | AIR | [9 empty] | DAMPER
COHRLASTIC R10450 GLASS REINF DARK GRAY SILICONE | Damper | 0.21 | 0 | 0.08 | 0.19 | 1987 | Pass | GSFC16322 | CHR | 24H | 190.0 | AIR | [9 empty] | DAMPER
COHRLASTIC R10460 DARK BLUE SILICONE SPONGE | Foam | 0.12 | 0 | 0.04 | 0.09 | 1988 | Pass | GSFC17452 | CHR | 24H | 190.0 | AIR | [9 empty] | FOAM
COHRLASTIC R10460 DARK BLUE SILICONE SPONGE SHEET | Damper | 0.45 | 0 | 0.18 | 0.44 | 1983 | Rationale Code B (up to 0.25 sq-in) | GSFC13018 | CHR | [12 empty] | DAMPER
COHRLASTIC R10470M RED SILICONE SPONGE | Damper | 0.03 | 0 | 0 | -0.01 | 1996 | Pass | GSFC23871 | SRC | 2H | 200.0 | AIR | 72H | 200.0 | E-1 | [6 empty] | DAMPER
COHRLASTIC R10470M RED SILICONE SPONGE | Damper | 0.32 | 0 | 0.07 | 0.3 | 1990 | Pass | GSFC18686 | CHR | [12 empty] | DAMPER
COHRLASTIC R10470M RED SILICONE SPONGE/ACR ADH/F | Damper | 0.32 | 0 | 0.07 | 0.26 | 1990 | Pass | GSFC18689 | CHR | 24H | 125.0 | AIR | [9 empty] | DAMPER
COHRLASTIC R10480 APSA1 SILICONE SPONGE MEDIUM/F | Damper | 0.29 | 0 | 0.12 | 0.24 | 1996 | Rationale Code B (up to 0.25 sq-in) | GSFC23568 | FUR | [12 empty] | DAMPER
COHRLASTIC R10480 APSA1 SILICONE SPONGE MEDIUM/F | Damper | 0.7 | 0 | 0.41 | 0.66 | 1996 | Rationale Code B (up to 0.25 sq-in) | GSFC23571 | FUR | 9H | 150.0 | E-1 | [9 empty] | DAMPER
COHRLASTIC R10480 APSA1 SILICONE SPONGE MEDIUM/F | Damper | 0.2 | 0 | 0.08 | 0.17 | 1996 | Pass | GSFC23574 | FUR | 24H | 125.0 | AIR | [9 empty] | DAMPER
COHRLASTIC R10480 BROWN SILICONE SPONGE | Damper | 0.09 | 0 | 0.02 | 0.08 | 1988 | Pass | GSFC17103 | CHR | 24H | 190.0 | AIR | [9 empty] | DAMPER
COHRLASTIC R10480 BROWN SILICONE SPONGE - MEDIUM | Damper | 0.61 | 0 | 0.31 | 0.58 | 1983 | Rationale Code B (up to 0.25 sq-in) | GSFC12958 | CHR | [12 empty] | DAMPER
COHRLASTIC R10480 BROWN SILICONE SPONGE - MEDIUM | Damper | 0.94 | 0 | 0.38 | 0.93 | 1983 | Rationale Code B (up to 0.25 sq-in) | GSFC13490 | CHR | [12 empty] | DAMPER
COHRLASTIC R10480 RED SILICONE SPONGE - SOFT | Damper | 0.67 | 0 | 0.38 | 0.64 | 1983 | Rationale Code B (up to 0.25 sq-in) | GSFC12982 | CHR | [12 empty] | DAMPER
COHRLASTIC R10480 RED SILICONE SPONGE - SOFT | Damper | 0.16 | 0 | 0.06 | 0.14 | 1983 | Pass | GSFC13284 | CHR | 100H | 100.0 | E-6 | [9 empty] | DAMPER
COHRLASTIC R10480 RED SILICONE SPONGE - SOFT | Damper | 0.25 | 0 | 0.11 | 0.23 | 1992 | Rationale Code B (up to 0.25 sq-in) | GSFC20614 | CHR | 96H | 80.0 | E-5 | [9 empty] | DAMPER
COHRLASTIC R10480 SPSA1 SILICONE SPONGE MEDIUM/F | Damper | 0.59 | 0 | 0.23 | 0.56 | 1996 | Rationale Code B (up to 0.25 sq-in) | GSFC23577 | FUR | [12 empty] | DAMPER
COHRLASTIC R10480 SPSA1 SILICONE SPONGE MEDIUM/F | Damper | 0.61 | 0 | 0.39 | 0.58 | 1996 | Rationale Code B (up to 0.25 sq-in) | GSFC23580 | FUR | 9H | 150.0 | E-1 | [9 empty] | DAMPER
COHRLASTIC R10480 SPSA1 SILICONE SPONGE MEDIUM/F | Damper | 0.32 | 0 | 0.12 | 0.3 | 1996 | Rationale Code B (up to 0.25 sq-in) | GSFC23583 | FUR | 24H | 125.0 | AIR | [9 empty] | DAMPER
COHRLASTIC R10490 BLUE FLUOROSILICONE SPONGE SHEET | Damper | 2.92 | 0 | 0.95 | 2.88 | 1992 | Rationale Code B (up to 0.25 sq-in) | GSFC20285 | CHR | [12 empty] | DAMPER
COHRLASTIC RFI GASKET 8016 ALUM CLOTH/NEOPRENE | RFI Gasket | 4.64 | 0 | 2.27 | 4.41 | 1983 | Rationale Code B (up to 0.25 sq-in) | GSFC13093 | CHR | [12 empty] | RFI GASKET
COHRLASTIC RFI GASKET 8020 ALUM CLOTH/NEOPRENE | RFI Gasket | 3.73 | 0 | 1.74 | 3.54 | 1983 | Rationale Code B (up to 0.25 sq-in) | GSFC13096 | CHR | [12 empty] | RFI GASKET
COHRLASTIC RFI GASKET 8516 ALUM CLOTH/SILICONE | RFI Gasket | 0.52 | 0 | 0.14 | 0.5 | 1983 | Rationale Code B (up to 0.25 sq-in) | GSFC13099 | CHR | [12 empty] | RFI GASKET
COHRLASTIC RFI GASKET 8520 ALUM CLOTH/SILICONE | RFI Gasket | 0.42 | 0 | 0.13 | 0.42 | 1983 | Rationale Code B (up to 0.25 sq-in) | GSFC13102 | CHR | [12 empty] | RFI GASKET
COHRLASTIC RUBBER R10470 #1 | Foam Rubber | 0.67 |  | 0.24 | 0.67 | 1968 | Rationale Code B (up to 0.25 sq-in) | GSFC00125 | CHR | 6H | 249.0 | AIR |  | 100.0 | E-6 | [6 empty] | FOAM RUBBER
COHRLASTIC RUBBER R10470 #2 | Foam Rubber | 0.72 |  | 0.32 | 0.72 | 1968 | Rationale Code B (up to 0.25 sq-in) | GSFC00128 | CHR | 6H | 249.0 | AIR | [9 empty] | FOAM RUBBER
COHRLASTIC RUBBER R10470 #3 | Foam Rubber | 0.56 |  | 0.33 | 0.56 | 1968 | Rationale Code B (up to 0.25 sq-in) | GSFC00131 | CHR | 6H | 249.0 | AIR | 96H | 79.0 | E-6 | [6 empty] | FOAM RUBBER
COHRLASTIC RUBBER R10470 #4 | Foam Rubber | 0.32 |  | 0.17 | 0.32 | 1967 | Rationale Code B (up to 0.25 sq-in) | GSFC00057 | CHR | 6H | 249.0 | AIR | 96H | 79.0 | E-5 | [6 empty] | FOAM RUBBER
COHRLASTIC RUBBER R10470 #5 | Foam Rubber | 0.4 |  | 0.25 | 0.4 | 1968 | Rationale Code B (up to 0.25 sq-in) | GSFC00101 | CHR | 6H | 249.0 | AIR | [9 empty] | FOAM RUBBER
COHRLASTIC RUBBER R10470 #5 RE-RUN | Foam Rubber | 0.41 |  | 0.14 | 0.41 | 1968 | Rationale Code B (up to 0.25 sq-in) | GSFC00170 | CHR | 6H | 249.0 | AIR | [9 empty] | FOAM RUBBER
COHRLASTIC RUBBER R10470 #5 RE-RUN | Foam Rubber | 0.38 |  | 0.19 | 0.38 | 1968 | Rationale Code B (up to 0.25 sq-in) | GSFC00231 | CHR | 6H | 249.0 | AIR | [9 empty] | FOAM RUBBER
COHRLASTIC RUBBER R10470 SILICONE SPONGE | Damper | 0.1 |  | 0.03 | 0.1 | 1973 | Pass | GSFC04724 | CHR | 24H | 204.0 | AIR | [9 empty] | DAMPER
COHRLASTIC RUBBER R10470 SILICONE SPONGE BROWN | Damper | 0.12 | 0 | 0.05 | 0.07 | 1982 | Pass | GSFC12730 | CHR | 24H | 182.0 | AIR | [9 empty] | DAMPER
COHRLASTIC TC-100U GRAY SILICONE SHEET 15 MILS | Gasket | 0.42 | 0 | 0.1 | 0.4 | 1990 | Pass | GSFC19407 | CHR | 30M | 110.0 | E-2 | 24H | 100.0 | E-2 | [6 empty] | GASKET
COHRLASTIC TC-100U GRAY SILICONE SHEET 15 MILS | Gasket | 0.22 | 0 | 0.09 | 0.2 | 1990 | Pass | GSFC19438 | CHR | 30M | 110.0 | E-2 | 24H | 100.0 | AIR | [6 empty] | GASKET
COHRLASTIC TC-100U GRAY SILICONE SHEET 15 MILS | Gasket | 0.4 | 0 | 0.13 | 0.38 | 1990 | Rationale Code B (up to 0.25 sq-in) | GSFC19474 | CHR | 30M | 110.0 | E-2 | 6H | 100.0 | E-2 | [6 empty] | GASKET
COIL FORM - CLEAR | Coil Form | 0.63 |  | 0.06 | 0.63 | 1974 | Pass | GSFC05815 | CMT | [12 empty] | COIL FORM
COIL FORM BASE - WHITE | Base | 0.52 |  | 0 | 0.52 | 1974 | Pass | GSFC05817 | CMT | [12 empty] | BASE
COIL FORM PHENOLIC | Coil Form | 4.76 |  | 0.88 | 4.76 | 1974 | Rationale Code B (up to 0.25 sq-in) | GSFC05791 | CMT | [12 empty] | COIL FORM
COLAD 984 A/B AS 3/1 BV WHITE QUICK SET EPOXY | Potting | 1.19 | 0 | 0.02 | 0.88 | 1977 | Pass | GSFC08519 | CCD | [12 empty] | POTTING
COLAD 984 A/B AS 3/1 BV WHITE QUICK SET EPOXY | Potting | 0.84 | 0 | 0.01 | 0.63 | 1977 | Pass | GSFC08522 | CCD | 16H | 100.0 | AIR | [9 empty] | POTTING
COLONY 101 WHITE PAINT RTV 602 BASE | Paint | 2.13 |  | 0.31 | 2.13 | 1968 | Rationale Code B (up to 0.25 sq-in) | GSFC00469 | GSC | 24H | 25.0 | AIR | [9 empty] | PAINT
COLONY 101 WHITE PAINT RTV 602 BASE | Paint | 0.41 |  | 0.12 | 0.41 | 1968 | Rationale Code B (up to 0.25 sq-in) | GSFC00572 | GSC | 24H | 70.0 | AIR | [9 empty] | PAINT
COMBO D CONNECTOR - BLACK POLYESTER, UL 94V-O | Connector | 0.06 | 0 | 0.01 | 0.04 | 2007 | Pass | GSFC30421 | CAN | [12 empty] | CONNECTOR
COMBO D CONNECTOR - WHITE TEFLON | Connector | 0.04 | 0 | 0.02 | 0.04 | 2007 | Pass | GSFC30424 | CAN | [12 empty] | CONNECTOR
COMPIMIDE 65FWR ONE PART BISMALEIMIDE AMBER | Lay-Up Adhesive | 2.54 | 0 | 0.01 | 1.61 | 1992 | Rationale Code A (up to 2 sq-in) | GSFC20312 | SHL | 2H | 121.0 | AIR | 3H | 171.0 | AIR | 5H | 210.0 | AIR | 5H | 232.0 | AIR | LAY-UP ADHESIVE
COMPOS-A-VAC BAGGING MATERIAL | Bag | 0.63 | 0 | 0.05 | 0.54 | 1995 | Pass | GSFC22405 | RCI | [12 empty] | BAG
COMPOSITE - T300 FABRIC WITH CYTEC FIBERITE 5276-1 EPOXY | Composite | 0.66 | 0 | 0.01 | 0.24 | 2002 | Pass | GSFC28048 | CYT | [12 empty] | COMPOSITE
Composite fabric T300 and M55J | Films and Sheet Materials | 0.62 | 0 | 0.01 | 0.49 | 2021 | Pass | GFC36876 |  | 24H | 125.0 | 2.3x10ø? | [9 empty] | FILMS AND SHEET MATERIALS
COMPOSITE HONEYCOMB - KEVLAR FACESHEET AND DUPONT N636 CORE | Honeycomb Core | 2.2 | 1 | 0.03 | 0.45 | 2006 | Pass | GSFC29704 | DUP | [12 empty] | HONEYCOMB CORE
COMPOSITE LAMINATE MP8206, BATCH # 20539 | Laminate | 0.49 | 0 | 0 | 0.38 | 2007 | Pass | GSFC30484 | ACG | [12 empty] | LAMINATE
COMPOUND V1164-75 O-RING | O-Ring | 0.18 | 0 | 0.02 | 0.1 | 2015 | Pass | GSFC35520 | PCH | [12 empty] | O-RING
CON/RTV-NI NICKEL FILLED SILICONE P/N 72-00035 | Conductive Adhesive | 1.26 | 0 | 0.17 | 1.06 | 1989 | Rationale Code B (up to 0.25 sq-in) | GSFC17998 | TEC | 7D | 25.0 | AIR | [9 empty] | COND ADHESIVE
CONAFLEX EA-50 POLYURETHANE FOAM ALCOHOL WASH | Insulation | 0.65 | 0 | 0.03 | 0.16 | 1974 | Pass | GSFC05996 | BLA | 8H | 100.0 | AIR | [9 empty] | INSULATION
CONAFLEX EA-50 POLYURETHANE FOAM W/ADH BACKING | Insulation | 8.86 | 0 | 3.17 | 8.84 | 1974 | Rationale Code B (up to 0.25 sq-in) | GSFC05951 | BLA | [12 empty] | INSULATION
CONAFLEX EA-50 POLYURETHANE FOAM W/O ADH BACKING | Insulation | 1.93 | 0 | 0.34 | 1.93 | 1974 | Rationale Code B (up to 0.25 sq-in) | GSFC05954 | BLA | [12 empty] | INSULATION
CONAP K-20 A/B AS 20/9 BW GRAY EPOXY | Adhesive | 0.75 |  | 0.05 | 0.75 | 1973 | Pass | GSFC05349 | CON | 2H | 50.0 | AIR | 30M | 85.0 | AIR | [6 empty] | ADHESIVE
CONAP K-26 WHITE EPOXY EQUAL LENGTHS FROM TUBES | Adhesive | 1.1 | 0 | 0.12 | 0.88 | 1983 | Rationale Code B (up to 0.25 sq-in) | GSFC12916 | CON | 2H | 65.0 | AIR | [9 empty] | ADHESIVE
Conap UC-23 | Adhesives | 3.41 | 0 | 0.49 | 2.59 | 2020 | Rationale Code B (up to 0.25 sq-in) | GFC36801 |  | 24H | 125.0 | 9.8x10ø? | [9 empty] | ADHESIVES
CONAPOXY DPFR-12622 BLACK EPOXY | Potting | 0.28 | 0 | 0.01 | 0.19 | 1990 | Pass | GSFC19189 | CON | 24H | 93.0 | AIR | [9 empty] | POTTING
CONAPOXY DPFR-12622 BLACK EPOXY | Potting | 0.28 | 0 | 0.01 | 0.19 | 1990 | Pass | GSFC19191 | CON | 24H | 125.0 | AIR | 4H | 150.0 | AIR | [6 empty] | POTTING
CONAPOXY FR-1610/CONACURE EA-039 AS 4/1 PBW TAN | Potting | 0.39 | 0 | 0.05 | 0.21 | 1992 | Pass | GSFC20279 | CON | 4H | 125.0 | AIR | [9 empty] | POTTING
CONAPOXY FR-1612/CONACURE EA-039 AS 4/1 PBW BLACK | Potting | 0.41 | 0 | 0.04 | 0.22 | 1992 | Pass | GSFC20282 | CON | 4H | 125.0 | AIR | [9 empty] | POTTING
CONASTIC AD-20 A/B AS 100/17.5 BW POLYURETHANE | Adhesive | 1.18 | 0 | 0.03 | 1 | 1984 | Pass | GSFC14214 | CON | 7D | 25.0 | AIR | [9 empty] | ADHESIVE
CONASTIC ST-115 A/B AS 100/17.5 BW THIXO URETHANE | Staking Compound | 0.75 | 0 | 0 | 0.59 | 1989 | Pass | GSFC18212 | CON | 5D | 25.0 | AIR | [9 empty] | STAKING CPND
CONASTIC ST-115 A/B AS 100/17.5 BW THIXO URETHANE | Staking Cpnc | 0.64 | 0 | 0.01 | 0.49 | 1989 | Pass | GSFC18214 | CON | 16H | 65.0 | AIR | [9 empty] | STAKING CPNC
CONATHANE 1M-1145 ONE COMPONENT LOT BNO2 | Coating | 1.84 | 0 | 0.09 | 1.32 | 1981 | Rationale Code A (up to 2 sq-in) | GSFC11902 | CON | 16H | 155.0 | AIR | [9 empty] | COATING
CONATHANE CE 1153 | Conformal Coat | 11.73 |  | 0.1 | 11.73 | 1972 | Rationale Code B (up to 0.25 sq-in) | GSFC04148 | CON | [12 empty] | CONF COAT
CONATHANE CE 1155 A/B AS 10/7 BW | Conformal Coat | 1.6 |  | 0.04 | 1.6 | 1972 | Rationale Code A (up to 2 sq-in) | GSFC03889 | CON | 30M | 25.0 | AIR | 3H | 66.0 | AIR | [6 empty] | CONF COAT
CONATHANE CE 1155 A/B AS 10/7 BW POLYURETHANE | Conformal Coat | 7.62 | 0 | 0.01 | 7.13 | 1987 | Rationale Code B (up to 0.25 sq-in) | GSFC16106 | CON | 7D | 25.0 | AIR | [9 empty] | CONF COAT
CONATHANE CE 1155 A/B AS 10/7 BW POLYURETHANE | Conformal Coat | 3.94 | 0 | 0.01 | 3.48 | 1987 | Rationale Code B (up to 0.25 sq-in) | GSFC16109 | CON | 24H | 60.0 | AIR | [9 empty] | CONF COAT
CONATHANE CE 1155 A/B AS 10/7 BW POLYURETHANE | Conformal Coat | 4.76 | 0 | 0.01 | 4.48 | 1987 | Rationale Code B (up to 0.25 sq-in) | GSFC16127 | CON | 24H | 25.0 | AIR | 24H | 60.0 | E-2 | [6 empty] | CONF COAT
CONATHANE CE 1155 A/B AS 10/7 BW W/DIAZO DYESTUFF | Conformal Coat | 14.88 |  | 0.01 | 14.88 | 1970 | Rationale Code B (up to 0.25 sq-in) | GSFC02381 | CON | 2H | 25.0 | AIR | 2H | 66.0 | AIR | [6 empty] | CONF COAT
CONATHANE CE 1155 A/B AS 10/7 PBW/DYE/F PROCESS CURE | Coating | 0.81 | 0 | 0.03 | 0.47 | 1993 | Pass | GSFC21124 | CON | [12 empty] | COATING
CONATHANE CE 1155 A/B/CELLOSOLVE ACETATE AS 10/7/3 | Conformal Coat | 1.3 |  | 0.08 | 1.3 | 1972 | Rationale Code A (up to 2 sq-in) | GSFC03891 | CON | 30M | 25.0 | AIR | 3H | 66.0 | AIR | [6 empty] | CONF COAT
CONATHANE CE 1155 FILM | Conformal Coat | 3.02 | 0 | 0.03 | 2.6 | 1980 | Rationale Code A (up to 2 sq-in) | GSFC10766 | CON | 3H | 60.0 | AIR | [9 empty] | CONF COAT
CONATHANE CE 1155-35 A/B AS 100/89 PBW/F | Conformal Coat | 8.95 | 0 | 0.22 | 8.6 | 1994 | Rationale Code B (up to 0.25 sq-in) | GSFC22015 | CON | 7D | 25.0 | AIR | [9 empty] | CONF COAT
CONATHANE CE 1155-35 A/B AS 51.6/48.4 PBW/F | Conformal Coat | 1.31 | 0 | 0.24 | 0.96 | 1993 | Rationale Code B (up to 0.25 sq-in) | GSFC21097 | CON | 10M | 25.0 | AIR | 15M | 49.0 | AIR | 3H | 60.0 | AIR |  |  |  | CONF COAT
CONATHANE CE 1155-35 A/B AS 51.6/48.4 PBW/F | Conformal Coat | 0.82 | 0 | 0.05 | 0.66 | 1993 | Pass | GSFC21599 | CON | 10M | 25.0 | AIR | 15M | 49.0 | AIR | 3H | 60.0 | AIR |  |  |  | CONF COAT
CONATHANE CE 1155-35 A/B AS 51.6/48.4 PBW/F | Conformal Coat | 0.66 | 0 | 0.03 | 0.48 | 1994 | Pass | GSFC22005 | CPM | 10M | 25.0 | AIR | 15M | 60.0 | AIR | 3H | 60.0 | AIR |  |  |  | CONF COAT
CONATHANE CE 1155-35 A/B AS 51.6/48.4 PBW/F | Conformal Coat | 8.18 | 0 | 0.25 | 7.8 | 1994 | Rationale Code B (up to 0.25 sq-in) | GSFC22012 | CON | 7D | 25.0 | AIR | [9 empty] | CONF COAT
CONATHANE CE 1155/AD-1147C PRIMER/F PROCESS CURE | Conformal Coat | 1.55 | 0 | 0.07 | 1.22 | 1994 | Rationale Code A (up to 2 sq-in) | GSFC22075 | CON | [12 empty] | CONF COAT
CONATHANE CE 1155/AD-1147C PRIMER/F PROCESS CURE | Conformal Coat | 1.66 | 0 | 0.15 | 1.37 | 1994 | Rationale Code B (up to 0.25 sq-in) | GSFC22177 | CON | [12 empty] | CONF COAT
CONATHANE CE 1155/AD-1147C PRIMER/F PROCESS CURE | Conformal Coat | 1.1 | 0 | 0.08 | 0.76 | 1994 | Pass | GSFC22261 | CON | 15M | 25.0 | AIR | 2H | 80.0 | AIR | [6 empty] | CONF COAT
CONATHANE CE 1155/CELLOSOLVE ACETATE GSFC PREP | Conformal Coat | 0.95 |  | 0.02 | 0.95 | 1971 | Pass | GSFC02763 | CON | [12 empty] | CONF COAT
CONATHANE CE 1155/CELLOSOLVE ACETATE MULTICURE | Conformal Coat | 0.81 |  | 0.05 | 0.81 | 1971 | Pass | GSFC02681 | CON | 10M | 25.0 | AIR | 15M | 49.0 | AIR | 3H | 60.0 | AIR |  |  |  | CONF COAT
CONATHANE CE 1155/PM ACETATE | Conformal Coat | 0.74 | 0 | 0.03 | 0.4 | 1986 | Pass | GSFC15552 | CON | 30M | 25.0 | AIR | 3.5H | 65.0 | AIR | [6 empty] | CONF COAT
CONATHANE CE 1164 MIL I 46058C TYPE UR 2 COATS/FOIL | Conformal Coat | 7.26 | 0 | 0 | 6.78 | 1975 | Rationale Code B (up to 0.25 sq-in) | GSFC07082 | CON | 24H | 25.0 | AIR | [9 empty] | CONF COAT
CONATHANE CE 1164 MIL I 46058C TYPE UR 2 COATS/FOIL | Conformal Coat | 1.95 | 0 | 0.07 | 1.87 | 1975 | Rationale Code A (up to 2 sq-in) | GSFC07133 | CON | 3H | 60.0 | AIR | 14D | 25.0 | AIR | [6 empty] | CONF COAT
CONATHANE CE 1164 ONE PART POLYURETHANE CLEAR/F | Coating | 6.33 | 0 | 0.03 | 6.13 | 2000 | Rationale Code B (up to 0.25 sq-in) | GSFC27376 | CON | 7D | 25.0 | AIR | [9 empty] | COATING
CONATHANE CE 1164 ONE PART POLYURETHANE CLEAR/F | Coating | 2.28 | 0 | 0.05 | 2.09 | 2000 | Rationale Code A (up to 2 sq-in) | GSFC27379 | CON | 1D | 25.0 | AIR | 1D | 65.0 | AIR | [6 empty] | COATING
CONATHANE CE 1170 - FLUORESCENT | Thermal Adhesive | 9.6 | 0 | 0.01 | 9.35 | 1982 | Rationale Code B (up to 0.25 sq-in) | GSFC12679 | CON | [12 empty] | THERM ADHESIVE
CONATHANE CE 1171 - FLUORESCENT | Thermal Adhesive | 9.32 | 0 | 0.09 | 9.01 | 1982 | Rationale Code B (up to 0.25 sq-in) | GSFC12682 | CON | [12 empty] | THERM ADHESIVE
CONATHANE CE 1175 ONE PART POLYURETHANE CLEAR/F | Conformal Coat | 7.73 | 0 | 0.06 | 7.26 | 1997 | Rationale Code B (up to 0.25 sq-in) | GSFC24479 | CON | [12 empty] | CONFORMAL COAT
CONATHANE CE 1175 ONE PART POLYURETHANE CLEAR/F | Conformal Coat | 1.95 | 0 | 0.05 | 1.54 | 1997 | Rationale Code A (up to 2 sq-in) | GSFC24512 | CON | 24H | 25.0 | AIR | 24H | 65.0 | AIR | [6 empty] | CONFORMAL COAT
CONATHANE CE 1175 WATER SOLUBLE URETHANE COATING/F | Conformal Coat | 1.43 | 0 | 0.1 | 0.86 | 1994 | Pass | GSFC22057 | CON | 1H | 25.0 | AIR | 4H | 85.0 | AIR | [6 empty] | CONF COAT
CONATHANE CE-1155 A/B AS 10/7 PBW/DYE PROCESS CURE | Coating | 6.44 | 0 | 0 | 6.1 | 1995 | Rationale Code B (up to 0.25 sq-in) | GSFC22459 | CON | 24H | 25.0 | AIR | 4H | 100.0 | AIR | [6 empty] | COATING
CONATHANE CE-1155 A/B AS 10/7 PBW/DYE PROCESS CURE | Conformal Coat | 4.58 | 0 | 0.02 | 4.2 | 1995 | Rationale Code B (up to 0.25 sq-in) | GSFC22645 | CON | 24H | 25.0 | PSI | 4H | 65.0 | AIR | [6 empty] | CONFORMAL COAT
CONATHANE CE-1155/COLORMATCH DR-2205 98/2 PBW UR B | Coating | 1.87 | 0 | 0 | 1.34 | 1995 | Rationale Code A (up to 2 sq-in) | GSFC22456 | CON | 24H | 25.0 | AIR | 4H | 100.0 | AIR | [6 empty] | COATING
CONATHANE CE-1155/COLORMATCH DR-2205 98/2 PBW UR B | Conformal Coat | 2.44 | 0 | 0.03 | 2.05 | 1995 | Rationale Code A (up to 2 sq-in) | GSFC22642 | CON | 24H | 25.0 | PSI | 4H | 65.0 | PSI | [6 empty] | CONFORMAL COAT
CONATHANE CE-1155/REACTINT 57AB 95/5 PBW BLACK UR A | Coating | 1.76 | 0 | 0.22 | 1.17 | 1995 | Rationale Code B (up to 0.25 sq-in) | GSFC22453 | CON | 24H | 25.0 | AIR | 4H | 100.0 | AIR | [6 empty] | COATING
CONATHANE CE-1155/REACTINT 57AB 95/5 PBW BLACK UR A | Conformal Coat | 3.64 | 0 | 0.04 | 3.58 | 1995 | Rationale Code B (up to 0.25 sq-in) | GSFC22639 | CON | 24H | 25.0 | PSI | 4H | 65.0 | PSI | [6 empty] | CONFORMAL COAT
CONATHANE CE-1155/S8 SOLVENT A/B/C AS 10/7/4 BW | Confromal Coat | 0.47 | 0 | 0.04 | 0.45 | 1996 | Pass | GSFC23847 | CON | 5H | 105.0 | AIR | [9 empty] | CONFROMAL COAT
CONATHANE CE-1175 ONE PART POLYURETHANE CLEAR/F | Conformal Coat | 2.8 | 0 | 0.74 | 2.33 | 1997 | Rationale Code B (up to 0.25 sq-in) | GSFC24614 | CON | 20H | 25.0 | AIR | 30H | 65.0 | E-1 | [6 empty] | CONFORMAL COAT
CONATHANE CE-1175 ONE PART POLYURETHANE CLEAR/F | Conformal Coat | 2.29 | 0 | 0.1 | 1.78 | 1997 | Rationale Code A (up to 2 sq-in) | GSFC24729 | CON | 7D | 25.0 | AIR | 48H | 65.0 | E-1 | [6 empty] | CONFORMAL COAT
CONATHANE CE1155, 10:7 PWB | Polyurethane Coating | 13.2 | 0 | 0 | 13.02 | 2012 | Rationale Code B (up to 0.25 sq-in) | GSFC33601 | HYS | 3H | 66.0 | AIR | [9 empty] | POLYURETHANE COATING
CONATHANE DP 9761 A/B AS 100/46.5 BW POLYURETHANE | Adhesive | 0.93 | 0 | 0.01 | 0.57 | 1980 | Pass | GSFC11036 | CON | 14D | 25.0 | AIR | [9 empty] | ADHESIVE
CONATHANE DPCE 14455 GREEN | Coating | 9.99 | 0 | 0.05 | 9.62 | 1991 | Rationale Code B (up to 0.25 sq-in) | GSFC19869 | CON | 10D | 25.0 | AIR | [9 empty] | COATING
CONATHANE EN 20 A/B AS 10/17 BW POLYURETHANE | Potting | 0.67 | 0 | 0.05 | 0.49 | 1987 | Pass | GSFC16130 | CON | 7D | 25.0 | AIR | [9 empty] | POTTING
CONATHANE EN 21/DP9761/DP9802 POLYURETHANE BLEND | Adhesive | 0.82 | 0 | 0.01 | 0.56 | 1980 | Pass | GSFC11120 | CON | 30D | 25.0 | AIR | [9 empty] | ADHESIVE
CONATHANE EN-11 A/B 100/55 BW POLYURETHANE ROSE | Encapsulation | 0.43 | 0 | 0 | 0.27 | 1995 | Pass | GSFC22468 | CON | 7D | 25.0 | AIR | [9 empty] | ENCAPSULATION
CONATHANE EN-11 A/B AS 100/55 BW | Potting | 0.33 | 0 | 0.02 | 0.21 | 1981 | Pass | GSFC11559 | CON | 24H | 60.0 | AIR | [9 empty] | POTTING
CONATHANE EN-11 A/B AS 100/55 BW | Potting | 0.36 | 0 | 0.02 | 0.24 | 1981 | Pass | GSFC11569 | CON | 24H | 60.0 | AIR | [9 empty] | POTTING
CONATHANE EN-11 A/B AS 100/55 BW | Potting | 0.41 | 0 | 0.01 | 0.3 | 1981 | Pass | GSFC11593 | CON | 24H | 60.0 | AIR | [9 empty] | POTTING
CONATHANE EN-11 A/B AS 100/55 BW (TIME STUDY) | Potting | 0.68 | 0 | 0.03 | 0.48 | 1984 | Pass | GSFC14148 | CON | 21D | 25.0 | AIR | [9 empty] | POTTING
CONATHANE EN-11 A/B AS 100/55 BW (TIME STUDY) | Potting | 0.71 | 0 | 0.05 | 0.51 | 1984 | Pass | GSFC14217 | CON | 64D | 25.0 | AIR | [9 empty] | POTTING
CONATHANE EN-11 A/B AS 100/55 BW POLYURETHANE | Potting | 0.27 | 0 | 0.01 | 0.17 | 1980 | Pass | GSFC11303 | CON | 10H | 60.0 | AIR | 24H | 60.0 | E-3 | [6 empty] | POTTING
CONATHANE EN-11 A/B AS 100/55 BW POLYURETHANE | Potting | 0.45 | 0 | 0.03 | 0.31 | 1984 | Pass | GSFC13945 | CON | 10D | 25.0 | AIR | [9 empty] | POTTING
CONATHANE EN-11 A/B AS 100/55 BW POLYURETHANE | Potting | 0.43 | 0 | 0.02 | 0.32 | 1976 | Pass | GSFC07571 | CON | 24H | 55.0 | AIR | [9 empty] | POTTING
CONATHANE EN-11 A/B AS 100/55 BW POLYURETHANE | Potting | 0.38 | 0 | 0.01 | 0.25 | 1976 | Pass | GSFC07973 | CON | 24H | 50.0 | AIR | [9 empty] | POTTING
CONATHANE EN-11 A/B AS 100/55 BW POLYURETHANE | Potting | 0.41 | 0 | 0.01 | 0.31 | 1977 | Pass | GSFC08675 | CON | 24H | 50.0 | AIR | [9 empty] | POTTING
CONATHANE EN-11 A/B AS 100/55 BW POLYURETHANE | Adhesive | 0.45 | 0 | 0.03 | 0.34 | 1977 | Pass | GSFC08759 | CON | 17H | 50.0 | AIR | [9 empty] | ADHESIVE
CONATHANE EN-11 A/B AS 100/55 BW POLYURETHANE | Adhesive | 0.45 | 0 | 0.03 | 0.33 | 1977 | Pass | GSFC08762 | CON | 24H | 45.0 | AIR | [9 empty] | ADHESIVE
CONATHANE EN-11 COATED CAPACITOR | Conformal Coat | 0.94 | 0 | 0.37 | 0.74 | 1984 | Rationale Code B (up to 0.25 sq-in) | GSFC13873 | APL | 16H | 80.0 | AIR | [9 empty] | CONF COAT
CONATHANE EN-11 OVER DK 1701 4 MILS | Coating | 0.44 | 0 | 0.16 | 0.38 | 1991 | Rationale Code B (up to 0.25 sq-in) | GSFC19495 | ZZZ | [12 empty] | COATING
CONATHANE EN-11 THINNED/SPRAYED/F | Conformal Coat | 0.62 | 0 | 0.08 | 0.48 | 1985 | Pass | GSFC14596 | CON | 16H | 25.0 | AIR | 48H | 60.0 | AIR | [6 empty] | CONF COAT
CONATHANE EN-11-RT A/B AS 10/5.5 BW POLYURETHANE | Potting | 0.4 | 0 | 0.01 | 0.26 | 1987 | Pass | GSFC16343 | CON | 7D | 25.0 | AIR | [9 empty] | POTTING
CONATHANE EN-11/CAB-O-SIL/L-174 | Potting | 0.68 | 0 | 0.09 | 0.55 | 1992 | Pass | GSFC20890 | CON | 10D | 25.0 | AIR | [9 empty] | POTTING
CONATHANE EN-11/CAB-O-SIL/TIO2 | Potting | 0.63 | 0 | 0.05 | 0.51 | 1992 | Pass | GSFC20896 | CON | 10D | 25.0 | AIR | [9 empty] | POTTING
CONATHANE EN-11/EN-4 A/B AS 100/55 BW POLYURETHANE | Potting | 0.49 | 0 | 0.04 | 0.33 | 1995 | Pass | GSFC23062 | CON | 2D | 25.0 | AIR | 72H | 65.0 | AIR | [6 empty] | POTTING
CONATHANE EN-11/EN-4 A/B AS 100/55 BW POLYURETHANE | Encapsulant | 0.81 | 0 | 0.1 | 0.7 | 1996 | Pass | GSFC23391 | CON | 16H | 50.0 | AIR | [9 empty] | ENCAPSULANT
CONATHANE EN-11/EN-4 A/B AS 100/55 BW POLYURETHANE | Encapsulant | 0.37 | 0 | 0.04 | 0.24 | 1996 | Pass | GSFC23394 | CON | 40H | 50.0 | AIR | [9 empty] | ENCAPSULANT
CONATHANE EN-11/EN-4 A/B AS 100/55 BW POLYURETHANE | Encapsulant | 0.77 | 0 | 0.03 | 0.64 | 1996 | Pass | GSFC23397 | CON | 1D | 80.0 | AIR | [9 empty] | ENCAPSULANT
CONATHANE EN-11/EN-4 A/B AS 100/55 BW POLYURETHANE | Encapsulant | 0.42 | 0 | 0.04 | 0.3 | 1996 | Pass | GSFC23403 | CON | 4D | 25.0 | AIR | 1D | 70.0 | AIR | [6 empty] | ENCAPSULANT
CONATHANE EN-11/SILFLAKE 135/HEXANE | Coating | 0.92 | 0 | 0.2 | 0.91 | 1992 | Rationale Code B (up to 0.25 sq-in) | GSFC20848 | CON | 10D | 25.0 | AIR | [9 empty] | COATING
CONATHANE EN-11/SILFLAKE 135/HEXANE | Coating | 0.95 | 0 | 0.16 | 0.91 | 1992 | Rationale Code B (up to 0.25 sq-in) | GSFC20893 | CON | 10D | 25.0 | AIR | 48H | 65.0 | AIR | [6 empty] | COATING
CONATHANE EN-11/SILFLAKE 135/HEXANE | Coating | 0.94 | 0 | 0.11 | 0.91 | 1992 | Rationale Code B (up to 0.25 sq-in) | GSFC20908 | CON | 10D | 25.0 | AIR | 24H | 65.0 | AIR | [6 empty] | COATING
CONATHANE EN-11/SILFLAKE 135/HEXANE | Coating | 0.9 | 0 | 0.09 | 0.88 | 1992 | Pass | GSFC20944 | CON | 10D | 25.0 | AIR | 24H | 75.0 | E-2 | [6 empty] | COATING
CONATHANE EN-11/SILFLAKE 135/HEXANE (WASHED 135) | Coating | 0.83 | 0 | 0.13 | 0.83 | 1993 | Rationale Code B (up to 0.25 sq-in) | GSFC20986 | CON | 10D | 25.0 | AIR | [9 empty] | COATING
CONATHANE EN-12 A/B AS 100/55 BW | Potting | 0.43 | 0 | 0.01 | 0.29 | 1976 | Pass | GSFC07904 | CON | 48H | 50.0 | AIR | [9 empty] | POTTING
CONATHANE EN-12 A/B AS 71.3/75 BW BUTADIENE URETHANE | Potting | 0.44 | 0 | 0.02 | 0.31 | 1976 | Pass | GSFC07547 | CON | 12H | 38.0 | AIR | 24H | 55.0 | AIR | [6 empty] | POTTING
CONATHANE EN-20 A/B AS 10/17 BW | Potting | 0.55 | 0 | 0.02 | 0.36 | 1986 | Pass | GSFC15648 | CON | 8H | 60.0 | AIR | [9 empty] | POTTING
CONATHANE EN-21 A/B AS 100/116 BW POLYURETHANE | Adhesive | 0.5 | 0 | 0.03 | 0.34 | 1981 | Pass | GSFC12055 | CON | 14D | 25.0 | AIR | [9 empty] | ADHESIVE
CONATHANE EN-21 A/B AS 100/116 BW POLYURETHANE | Potting | 0.91 | 0 | 0.02 | 0.83 | 1987 | Pass | GSFC16694 | CON | 14D | 25.0 | AIR | [9 empty] | POTTING
CONATHANE EN-21/DP9761/DP9802 BLEND (11.6) | Adhesive | 1.48 | 0 | 0.02 | 1.15 | 1981 | Rationale Code A (up to 2 sq-in) | GSFC12058 | CON | 14D | 25.0 | AIR | [9 empty] | ADHESIVE
CONATHANE EN-21/DP9761/DP9802 BLEND (116) | Adhesive | 0.9 | 0 | 0.01 | 0.55 | 1981 | Pass | GSFC12061 | CON | 14D | 25.0 | AIR | [9 empty] | ADHESIVE
CONATHANE EN-21/DP9761/DP9802 POLYURETHANE BLEND | Adhesive | 0.72 | 0 | 0.02 | 0.48 | 1980 | Pass | GSFC11407 | CON | 30D | 25.0 | AIR | [9 empty] | ADHESIVE
CONATHANE EN-24 A/B AS 100/82 BW POLYURETHANE | Adhesive | 0.57 | 0 | 0.04 | 0.39 | 1980 | Pass | GSFC10838 | CON | 7D | 25.0 | AIR | [9 empty] | ADHESIVE
CONATHANE EN-24 A/B AS 100/82 BW POLYURETHANE | Adhesive | 0.52 | 0 | 0.02 | 0.35 | 1980 | Pass | GSFC10841 | CON | 24H | 60.0 | AIR | [9 empty] | ADHESIVE
CONATHANE EN-4 A/B AS 100/17.5 BW 2% CARBON BLACK | Potting | 1.15 |  | 0.49 | 1.15 | 1973 | Rationale Code B (up to 0.25 sq-in) | GSFC05322 | CON | 24H | 80.0 | AIR | [9 empty] | POTTING
CONATHANE EN-4/EN-11 A/B AS 100/55 BW POLYURETHANE | Encapsulant | 0.65 | 0 | 0.02 | 0.46 | 1996 | Pass | GSFC23365 | CON | [12 empty] | ENCAPSULANT
CONATHANE EN-4/EN-11 A/B AS 100/55 BW POLYURETHANE | Encapsulant | 0.59 | 0 | 0.04 | 0.44 | 1996 | Pass | GSFC23442 | CON | 4D | 25.0 | AIR | 24H | 70.0 | AIR | [6 empty] | ENCAPSULANT
CONATHANE EN-4/EN-12 A/B AS 100/95 BW POLYURETHANE | Adhesive | 0.72 | 0 | 0.06 | 0.62 | 2000 | Pass | GSFC27253 | CON | 7D | 25.0 | AIR | [9 empty] | ADHESIVE
CONATHANE EN-5 A/B AS 100/17.5 BW POLYURETHANE | Potting | 0.78 |  | 0.02 | 0.78 | 1971 | Pass | GSFC03247 | CON | 7D | 25.0 | AIR | [9 empty] | POTTING
CONATHANE EN-7 A/B AS 100/17.5 BW POLYURETHANE | Potting | 0.32 | 0 | 0.01 | 0.17 | 1976 | Pass | GSFC07844 | CON | 20H | 25.0 | AIR | 24H | 60.0 | AIR | [6 empty] | POTTING
CONATHANE EN-9 POLYURETHANE | Potting | 0.35 | 0 | 0 | 0.16 | 1985 | Pass | GSFC14644 | CON | 24H | 65.0 | AIR | [9 empty] | POTTING
CONATHANE EN-9 POLYURETHANE | Potting | 0.37 | 0 | 0 | 0.19 | 1985 | Pass | GSFC14647 | CON | 16H | 85.0 | AIR | [9 empty] | POTTING
CONATHANE EN-9 POLYURETHANE | Potting | 0.32 | 0 | 0 | 0.15 | 1985 | Pass | GSFC14650 | CON | 8H | 95.0 | AIR | [9 empty] | POTTING
CONATHANE EN-9 POLYURETHANE | Potting | 0.39 | 0 | 0 | 0.27 | 1977 | Pass | GSFC08729 | CON | 30M | 25.0 | AIR | 8H | 93.0 | AIR | [6 empty] | POTTING
CONATHANE EN-9(0ZR)/M5/DS-1833 AS 100/17.5/5/.05 BW | Staking | 0.71 | 0 | 0.19 | 0.55 | 2000 | Rationale Code B (up to 0.25 sq-in) | GSFC27406 | CON | [12 empty] | STAKING
CONATHANE EN-9(OZR)/PC1344/M5/DS1833 100/17.5/5/.05 | Staking | 0.6 | 0 | 0.19 | 0.45 | 2000 | Rationale Code B (up to 0.25 sq-in) | GSFC27409 | CON | [12 empty] | STAKING
CONATHANE RN 1510/CONACURE AH18 AS 5/2 BW | Conformal Coat | 1.09 |  | 0.1 | 1.09 | 1970 | Rationale Code A (up to 2 sq-in) | GSFC01729 | CON | 20M | 149.0 | AIR | [9 empty] | CONF COAT
CONATHANE TU 801 A/B AS 100/51 BW POLYURETHANE | Adhesive | 2.95 | 0 | 0.49 | 2.29 | 1997 | Rationale Code B (up to 0.25 sq-in) | GSFC24470 | CON | 1H | 50.0 | AIR | 16H | 80.0 | AIR | [6 empty] | ADHESIVE
CONATHANE TU-601 POLYURETHANE | Potting | 3.96 | 0 | 0.93 | 3.26 | 1995 | Rationale Code B (up to 0.25 sq-in) | GSFC22684 | CON | 7D | 125.0 | AIR | [9 empty] | POTTING
CONATHANE TU-601 POLYURETHANE | Potting | 3.14 | 0 | 0.52 | 2.34 | 1995 | Rationale Code B (up to 0.25 sq-in) | GSFC22777 | CON | 7D | 25.0 | AIR | 48H | 100.0 | AIR | [6 empty] | POTTING
CONATHENE EN-11 OVER DK 1701 2 MILS | Coating | 0.46 | 0 | 0.17 | 0.4 | 1991 | Rationale Code B (up to 0.25 sq-in) | GSFC19498 | ZZZ | [12 empty] | COATING
CONDUCTIVE COATED SILICONE SPONGE | EMI Shield | 0.07 | 0 | 0.07 | 0 | 2011 | Pass | GSFC32695 | SRC | 4H | 125.0 | E-1 | [9 empty] | EMI SHIELD
CONDUCTIVE POLYMER 150,000 MW W/CO-AC | Antistatic Compound | 2.1 | 0 | 0 | 1.22 | 1988 | Rationale Code A (up to 2 sq-in) | GSFC17212 | GSC | [12 empty] | ANTI STATIC CPND
CONDUCTIVE POLYMER 150,000 MW WO/CO-AC | Antistatic Compound | 2.59 | 0 | 0.01 | 2.07 | 1988 | Rationale Code A (up to 2 sq-in) | GSFC17214 | GSC | [12 empty] | ANTI STATIC CPND
CONDUCTIVE POLYMER 20,OOO MW W/CO-AC | Antistatic Compound | 3.93 | 0 | 0 | 3 | 1988 | Rationale Code A (up to 2 sq-in) | GSFC17210 | GSC | [12 empty] | ANTI STATIC CPND
CONDUCTIVE SILICONE RUBBER NOLATO 8800 | EMI Shielding Gasket | 0.28 | 0 | 0.14 | 0.27 | 2017 | Rationale Code B (up to 0.25 sq-in) | GSFC35979 | NLT | [12 empty] | EMI SHIELDING GASKET
CONDUCTIVE URETHANE 75320 | Conductive Paint | 0.7 | 0 | 0.12 | 0.6 | 1992 | Rationale Code B (up to 0.25 sq-in) | GSFC20746 | SDS | 16H | 49.0 | AIR | [9 empty] | CONDUCTIVE PAINT
CONDUCTOR SPLICE NAS1744 SHRINKABLE-HEAT GUN | Connector | 0.25 | 0 | 0.03 | 0.23 | 1996 | Pass | GSFC23493 | RCC | [12 empty] | CONNECTOR
CONDULON 89-7 ANTISTATIC FILM BLACK #9436 | Film | 1.03 | 0 | 0.02 | 0.93 | 1981 | Pass | GSFC11944 | PVL | [12 empty] | FILM
CONDULON 89-7A ANTISTATIC FILM BLACK #9437 | Film | 0.86 | 0 | 0.02 | 0.76 | 1981 | Pass | GSFC11947 | PVL | [12 empty] | FILM
CONDULON ANTISTATIC FILM 2 MIL BLACK | Film | 0.88 | 0 | 0.03 | 0.44 | 1981 | Pass | GSFC11938 | PVL | [12 empty] | FILM
CONDULON ANTISTATIC FILM 4 MIL BLACK | Film | 0.76 | 0 | 0.02 | 0.44 | 1981 | Pass | GSFC11941 | PVL | [12 empty] | FILM
CONDULON CONDUCTIVE GRID BAG | Antistatic Film | 1.68 | 0 | 0.11 | 1.53 | 1985 | Rationale Code B (up to 0.25 sq-in) | GSFC14827 | PVL | [12 empty] | ANTI STATIC FILM
CONDULON LH86-13 STATIC DISSIPATIVE FILM - BLACK | Bagging | 0.68 | 0 | 0.07 | 0.14 | 1983 | Pass | GSFC13281 | PVL | [12 empty] | BAGGING
CONECTOR INSERT RED SILICONE PER GSFC-S-311-P-4/9 | Connector Insul | 0.27 | 0 | 0.09 | 0.18 | 1995 | Pass | GSFC22651 | AMP | [12 empty] | CONNECTOR INSUL
Conesys Connector M38999 Silicone Grommet, Proprietary Compound | Rubber and Elastomers | 0.32 | 0 | 0.14 | 0.3 | 2022 | Rationale Code B (up to 0.25 sq-in) | GFC37150 |  | 24H | 125.0 | 6.9x10ø? | [9 empty] | RUBBER AND ELASTOMERS
Conesys Connector M38999 Silicone Sealing Rings, Proprietary Compound | Rubber and Elastomers | 0.17 | 0 | 0.06 | 0.15 | 2022 | Pass | GFC37147 |  | 24H | 125.0 | 6.9x10ø? | [9 empty] | RUBBER AND ELASTOMERS
CONFOR FOAM | Damper | 1.07 | 0 | 0.22 | 0.66 | 1989 | Rationale Code B (up to 0.25 sq-in) | GSFC17954 | SCO | [12 empty] | DAMPER
CONFORMAL COATING MIL-C-55365/4 PROPRIETARY | Conformal Coat | 99.99 | 0 | 99.99 | 99.99 | 1982 | Rationale Code B (up to 0.25 sq-in) | GSFC12382 | ZZZ | [12 empty] | CONF COAT
CONFORMASK 2000 SERIES GREEN SOLDER MASK UV CURED | Solder Mask | 2.62 | 0 | 0.29 | 1.87 | 1991 | Rationale Code B (up to 0.25 sq-in) | GSFC19729 | DYN | 1H | 154.0 | AIR | [9 empty] | SOLDER MASK
CONN GASKET BLUE FLUOROSILICONE MIL R25988B II/1/60 | Conn Gasket | 1.22 | 0 | 0.18 | 1.13 | 1990 | Rationale Code B (up to 0.25 sq-in) | GSFC19123 | URI | [12 empty] | CONN GASKET
CONN GASKET BLUE FLUOROSILICONE MIL R25988B II/1/60 | Conn Gasket | 0.17 | 0 | 0.07 | 0.11 | 1990 | Pass | GSFC19180 | URI | 24H | 177.0 | E-2 | [9 empty] | CONN GASKET
CONN INSERT BREECH-LOK 64600 8717B BLACK MOLDED CPND | Conn Insul | 0.36 | 0 | 0.01 | 0.2 | 1988 | Pass | GSFC17234 | GHT | 24H | 180.0 | E-2 | [9 empty] | CONN INSUL
CONN INSERT BREECH-LOK 64600 8717B BLACK MOLDED CPND | Conn Insul | 0.39 | 0 | 0 | 0.25 | 1988 | Pass | GSFC17259 | GHT | [12 empty] | CONN INSUL
CONN INSERT BREECH-LOK 64600 8717B BLACK RETAIN RING | Conn Insul | 0.61 | 0 | 0.01 | 0.01 | 1988 | Pass | GSFC17236 | GHT | 24H | 180.0 | E-2 | [9 empty] | CONN INSUL
CONN INSERT BREECH-LOK 64600 8717B BLACK RETAIN RING | Conn Insul | 0.58 | 0 | 0.02 | 0.03 | 1988 | Pass | GSFC17262 | GHT | [12 empty] | CONN INSUL
CONN INSERT BREECH-LOK 64600 8717B RED FLUOROSILICONE | Conn Insul | 0.11 | 0 | 0.01 | 0.05 | 1988 | Pass | GSFC17232 | GHT | 24H | 180.0 | E-2 | [9 empty] | CONN INSUL
CONN INSERT BREECH-LOK 64600 8717B RED FLUOROSILICONE | Conn Insul | 0.81 | 0 | 0.22 | 0.78 | 1988 | Rationale Code B (up to 0.25 sq-in) | GSFC17256 | GHT | [12 empty] | CONN INSUL
CONN INSERT MS3102A-28-21P BLUE DAP | Conn Insert | 0.84 | 0 | 0.01 | 0.58 | 1990 | Pass | GSFC18943 | ABR | [12 empty] | CONN INSERT
CONN INSERT RED SILICONE MIL ZZ-R-765 GRADE 55/60 | Conn Insert | 0.04 | 0 | 0 | 0.01 | 1992 | Pass | GSFC20462 | CAT | 49H | 200.0 | E-7 | [9 empty] | CONN INSERT
CONN INSERT VIBRA LOK 166-40-XX-XXX FIBERITE E-2748 | Conn Insert | 0.4 | 0 | 0.01 | 0.29 | 1988 | Pass | GSFC17524 | CIN | [12 empty] | CONN INSERT
CONN INSERT VIBRA LOK 166-40-XX-XXX FS-3540 GROMMET | Conn Insert | 0.4 | 0 | 0.15 | 0.37 | 1988 | Rationale Code B (up to 0.25 sq-in) | GSFC17522 | CIN | [12 empty] | CONN INSERT
CONN INSERT VIBRA LOK 166-40-XX-XXX RETAINER RING | Conn Insert | 2.42 | 0 | 0.01 | 1.66 | 1988 | Rationale Code A (up to 2 sq-in) | GSFC17526 | CIN | [12 empty] | CONN INSERT
CONN INSUL 1-445169-0 BLUE POLYESTER MIL M-24519 | Conn Insul | 0.37 | 0 | 0.08 | 0.32 | 1992 | Pass | GSFC20555 | AMP | [12 empty] | CONN INSUL
CONN INSUL 1-445169-0 RED SILICONE | Conn Insul | 0.31 | 0 | 0.1 | 0.25 | 1992 | Pass | GSFC20558 | AMP | [12 empty] | CONN INSUL
CONN INSUL 211677-2 BLUE DAP MIL M-14 CLASS SDG-F | Conn Insul | 0.43 | 0 | 0 | 0.31 | 1992 | Pass | GSFC20561 | AMP | [12 empty] | CONN INSUL
CONN INSUL DC557/RTV162/SC845 GRAY GSC BAKE | Conn Insul | 0.09 | 0 | 0 | 0.07 | 1991 | Pass | GSFC20037 | ETI | 24H | 125.0 | E-6 | [9 empty] | CONN INSUL
CONN INSUL DC557/RTV162/SC845 GRAY GSC BAKE | Conn Insul | 0.08 | 0 | 0 | 0.06 | 1991 | Pass | GSFC20040 | ETI | 48H | 125.0 | E-6 | [9 empty] | CONN INSUL
CONN INSUL DC577/RTV162/SC845 GRAY | Conn Insul | 0.34 | 0 | 0.15 | 0.31 | 1991 | Rationale Code B (up to 0.25 sq-in) | GSFC19631 | ETI | 24H | 125.0 | E-6 | [9 empty] | CONN INSUL
CONN INSUL DC577/RTV162/SC845 GRAY | Conn Insul | 0.09 | 0 | 0.01 | 0.06 | 1991 | Pass | GSFC19751 | ETI | 48H | 125.0 | E-5 | [9 empty] | CONN INSUL
CONN INSUL DDMA 50913-320 BLUE ELASTOMER | Conn Insul | 0.36 | 0 | 0.11 | 0.31 | 1992 | Rationale Code B (up to 0.25 sq-in) | GSFC20549 | CAN | [12 empty] | CONN INSUL
CONN INSUL DDMA 50913-320 GREEN POLYMER | Conn Insul | 0.43 | 0 | 0.01 | 0.32 | 1992 | Pass | GSFC20552 | CAN | [12 empty] | CONN INSUL
CONN INSUL MIL-C38999 BROWN SILICONE | Conn Insul | 0.19 | 0 | 0.14 | 0.16 | 1991 | Rationale Code B (up to 0.25 sq-in) | GSFC20163 | ABR | 24H | 149.0 | E-2 | 4H | 100.0 | E-6 | [6 empty] | CONN INSUL
CONN INSUL MIL-C38999 FIBERITE PPS G3938 BLUE | Conn Insul | 0.34 | 0 | 0.01 | 0.19 | 1991 | Pass | GSFC20191 | ABR | 24H | 149.0 | E-2 | 4H | 100.0 | E-6 | [6 empty] | CONN INSUL
CONN INSUL MIL-C38999 PARKER 5899-50 RED SILICONE | O-Ring | 0.18 | 0 | 0.1 | 0.15 | 1991 | Pass | GSFC20172 | ABR | 24H | 149.0 | E-2 | 4H | 100.0 | E-6 | [6 empty] | O-RING
CONN INSUL MIL-C38999 PINK SILICONE | Conn Insul | 0.14 | 0 | 0.03 | 0.05 | 1991 | Pass | GSFC20166 | ABR | 24H | 149.0 | E-2 | 4H | 100.0 | E-6 | [6 empty] | CONN INSUL
CONN INSUL MIL-C38999 RED SILICONE GASKET | Gasket | 0.12 | 0 | 0.07 | 0.1 | 1991 | Pass | GSFC20169 | ABR | 24H | 149.0 | E-2 | 4H | 100.0 | E-6 | [6 empty] | GASKET
CONN INSUL MIL-C38999 SCOTCHWELD 2214 GRAY EPOXY | Adhesive | 0.45 | 0 | 0.02 | 0.2 | 1991 | Pass | GSFC20195 | ABR | 1H | 121.0 | AIR | [9 empty] | ADHESIVE
CONN INSUL MIL-C38999 SCOTCHWELD 2214 GRAY EPOXY | Adhesive | 0.58 | 0 | 0.01 | 0.34 | 1991 | Pass | GSFC20197 | ABR | 1H | 121.0 | AIR | 24H | 149.0 | E-2 | 4H | 100.0 | E-6 |  |  |  | ADHESIVE
CONN INSUL MIL-C38999 TORLON 4203L OLIVE GREEN | Conn Insul | 2.21 | 0 | 0.01 | 1.48 | 1991 | Rationale Code A (up to 2 sq-in) | GSFC20193 | ABR | 24H | 149.0 | E-2 | 4H | 100.0 | E-6 | [6 empty] | CONN INSUL
CONN INSUL VR7030-40 BLUE FLUOROSILICONE | Mold Compound | 0.36 | 0 | 0.11 | 0.35 | 1990 | Rationale Code B (up to 0.25 sq-in) | GSFC19393 | CUS | 5M | 177.0 | PSI | 1H | 204.0 | AIR | [6 empty] | MOLD CPND
CONN INSUL VR7030-40 BLUE FLUOROSILICONE | Mold Compound | 0.07 | 0 | 0.02 | 0.05 | 1990 | Pass | GSFC19453 | CUS | 5M | 177.0 | PSI | 15H | 204.0 | AIR | [6 empty] | MOLD CPND
CONN INSULATOR AMPHENOL 31-11914 MAK-OLON 2800 CLEAR | Conn Insul | 0.17 | 0 | 0.04 | 0.03 | 1990 | Pass | GSFC19102 | ABR | [12 empty] | CONN INSUL
CONNECTOR - USSR KONUS | Connector | 1.58 | 0 | 0.02 | 1.02 | 1991 | Rationale Code A (up to 2 sq-in) | GSFC20007 | ZZZ | [12 empty] | CONNECTOR
CONNECTOR .025 INCH BOARD SPACERS DW GLASS FILLED POLY | Connector | 0.08 | 0 | 0.02 | 0.03 | 1998 | Pass | GSFC25951 | SAM | [12 empty] | CONNECTOR
CONNECTOR .025 INCH BOARD SPACERS SSW GLASS FILLED POLY | Connector | 0.06 | 0 | 0.01 | 0.03 | 1998 | Pass | GSFC25954 | SAM | [12 empty] | CONNECTOR
CONNECTOR 0.1 X 0.1 LOW PROFILE HEADER GLASS FILLED | Connector | 0.53 | 0 | 0.13 | 0.44 | 1998 | Rationale Code B (up to 0.25 sq-in) | GSFC25228 | MMM | [12 empty] | CONNECTOR
CONNECTOR 0.25 INCH SQ TERMINAL STRIPS TSW SERIES | Connector Insul | 0.31 | 0 | 0.06 | 0.23 | 1998 | Pass | GSFC25255 | SAM | [12 empty] | CONNECTOR INSUL
CONNECTOR 1140E7 FORTRON POLYPHENYLENE SULFIDE (PPS) | Connector | 0.04 | 0 | 0 | 0.04 | 1998 | Pass | GSFC25657 | CNS | [12 empty] | CONNECTOR
CONNECTOR 18.163/4UE | Connector | 0.52 |  | 0.01 | 0.52 | 1974 | Pass | GSFC05683 | WIN | [12 empty] | CONNECTOR
CONNECTOR 190044-55 BOOT | Connector Insul | 12.08 | 0 | 3.64 | 12.02 | 1999 | Rationale Code B (up to 0.25 sq-in) | GSFC26740 | TBT | [12 empty] | CONNECTOR INSUL
CONNECTOR 30126D1Q | Connector | 26.55 | 0 | 1.36 | 26.49 | 1999 | Rationale Code B (up to 0.25 sq-in) | GSFC26743 | TBT | [12 empty] | CONNECTOR
CONNECTOR 3612261-01 BLACK NYLON/GLASS | Conn Insul | 1.25 | 0 | 0.05 | 0.82 | 1982 | Pass | GSFC12450 | MUP | [12 empty] | CONN INSUL
CONNECTOR 3612261-01/3612066-02 BLACK NYLON/GLASS | Mold Compound | 1.31 | 0 | 0.01 | 0.91 | 1989 | Pass | GSFC17838 | MUP | [12 empty] | MOLD CPND
CONNECTOR 66429-067 BLUE | Mold Compound | 0.46 | 0 | 0.16 | 0.38 | 1989 | Rationale Code B (up to 0.25 sq-in) | GSFC17836 | BED | [12 empty] | MOLD CPND
CONNECTOR BODY BLACK EPIALL 1914 PER GSFCS-311-P-X/1 | Connector | 0.72 | 0 | 0 | 0.53 | 1975 | Pass | GSFC07097 | ACM | [12 empty] | CONNECTOR
CONNECTOR BODY BLUE/GLASS NYLON SMP-T SUB MINIATURE | Connector | 2.15 | 1 | 0.01 | 1.03 | 1999 | Rationale Code A (up to 2 sq-in) | GSFC26779 | OME | [12 empty] | CONNECTOR
CONNECTOR BODY BLUE/GLASS NYLON SMP-T SUB MINIATURE | Connector | 1.25 | 0 | 0 | 0.88 | 1999 | Pass | GSFC26824 | OME | 3H | 85.0 | AIR | [9 empty] | CONNECTOR
CONNECTOR BOOT (TEFLON) FEP 106 | Packaging | 0.01 | 0 | 0 | 0.01 | 2006 | Pass | GSFC29740 | DMD | [12 empty] | PACKAGING
CONNECTOR BOOTS - BLUE | Fiber Optics Boot | 9.24 | 0 | 5.68 | 9.21 | 2006 | Rationale Code B (up to 0.25 sq-in) | GSFC29776 | FSI | [12 empty] | FIBER OPTICS BOOT
CONNECTOR BOOTS - BLUE | Fiber Optics Boot | 2.77 | 0 | 1.71 | 2.74 | 2006 | Rationale Code B (up to 0.25 sq-in) | GSFC29803 | FSI | [12 empty] | FIBER OPTICS BOOT
CONNECTOR BOOTS - BLUE | Fiber Optics Boot | 5.97 | 0 | 3.62 | 5.94 | 2006 | Rationale Code B (up to 0.25 sq-in) | GSFC29806 | FSI | [12 empty] | FIBER OPTICS BOOT
CONNECTOR CAP | Connector Cap | 2.3 | 0 | 0.11 | 1.89 | 2005 | Rationale Code B (up to 0.25 sq-in) | GSFC29632 | NCP | [12 empty] | CONNECTOR CAP
CONNECTOR CAPS (ABS PLASTIC WITH GRAPHITE COAT - 160-020-XXX | Connector Caps | 1.77 | 0 | 0.62 | 1.22 | 2010 | Rationale Code B (up to 0.25 sq-in) | GSFC31942 | ZZZ | [12 empty] | CONNECTOR CAPS
CONNECTOR ELCO 5051 SERIES VALOX 420 SEO BLACK | Connector Insul | 0.49 | 0 | 0.08 | 0.42 | 1986 | Pass | GSFC16004 | PHP | [12 empty] | CONNECTOR INSUL
CONNECTOR ELCO 5051/53 SERIES TYPE L-II-49 BLACK | Connector Insul | 0.33 | 0 | 0.01 | 0.15 | 1986 | Pass | GSFC16006 | PHP | [12 empty] | CONNECTOR INSUL
CONNECTOR ELCO 5053 SERIES TYPE BR68 BLACK | Connector Insul | 0.14 | 0 | 0 | 0.1 | 1986 | Pass | GSFC16000 | PHP | [12 empty] | CONNECTOR INSUL
CONNECTOR ELCO 9082 SERIES TYPE R-4 DARK BROWN | Connector Insul | 0.12 | 0 | 0 | 0.09 | 1986 | Pass | GSFC16002 | PHP | [12 empty] | CONNECTOR INSUL
CONNECTOR ELCO RED FLUOROSILICONE MIL-R25988 | Connector Seal | 4.46 | 0 | 0.12 | 4.41 | 1987 | Rationale Code B (up to 0.25 sq-in) | GSFC16012 | BRC | [12 empty] | CONNECTOR SEAL
CONNECTOR ELCO RED FLUOROSILICONE MIL-R25988 | Connector Seal | 0.2 | 0 | 0.01 | 0.15 | 1987 | Pass | GSFC16346 | BRC | 96H | 125.0 | E-6 | [9 empty] | CONNECTOR SEAL
CONNECTOR ELCO RED FLUOROSILICONE MIL-R25988 | Connector Seal | 0.07 | 0 | 0 | 0.03 | 1988 | Pass | GSFC16910 | BRC | 96H | 260.0 | AIR | [9 empty] | CONNECTOR SEAL
CONNECTOR ELCO RED FLUOROSILICONE MIL-R25988 | Connector Seal | 0.36 | 0 | 0.05 | 0.32 | 1988 | Pass | GSFC16913 | BRC | 48H | 125.0 | E-2 | [9 empty] | CONNECTOR SEAL
CONNECTOR FLUORINATED RUBBER SILICONE | Insulation | 0.29 | 0 | 0.05 | 0.25 | 1997 | Pass | GSFC24927 | PHT | [12 empty] | INSULATION
CONNECTOR G&H O-RING INSERT BLUE FLUOROSILICONE | O-Ring | 0.81 | 0 | 0.01 | 0.78 | 1999 | Pass | GSFC26143 | GHT | [12 empty] | O-RING
CONNECTOR G&H O-RING INSERT BLUE FLUOROSILICONE | O-Ring | 0.16 | 0 | 0.02 | 0.11 | 1999 | Pass | GSFC26158 | GHT | 30H | 180.0 | E-2 | [9 empty] | O-RING
CONNECTOR G&H SEAL INSERT BLUE FLUOROSILICONE | Seal | 1.16 | 0 | 0.07 | 1.07 | 1999 | Rationale Code A (up to 2 sq-in) | GSFC26146 | GHT | [12 empty] | SEAL
CONNECTOR G&H SEAL INSERT BLUE FLUOROSILICONE | Seal | 0.13 | 0 | 0.01 | 0.11 | 1999 | Pass | GSFC26155 | GHT | 30H | 180.0 | E-2 | [9 empty] | SEAL
CONNECTOR GPT-15F GLASS/THERMOPLASTIC AQUA | Connector | 0.23 | 0 | 0.02 | 0.19 | 1988 | Pass | GSFC17384 | ABR | [12 empty] | CONNECTOR
CONNECTOR INSERT - RED FLOUROSILICONE (JMS3456L28-21P) | Insert | 0.5 | 0 | 0.15 | 0.45 | 2005 | Rationale Code B (up to 0.25 sq-in) | GSFC29623 | MTX | [12 empty] | INSERT
CONNECTOR INSERT 20 PIN PBT UNFILLED BLACK | Connector | 0.51 | 0 | 0.13 | 0.42 | 1995 | Rationale Code B (up to 0.25 sq-in) | GSFC22855 | ZZZ | [12 empty] | CONNECTOR
CONNECTOR INSERT 474-11-96-093 RED FLUOROSILICONE | Connector Insul | 0.2 | 0 | 0.04 | 0.18 | 1982 | Pass | GSFC12409 | CIN | [12 empty] | CONNECTOR INSUL
CONNECTOR INSERT 8293-50 RED SILICONE | Connector Insul | 0.1 | 0 | 0.04 | 0.07 | 1986 | Pass | GSFC15945 | PCD | 24H | 200.0 | AIR | [9 empty] | CONNECTOR INSUL
CONNECTOR INSERT ADHESIVE - GRAY | Insert | 0.99 | 0 | 0.38 | 0.91 | 2005 | Rationale Code B (up to 0.25 sq-in) | GSFC29626 | MTX | [12 empty] | INSERT
CONNECTOR INSERT AMP Z-PACK/W CELANEX 3226 | Connector | 0.33 | 0 | 0.09 | 0.25 | 1995 | Pass | GSFC22837 | AMP | [12 empty] | CONNECTOR
CONNECTOR INSERT AR16-HZW INSULATOR BLACK | Connector | 0.42 | 0 | 0.21 | 0.34 | 1995 | Rationale Code B (up to 0.25 sq-in) | GSFC22831 | ASS | [12 empty] | CONNECTOR
CONNECTOR INSERT BLUE FLUOROSILICONE TRW | Connector Insul | 0.14 | 0 | 0.01 | 0.13 | 1987 | Pass | GSFC16580 | DPR | [12 empty] | CONNECTOR INSUL
CONNECTOR INSERT BLUE FLUOROSILICONE TRW | Connector Insul | 0.06 | 0 | 0 | 0.06 | 1987 | Pass | GSFC16583 | DPR | 24H | 200.0 | AIR | [9 empty] | CONNECTOR INSUL
CONNECTOR INSERT BLUE FLUOROSILICONE VR-7030-60 | Connector Insul | 1.12 | 0 | 0.19 | 1.09 | 1987 | Rationale Code B (up to 0.25 sq-in) | GSFC16500 | VIK | [12 empty] | CONNECTOR INSUL
CONNECTOR INSERT BLUE SILICONE | Conn Insul | 0.76 |  | 0.3 | 0.76 | 1974 | Rationale Code B (up to 0.25 sq-in) | GSFC05793 | CAN | [12 empty] | CONN INSUL
CONNECTOR INSERT BROWN FLOUROSILICONE | Insert | 0.44 | 0 | 0.17 | 0.39 | 2005 | Rationale Code B (up to 0.25 sq-in) | GSFC29629 | MTX | [12 empty] | INSERT
CONNECTOR INSERT PTD6E-24-61P BROWN SILICONE | Connector Insul | 4.87 | 1 | 1.64 | 3.74 | 1980 | Rationale Code B (up to 0.25 sq-in) | GSFC11087 | BEN | 24H | 175.0 | AIR | [9 empty] | CONNECTOR INSUL
CONNECTOR INSERT PTOOW-18-4P BROWN NEOPRENE | Conn Insul | 5.82 | 0 | 2.45 | 5.47 | 1985 | Rationale Code B (up to 0.25 sq-in) | GSFC14539 | BEN | [12 empty] | CONN INSUL
CONNECTOR INSERT RED SILICONE PER GSFCS-311-P-X/1 | Connector Insul | 0.65 | 0 | 0.29 | 0.62 | 1975 | Rationale Code B (up to 0.25 sq-in) | GSFC07100 | ZZZ | [12 empty] | CONNECTOR INSUL
CONNECTOR INSERT RED SILICONE TRW CONN 8602 | Conn Insul | 0.63 | 0 | 0.21 | 0.58 | 1986 | Rationale Code B (up to 0.25 sq-in) | GSFC15722 | TRW | [12 empty] | CONN INSUL
CONNECTOR INSERT RED SILICONE ZZ-R-765 TRW | Conn Insul | 1.35 | 0 | 0.31 | 1.34 | 1987 | Rationale Code B (up to 0.25 sq-in) | GSFC16568 | DPR | [12 empty] | CONN INSUL
CONNECTOR INSERT RED SILICONE ZZ-R-765 TRW | Conn Insul | 0.15 | 0 | 0.01 | 0.14 | 1987 | Pass | GSFC16571 | DPR | 24H | 200.0 | AIR | [9 empty] | CONN INSUL
CONNECTOR INSERT TAN RUBBER PER MIL C38999 | Connector Insul | 0.42 | 0 | 0.14 | 0.42 | 1981 | Rationale Code B (up to 0.25 sq-in) | GSFC11535 | PMC | [12 empty] | CONNECTOR INSUL
CONNECTOR INSERT TAN RUBBER PER MIL C38999 | Connector Insul | 0.23 | 0 | 0.07 | 0.18 | 1981 | Pass | GSFC11627 | PMC | 24H | 175.0 | AIR | [9 empty] | CONNECTOR INSUL
CONNECTOR INSUL MIL-M-24519 SP-16-56 DIP BLACK | Conn Insul | 0.26 | 0 | 0.06 | 0.16 | 1995 | Pass | GSFC22795 | STY | [12 empty] | CONN INSUL
CONNECTOR ITT CANNON MS3106A28-21 GRAY INSERT | Connector | 4.59 | 0 | 0.66 | 4.27 | 1997 | Rationale Code B (up to 0.25 sq-in) | GSFC24888 | ITT | [12 empty] | CONNECTOR
CONNECTOR LJT06RE-25-61P (453) SILICONE INSERT | Connector Insert | 0.2 | 0 | 0.08 | 0.17 | 2012 | Pass | GSFC33463 | ABR | 4H | 100.0 | AIR | [9 empty] | CONNECTOR INSERT
CONNECTOR LJT06RE-25-61P (453) SILICONE INSERT | Connector Insert | 0.8 | 0 | 0.01 | 0.77 | 2012 | Pass | GSFC33523 | ABR | 4H | 100.0 | AIR | 72H | 177.0 | AIR | [6 empty] | CONNECTOR INSERT
CONNECTOR MATERIAL | Connector | 0.46 | 0 | 0 | 0.28 | 2002 | Pass | GSFC28006 | ZZZ | [12 empty] | CONNECTOR
CONNECTOR MIL C38999 RED INSERT | Conn Insul | 0.46 | 0 | 0.11 | 0.39 | 1979 | Rationale Code B (up to 0.25 sq-in) | GSFC10445 | GHT | [12 empty] | CONN INSUL
CONNECTOR MIL C38999 RED INSERT | Conn Insul | 0.21 | 0 | 0.06 | 0.17 | 1979 | Pass | GSFC10448 | GHT | 24H | 175.0 | E-6 | [9 empty] | CONN INSUL
CONNECTOR MOLDED STANDOFF SOCKETS GLASS FILLED PBT | Connector | 0.68 | 0 | 0 | 0.6 | 1998 | Pass | GSFC25231 | ADI | [12 empty] | CONNECTOR
CONNECTOR MS3456W28-21P BLACK INSERT | Connector | 0.49 | 0 | 0 | 0.44 | 1997 | Pass | GSFC24879 | AMP | [12 empty] | CONNECTOR
CONNECTOR MS3456W28-21P GRAY INSERT | Connector | 0.57 | 0 | 0.16 | 0.55 | 1997 | Rationale Code B (up to 0.25 sq-in) | GSFC24882 | AMP | [12 empty] | CONNECTOR
CONNECTOR MS3456W28-21P O-RING RED | Connector | 0.75 | 0 | 0.36 | 0.73 | 1997 | Rationale Code B (up to 0.25 sq-in) | GSFC24873 | AMP | [12 empty] | CONNECTOR
CONNECTOR MS3456W28-21P RESILIENT SOCKET INTERFACE | Connector | 0.33 | 0 | 0.09 | 0.29 | 1997 | Pass | GSFC24876 | AMP | [12 empty] | CONNECTOR
CONNECTOR MS3456W28-21P SILICONE INSERT | Connector | 0.76 | 0 | 0.27 | 0.75 | 1997 | Rationale Code B (up to 0.25 sq-in) | GSFC24885 | AMP | [12 empty] | CONNECTOR
CONNECTOR P/N LJT0GRT-17-26S-453 (GROMMET) | Connector | 0.13 | 0 | 0.04 | 0.11 | 1999 | Pass | GSFC26785 | ABR | 4H | 100.0 | E-6 | [9 empty] | CONNECTOR
CONNECTOR P/N LJT0GRT-17-26S-453 (INSERT SEAL) | Connector | 0.68 | 0 | 0 | 0.05 | 1999 | Pass | GSFC26782 | ABR | 4H | 100.0 | E-6 | [9 empty] | CONNECTOR
CONNECTOR P/N LJT0GRT-17-26S-453 (INSERT) | Connector | 0.07 | 0 | 0.01 | 0.06 | 1999 | Pass | GSFC26788 | ABR | 4H | 100.0 | E-6 | [9 empty] | CONNECTOR
CONNECTOR PLUG JP1S1PB GRAY | Connector | 0.52 | 0 | 0.01 | 0.37 | 1980 | Pass | GSFC10961 | WIN | [12 empty] | CONNECTOR
CONNECTOR TUBING POLYPROPYLENE 20% GLASS FILLED | Connector | 0.26 | 0 | 0.04 | 0.25 | 1974 | Pass | GSFC06083 | JAC | [12 empty] | CONNECTOR
CONNECTOR VECTORBORD PBT LIGHT GRAY | Mold Compound | 0.19 | 0 | 0.04 | 0.11 | 1993 | Pass | GSFC21004 | VEC | [12 empty] | MOLD CPND
CONNECTOR W/LOCTITE 18019 UV ADHESIVE | Conn Adhesive | 0.55 | 0 | 0.01 | 0.44 | 1984 | Pass | GSFC14316 | ABI | [12 empty] | CONN ADHESIVE
CONNECTOR, BLACK PLASTIC | Connector | 0.08 | 0 | 0 | 0.06 | 2007 | Pass | GSFC30379 | SAM | [12 empty] | CONNECTOR
CONNECTOR-THERMOCOUPLE BLUE COPPER/CON | TC Connector | 0.44 |  | 0.01 | 0.44 | 1974 | Pass | GSFC05613 | TEL | [12 empty] | TC CONNECTOR
CONNECTOR-THERMOCOUPLE YELLOW VALOX 420 | TC Connector | 0.25 | 0 | 0.08 | 0.16 | 1993 | Pass | GSFC21389 | HAM | [12 empty] | TC CONNECTOR
CONNECTOR/FILTER SILICONE INSERT | Insert | 0.62 | 0 | 0.24 | 0.54 | 2007 | Rationale Code B (up to 0.25 sq-in) | GSFC30106 | SBT | 96H |  | VAC | [9 empty] | INSERT
CONNECTOR/FILTER SILICONE INSERT, OUTER RING | Insert | 0.97 | 0 | 0.33 | 0.89 | 2007 | Rationale Code B (up to 0.25 sq-in) | GSFC30109 | SBT | 96H |  | VAC | [9 empty] | INSERT
CONOPTIC EN-30 A/B AS 50/22.75 BW CLEAR URETHANE | Potting | 0.74 | 0 | 0.01 | 0.28 | 1983 | Pass | GSFC12919 | CON | 16H | 60.0 | AIR | [9 empty] | POTTING
CONOTHANE EN4/EN11 | Staking Compound | 0.35 | 0 | 0.01 | 0.18 | 2011 | Pass | GSFC32482 | CYT | 24H | 25.0 | AIR | 16H | 60.0 | AIR | [6 empty] | STAKING COMPOUND
CONSIL C 87-00871 SILICONE AG PLATE CU PWDR | Shield | 0.12 | 0 | 0.02 | 0.12 | 1987 | Pass | GSFC16630 | TWP | 15M | 177.0 | PSI | 8H | 177.0 | AIR | [6 empty] | SHIELD
CONSIL C 87-00871 SILICONE AG PLATE CU PWDR | Shield | 0.09 | 0 | 0.02 | 0.09 | 1987 | Pass | GSFC16632 | TWP | 15M | 177.0 | PSI | 24H | 177.0 | AIR | [6 empty] | SHIELD
CONSIL C 87-00873 SILICONE AG PLATE CU PWDR | Shield | 0.11 | 0 | 0.06 | 0.11 | 1987 | Pass | GSFC16664 | TWP | 15M | 177.0 | PSI | 12H | 177.0 | AIR | [6 empty] | SHIELD
CONSIL C 87-00873 SILICONE AG PLATE CU PWDR | Shield | 0.1 | 0 | 0.06 | 0.1 | 1987 | Pass | GSFC16666 | TWP | 15M | 177.0 | PSI | 24H | 177.0 | AIR | [6 empty] | SHIELD
CONSIL C COMPOUND 874 SILVER FILLED SILICONE | Gasket | 0.06 | 0 | 0.03 | 0.06 | 1985 | Pass | GSFC15122 | TEC | 24H | 175.0 | AIR | [9 empty] | GASKET
CONSIL CF 87-00875 FLUOROSILICONE AG PLATE CU PWDR | Shield | 0.36 | 0 | 0.01 | 0.35 | 1987 | Pass | GSFC16648 | TWP | 15M | 177.0 | PSI | 8H | 177.0 | AIR | [6 empty] | SHIELD
CONSIL CF 87-00875 FLUOROSILICONE AG PLATE CU PWDR | Shield | 0.18 | 0 | 0.01 | 0.18 | 1987 | Pass | GSFC16650 | TWP | 15M | 177.0 | PSI | 24H | 177.0 | AIR | [6 empty] | SHIELD
CONSIL G SILVER FILLED SILICONE | Shield | 0.06 |  | 0.01 | 0.06 | 1972 | Pass | GSFC03712 | TEC | 24H | 115.0 | E-3 | [9 empty] | SHIELD
CONSIL II CPND 842 (FORMERLY CONSIL G) | Shield | 0.52 | 0 | 0.34 | 0.51 | 1985 | Rationale Code B (up to 0.25 sq-in) | GSFC14818 | TEC | [12 empty] | SHIELD
CONSIL II CPND 842 (FORMERLY CONSIL G) | Shield | 0.14 | 0 | 0.09 | 0.14 | 1985 | Pass | GSFC14863 | TEC | 24H | 175.0 | AIR | [9 empty] | SHIELD
CONSIL MEDIUM HARD SILVER FILLED SILICONE | Shield | 0.22 |  | 0.1 | 0.22 | 1972 | Pass | GSFC03866 | TEC | [12 empty] | SHIELD
CONSIL MEDIUM HARD SILVER FILLED SILICONE | Shield | 0.05 |  | 0.01 | 0.05 | 1972 | Pass | GSFC03868 | TEC | 24H | 177.0 | AIR | [9 empty] | SHIELD
CONSIL R SILVER FILLED SILICONE | Shield | 0.2 |  | 0.1 | 0.2 | 1972 | Pass | GSFC03710 | TEC | 24H | 115.0 | E-3 | [9 empty] | SHIELD
CONSIL SILVER FILLED SILICONE SHEET | Shield | 0.44 |  | 0.12 | 0.44 | 1972 | Rationale Code B (up to 0.25 sq-in) | GSFC03556 | TEC | [12 empty] | SHIELD
CONTEX C-364 POLYPYRROLE TREATED POLYESTER | Fabric | 0.24 | 0 | 0.01 | 0.17 | 1998 | Pass | GSFC25282 | MLK | [12 empty] | FABRIC
CONTEX C-365-1 WOVEN POLYESTER | Mw Absorbant | 0.28 | 0 | 0.02 | 0.22 | 1998 | Pass | GSFC25465 | MLK | [12 empty] | MW ABSORBANT
CONTEX C-372 POLYPYRROLE TREATED NYLON | Fabric | 2.49 | 1 | 0.05 | 0.65 | 1998 | Pass | GSFC25273 | MLK | [12 empty] | FABRIC
CONTEX C-377 POLYPYRROLE TREATED E-GLASS | Fabric | 0.58 | 0 | 0 | 0.37 | 1998 | Pass | GSFC25279 | MLK | [12 empty] | FABRIC
CONTEX C-378 POLYPYRROLE TREATED POLYESTER | Fabric | 0.43 | 0 | 0 | 0.28 | 1998 | Pass | GSFC25288 | MLK | [12 empty] | FABRIC
CONTEX C-380 POLYPYRROLE TREATED POLYESTER | Fabric | 0.77 | 0 | 0.01 | 0.68 | 1998 | Pass | GSFC25285 | MLK | [12 empty] | FABRIC
CONTEX C-399 POLYPYRROLE TREATED POLYESTER | Fabric | 0.3 | 0 | 0 | 0.1 | 1999 | Pass | GSFC26206 | MLK | [12 empty] | FABRIC
CONTEX C-415-3 POLYPYRROLE TREATED POLYESTER | Fabric | 0.7 | 0 | 0.13 | 0.57 | 1998 | Rationale Code B (up to 0.25 sq-in) | GSFC25276 | MLK | [12 empty] | FABRIC
CONTEX C-425-1 POLYPYRROLE TREATED POLYESTER | Fabric | 0.23 | 0 | 0.01 | 0.18 | 1999 | Pass | GSFC26200 | MLK | [12 empty] | FABRIC
CONTEX C-435-1 POLYPYRROLE TREATED POLYESTER | Fabric | 1.69 | 1 | 0 | 0.63 | 1999 | Pass | GSFC26203 | MLK | [12 empty] | FABRIC
CONVAIR GRAPHITE/EPOXY | Composite | 0.63 |  | 0.03 | 0.63 | 1971 | Pass | GSFC02963 | GDC | [12 empty] | COMPOSITE
CONVAIR GRAPHITE/EPOXY/SI203/ALUMINUM | Composite | 0.54 |  | 0.01 | 0.54 | 1971 | Pass | GSFC02961 | GDC | [12 empty] | COMPOSITE
CONVALEX-10 0-061 POLYPHENYL ETHER | Lubricant | 46.4 |  | 40 | 46.4 | 1964 | Rationale Code B (up to 0.25 sq-in) | SRI10208 | CVC | [12 empty] | LUBRICANT
CONWED 3300 EXTRUDED POLYPROPYLENE SCRIM | Scrim Mesh | 0.12 | 0 | 0.01 | 0.12 | 1988 | Pass | GSFC16865 | CWD | [12 empty] | SCRIM MESH
COORSTEK AD-99.5% ALUMINA | Ceramic | 0 | 0 | 0 | 0 | 2005 | Pass | GSFC29287 | CPP | [12 empty] | CERAMIC
COPPER CLADDED POLYIMIDE FILM | Film | 0.17 | 0 | 0 | 0.02 | 2006 | Pass | GSFC29842 | WLG | [12 empty] | FILM
COPPER TAPE C665R, LOT H13009 | Tape | 0.09 | 0 | 0 | 0.06 | 2010 | Pass | GSFC32335 | STG | [12 empty] | TAPE
CORE: MNZN, PART NO. ZH-42206-TC H/S NON CONDUCTIVE GREY, PRODUCT # 895-HE029-353 | Magnetic Core W/Coating | 0.03 | 0 | 0.01 | 0.03 | 2008 | Pass | GSFC30931 | MAH | [12 empty] | MAGNETIC CORE W/COATING
COREFIX: PREPREG | Machining Purposes | 8.74 | 0 | 5.22 | 8.65 | 2006 | Rationale Code B (up to 0.25 sq-in) | GSFC29683 | FBK | [12 empty] | MACHINING PURPOSES
COREFIX: PREPREG | Machining Purposes | 11.73 | 0 | 7.84 | 11.55 | 2006 | Rationale Code B (up to 0.25 sq-in) | GSFC29695 | FBK | [12 empty] | MACHINING PURPOSES
CORFIL 615/DTA AS 100/7 BW EPOXY | Potting Foam | 2.83 |  | 0.1 | 2.83 | 1969 | Rationale Code A (up to 2 sq-in) | GSFC01375 | ACC | 24H | 25.0 | AIR | [9 empty] | POTTING FOAM
CORFIL 615/DTA AS 100/7 BW EPOXY | Potting Foam | 2.03 | 0 | 0.13 | 1.2 | 1977 | Rationale Code B (up to 0.25 sq-in) | GSFC08168 | ACC | 3H | 66.0 | AIR | [9 empty] | POTTING FOAM
CORFIL 615/Z AS 100/14.5 BW EPOXY | Potting Foam | 2 |  | 0.07 | 2 | 1964 | Rationale Code A (up to 2 sq-in) | SRI11603 | ACC | 16H | 50.0 | AIR | 1H | 150.0 | AIR | [6 empty] | POTTING FOAM
CORK/DC100 SHEET | Damper | 5.05 | 1 | 1.58 | 4.02 | 1982 | Rationale Code B (up to 0.25 sq-in) | GSFC12670 | ACL | [12 empty] | DAMPER
CORLAR 585 BLACK EPOXY | Paint | 8.58 |  | 1.28 | 8.58 | 1964 | Rationale Code B (up to 0.25 sq-in) | SRI14011 | DUP | 72H | 25.0 | AIR | [9 empty] | PAINT
CORLAR 585 BLACK EPOXY | Paint | 2.38 |  | 1.28 | 2.38 | 1964 | Rationale Code B (up to 0.25 sq-in) | SRI14012 | DUP | 24H | 150.0 | AIR | [9 empty] | PAINT
CORNING 9010 GLASS CONNECTOR SEAL | Connector Seal | 0.02 | 0 | 0 | 0.02 | 1987 | Pass | GSFC16502 | COR | [12 empty] | CONNECTOR SEAL
CORNING OPTICAL FIBER CABLE, P/N S09SX01CNRY | Cable | 17.29 | 0 | 11.75 | 16.89 | 2008 | Rationale Code B (up to 0.25 sq-in) | GSFC30736 | COR | [12 empty] | CABLE
COTRONICS 360-M MOLDABLE CERAMIC | Adhesive | 3.41 | 2 | 0.02 | 0.87 | 1980 | Pass | GSFC11463 | COT | 14D | 25.0 | AIR | [9 empty] | ADHESIVE
COTRONICS 360-M MOLDABLE CERAMIC | Adhesive | 2.67 | 2 | 0.01 | 0.36 | 1981 | Pass | GSFC11509 | COT | 24H | 25.0 | AIR | 2H | 100.0 | AIR | [6 empty] | ADHESIVE
COTRONICS 918 CERAMIC ADHESIVE | Adhesive | 2.74 | 0 | 0.02 | 2.17 | 1980 | Rationale Code A (up to 2 sq-in) | GSFC11467 | COT | 14D | 25.0 | AIR | [9 empty] | ADHESIVE
COTRONICS 918 CERAMIC ADHESIVE | Adhesive | 1.2 | 0 | 0.01 | 0.71 | 1981 | Pass | GSFC11511 | COT | 24H | 25.0 | AIR | 2H | 100.0 | AIR | [6 empty] | ADHESIVE
COTRONICS 919/H2O AS 7.7/1 BW HIGH RES CERAMIC | Adhesive | 5.34 | 1 | 0.02 | 3.55 | 1980 | Rationale Code B (up to 0.25 sq-in) | GSFC11469 | COT | 14D | 25.0 | AIR | [9 empty] | ADHESIVE
COTRONICS 919/H2O AS 7.7/1 BW HIGH RES CERAMIC | Adhesive | 4.2 | 1 | 0.01 | 2.8 | 1981 | Rationale Code A (up to 2 sq-in) | GSFC11513 | COT | 24H | 25.0 | AIR | 2H | 100.0 | AIR | [6 empty] | ADHESIVE
COTRONICS 940/ACT AS 4/1 BW FAST SET CERAMIC | Adhesive | 1.57 | 0 | 0.03 | 1.04 | 1980 | Rationale Code A (up to 2 sq-in) | GSFC11465 | COT | 14D | 25.0 | AIR | [9 empty] | ADHESIVE
COTRONICS 940/ACT AS 4/1 BW FAST SET CERAMIC | Adhesive | 0.79 | 0 | 0.01 | 0.45 | 1981 | Pass | GSFC11515 | COT | 24H | 25.0 | AIR | 2H | 100.0 | AIR | [6 empty] | ADHESIVE
COTRONICS 944/H2O AS 5.5/1 BW HIGH STR CERAMIC | Adhesive | 5.3 | 2 | 0.03 | 2.66 | 1980 | Rationale Code A (up to 2 sq-in) | GSFC11471 | COT | 14D | 25.0 | AIR | [9 empty] | ADHESIVE
COTRONICS 944/H2O AS 5.5/1 BW HIGH STR CERAMIC | Adhesive | 3.09 | 1 | 0.01 | 1.15 | 1981 | Rationale Code A (up to 2 sq-in) | GSFC11517 | COT | 24H | 25.0 | AIR | 2H | 100.0 | AIR | [6 empty] | ADHESIVE
Cotronics duralco 4538 | Adhesives | 1.22 | 0 | 0.01 | 0.69 | 2022 | Pass | GFC37171 | COT | 24H | 124.0 | 6.1x10ø? | [9 empty] | ADHESIVES
COTRONICS THERMEEZ CERAMIC PUTTY | Adhesive | 3.77 | 2 | 0.02 | 0.94 | 1980 | Pass | GSFC11461 | COT | 14D | 25.0 | AIR | [9 empty] | ADHESIVE
COTRONICS THERMEEZ CERAMIC PUTTY | Adhesive | 3.06 | 2 | 0.01 | 0.32 | 1981 | Pass | GSFC11507 | COT | 24H | 25.0 | AIR | 2H | 100.0 | AIR | [6 empty] | ADHESIVE
COTTON TYPE RIBBON INK PARK AVENUE | Ink | 48.6 |  | 15.9 | 48.6 | 1964 | Rationale Code B (up to 0.25 sq-in) | SRI10608 | PKA | 1H | 25.0 | AIR | [9 empty] | INK
COVERLITE H FABRIC 55-61811-XX HYPALON COATED NYLON | Cloth | 7.84 | 0 | 4.78 | 7.25 | 1977 | Rationale Code B (up to 0.25 sq-in) | GSFC08252 | REE | [12 empty] | CLOTH
COVERLITE H FABRIC 55-61811-XX HYPALON COATED NYLON | Cloth | 1.11 | 0 | 0.05 | 0.37 | 1977 | Pass | GSFC08372 | REE | 24H | 125.0 | E-2 | [9 empty] | CLOTH
COVERLITE H FABRIC 55-61811-XX HYPALON COATED NYLON | Cloth | 0.98 | 0 | 0.02 | 0.18 | 1977 | Pass | GSFC08399 | REE | 72H | 125.0 | E-2 | [9 empty] | CLOTH
COX 28 EPOXY A/B AS 7/1 BW | Adhesive | 3.13 |  | 0.9 | 3.13 | 1970 | Rationale Code B (up to 0.25 sq-in) | GSFC01900 | COX | 20H | 74.0 | AIR | [9 empty] | ADHESIVE
CP 1006 NATURAL RUBBER | Damper | 10.09 |  | 3.14 | 10.09 | 1973 | Rationale Code B (up to 0.25 sq-in) | GSFC04808 | BAR | 20M | 146.0 | AIR | [9 empty] | DAMPER
CP 6002 SILICONE RUBBER | Damper | 4.35 |  | 1.16 | 4.35 | 1973 | Rationale Code B (up to 0.25 sq-in) | GSFC04810 | BAR | 15M | 143.0 | AIR | 4H | 177.0 | AIR | [6 empty] | DAMPER
CP 6002 SILICONE RUBBER | Damper | 1.01 |  | 0.36 | 1.01 | 1973 | Rationale Code B (up to 0.25 sq-in) | GSFC04868 | BAR | 15M | 143.0 | AIR | 4H | 177.0 | AIR | 24H | 166.0 | AIR |  |  |  | DAMPER
CP 6007 SILICONE RUBBER | Damper | 3.08 |  | 0.58 | 3.08 | 1973 | Rationale Code B (up to 0.25 sq-in) | GSFC04812 | BAR | 15M | 143.0 | AIR | 4H | 177.0 | AIR | [6 empty] | DAMPER
CP 6007 SILICONE RUBBER | Damper | 1.15 |  | 0.35 | 1.15 | 1973 | Rationale Code B (up to 0.25 sq-in) | GSFC04870 | BAR | 15M | 143.0 | AIR | 4H | 177.0 | AIR | 24H | 166.0 | AIR |  |  |  | DAMPER
CP FILMS, AG HT-8 LOT 5311634-1J | Film | 0.28 | 0 | 0 | 0.28 | 2006 | Pass | GSFC30043 | CPF | [12 empty] | FILM
CPC OTS PMC SERIES COUPLINGS (ACTAL PLASTIC CELCON M90) | Purge Cart Coupling | 0.42 | 0 | 0.02 | 0.42 | 2010 | Pass | GSFC31945 | COD | [12 empty] | PURGE CART COUPLING
CPR 17-2C POLYURETHANE FOAM | Foam | 0.87 |  | 0.1 | 0.87 | 1972 | Pass | GSFC03951 | UJC | 1H | 120.0 | AIR | [9 empty] | FOAM
CPR 17-2C POLYURETHANE FOAM | Foam | 0.24 |  | 0.1 | 0.24 | 1972 | Pass | GSFC03954 | UJC | 6H | 80.0 | AIR | [9 empty] | FOAM
CPR 17-2C POLYURETHANE FOAM | Foam | 1.4 |  | 0.05 | 1.4 | 1972 | Rationale Code A (up to 2 sq-in) | GSFC04004 | UJC | 6H | 65.0 | AIR | [9 empty] | FOAM
CPR 17-2C POLYURETHANE FOAM | Foam | 1.26 |  | 0.18 | 1.26 | 1972 | Rationale Code B (up to 0.25 sq-in) | GSFC04006 | UJC | 6H | 60.0 | E-6 | [9 empty] | FOAM
CPR 17-2C POLYURETHANE FOAM | Foam | 1.31 |  | 0.03 | 1.31 | 1972 | Rationale Code A (up to 2 sq-in) | GSFC04053 | UJC | 16H | 60.0 | E-6 | [9 empty] | FOAM
CPR 17-2C POLYURETHANE FOAM | Foam | 0.97 |  | 0.09 | 0.97 | 1972 | Pass | GSFC04096 | UJC | 16H | 75.0 | AIR | [9 empty] | FOAM
CPR 17-2C POLYURETHANE FOAM | Foam | 1.26 |  | 0.04 | 1.26 | 1972 | Rationale Code A (up to 2 sq-in) | GSFC04120 | UJC | 6H | 85.0 | AIR | [9 empty] | FOAM
CPR 17-2C POLYURETHANE FOAM LOT M2280 | Foam | 1.13 |  | 0.06 | 1.13 | 1972 | Rationale Code A (up to 2 sq-in) | GSFC04122 | UJC | 24H | 65.0 | AIR | [9 empty] | FOAM
CPR 23-2A/2B AS 23.4/9.9 BW | Potting | 1.04 |  | 0 | 1.04 | 1971 | Rationale Code A (up to 2 sq-in) | GSFC02625 | UJC | 18H | 25.0 | AIR | 5H | 93.0 | AIR | [6 empty] | POTTING
CPR 9002-3 POLYURETHANE FOAM BLUE/GREEN | Foam | 3.81 |  | 0.21 | 3.81 | 1972 | Rationale Code B (up to 0.25 sq-in) | GSFC03461 | UJC | [12 empty] | FOAM
CPR 9005-2 POLYURETHANE FOAM GREEN | Foam | 4.34 |  | 1.06 | 4.34 | 1972 | Rationale Code B (up to 0.25 sq-in) | GSFC04386 | UJC | [12 empty] | FOAM
CPR 9005-2 POLYURETHANE FOAM GREEN | Foam | 2.26 |  | 0.03 | 2.26 | 1972 | Rationale Code A (up to 2 sq-in) | GSFC04434 | UJC | 96H | 125.0 | E-1 | [9 empty] | FOAM
CPR 9005-2 POLYURETHANE FOAM GREEN 24H METOH WASH | Foam | 2.1 |  | 0.03 | 2.1 | 1973 | Rationale Code A (up to 2 sq-in) | GSFC05037 | UJC | 72H | 100.0 | AIR | [9 empty] | FOAM
CPR 9800-60 POLYESTER URETHANE FOAM 6#/CU FT | Foam Damper | 7.24 |  | 0.4 | 7.24 | 1974 | Rationale Code B (up to 0.25 sq-in) | GSFC05577 | UJC | [12 empty] | FOAM DAMPER
CPR 9800-60 POLYESTER URETHANE FOAM 6#/CU FT | Foam Damper | 1.23 |  | 0.46 | 1.23 | 1974 | Rationale Code B (up to 0.25 sq-in) | GSFC05579 | UJC | 24H | 66.0 | E-4 | [9 empty] | FOAM DAMPER
CPR-488 POLYURETHANE SPRAY ON FOAM BROWN | Aerosol Foam | 4.2 | 0 | 0.02 | 4.2 | 1989 | Rationale Code B (up to 0.25 sq-in) | GSFC18122 | UJC | [12 empty] | AEROSOL FOAM
CR 39 MONOMER ALLYL DIGLYCOLCARBONATE | Sensor | 1.46 | 0 | 0 | 1.46 | 1982 | Rationale Code A (up to 2 sq-in) | GSFC12523 | PPG | [12 empty] | SENSOR
CR 39 MONOMER ALLYL DIGLYCOLCARBONATE | Sensor | 1.42 | 0 | 0.01 | 1.42 | 1978 | Rationale Code A (up to 2 sq-in) | GSFC09751 | PPG | [12 empty] | SENSOR
CR 3925 BLACK TEFLON COATED FABRIC | Antistatic Film | 0.13 | 0 | 0.01 | 0.13 | 1988 | Pass | GSFC17112 | CHR | [12 empty] | ANTI STATIC FILM
CR-3115 A/B AS 5/1 PBW WHITE EPOXY | Coating | 1.71 | 0 | 0.27 | 1.71 | 1991 | Rationale Code B (up to 0.25 sq-in) | GSFC20043 | TAC | 1H | 80.0 | AIR | [9 empty] | COATING
CRAMOLIN 81RC PASTE COPPER FILLED | Lubricant | 99.99 | 0 | 55.55 | 99.99 | 1984 | Rationale Code B (up to 0.25 sq-in) | GSFC14235 | CLI | [12 empty] | LUBRICANT
CRAMOLIN PLASTIK SPRAY DRY 10M/COAT/ROOM TEMP | Conformal Coat | 13.63 |  | 0.09 | 13.63 | 1973 | Rationale Code B (up to 0.25 sq-in) | GSFC05160 | CLI | [12 empty] | CONF COAT
CRAMOLIN PLASTIK SPRAY DRY 10M/COAT/ROOM TEMP | Conformal Coat | 11.93 |  | 0.11 | 11.93 | 1973 | Rationale Code B (up to 0.25 sq-in) | GSFC05230 | CLI | 24H | 25.0 | AIR | 12H | 60.0 | AIR | [6 empty] | CONF COAT
CRASTIN CONN INSUL ELCO 8477 SERIES CONNECTOR | Conn Insul | 0.2 | 0 | 0.03 | 0.2 | 1991 | Pass | GSFC19599 | ELP | [12 empty] | CONN INSUL
CRASTIN SK 615 FR ELCO CONN INSUL M55302/131-01 | Conn Insul | 0.5 | 0 | 0.11 | 0.5 | 1992 | Rationale Code B (up to 0.25 sq-in) | GSFC20569 | ELP | [12 empty] | CONN INSUL
CRASTIN SK 645 FR ELCO CONN INSUL M55302/131-01 | Conn Insul | 0.29 | 0 | 0.05 | 0.29 | 1992 | Pass | GSFC20571 | ELP | [12 empty] | CONN INSUL
CREST 1230 A/B AS 100/3 PBW BLACK EPOXY | Potting | 0.43 | 0 | 0 | 0.43 | 1991 | Pass | GSFC20246 | CPC | 24H | 25.0 | AIR | 3H | 100.0 | AIR | [6 empty] | POTTING
CREST 141 A/B AS 5/1 BW AG FILLED FLEXIBLE EPOXY | Conductive Adhesive | 5.82 | 0 | 3.68 | 5.82 | 1987 | Rationale Code B (up to 0.25 sq-in) | GSFC16586 | CPC | 24H | 25.0 | AIR | 2H | 75.0 | AIR | [6 empty] | COND ADHESIVE
CREST 1610 ONE PART SILVER FILLED ELASTOMER | Sealant | 7.67 | 0 | 2.03 | 7.67 | 1987 | Rationale Code B (up to 0.25 sq-in) | GSFC16724 | CPC | 24H | 25.0 | AIR | [9 empty] | SEALANT
CREST 1660 A/B AS 10/1 BW BLACK FLEXIBLE POLYSULFIDE | Potting | 24.03 | 0 | 4.3 | 24.03 | 1987 | Rationale Code B (up to 0.25 sq-in) | GSFC16634 | CPC | 24H | 25.0 | AIR | 2H | 75.0 | AIR | [6 empty] | POTTING
CREST 202 A/B AS 100/88.5/1.5 BW AMBER EPOXY | Impregnant | 0.4 | 0 | 0 | 0.4 | 1988 | Pass | GSFC17568 | CPC | 2H | 93.0 | AIR | 8H | 177.0 | AIR | [6 empty] | IMPREGNANT
CREST 2057 A/B AS 1/1 BW AMBER EPOXY | Adhesive | 1.79 | 0 | 0.1 | 1.79 | 1987 | Rationale Code A (up to 2 sq-in) | GSFC16616 | CPC | 24H | 25.0 | AIR | 2H | 75.0 | AIR | [6 empty] | ADHESIVE
CREST 2092 A/B AS 1/1 BW CONDUCTIVE EPOXY | Conductive Adhesive | 6.75 | 0 | 0.02 | 6.75 | 1988 | Rationale Code B (up to 0.25 sq-in) | GSFC17580 | CPC | 7D | 25.0 | AIR | [9 empty] | COND ADHESIVE
CREST 212 A/B AS 10/1 PBW CLEAR GRAY POLYURETHANE | Adhesive | 2.92 | 0 | 0.09 | 2.92 | 1992 | Rationale Code A (up to 2 sq-in) | GSFC20429 | CPC | 3D | 25.0 | AIR | [9 empty] | ADHESIVE
CREST 2154 A/B AS 100/33 BW OLIVE DRAB EPOXY | Adhesive | 1.14 | 0 | 0.01 | 1.14 | 1987 | Rationale Code A (up to 2 sq-in) | GSFC16510 | CPC | 24H | 25.0 | AIR | 4H | 100.0 | AIR | [6 empty] | ADHESIVE
CREST 248 A/B AS 1/1 PBW GREEN EPOXY | Adhesive | 1.15 | 0 | 0.02 | 1.15 | 1991 | Rationale Code A (up to 2 sq-in) | GSFC20243 | CPC | 2H | 90.0 | AIR | [9 empty] | ADHESIVE
CREST 2500/7103 AS 10/1 BW YELLOW/GOLD EPOXY | Adhesive | 1.28 | 0 | 0.02 | 1.28 | 1988 | Rationale Code A (up to 2 sq-in) | GSFC17612 | CPC | 16H | 63.0 | AIR | [9 empty] | ADHESIVE
CREST 2500/7112 AS 5/3 BW YELLOW EPOXY | Adhesive | 1.27 | 0 | 0.02 | 1.27 | 1988 | Rationale Code A (up to 2 sq-in) | GSFC17614 | CPC | 7D | 25.0 | AIR | [9 empty] | ADHESIVE
CREST 2800 A/B AS 10/4 BW LIME GREEN EPOXY | Adhesive | 1.24 | 0 | 0.01 | 1.24 | 1987 | Rationale Code A (up to 2 sq-in) | GSFC16512 | CPC | 24H | 25.0 | AIR | 4H | 100.0 | AIR | [6 empty] | ADHESIVE
CREST 2850 A/B AS 100/8 BW GREEN EPOXY SYN FOAM | Foam | 1.14 | 0 | 0.03 | 1.14 | 1987 | Rationale Code A (up to 2 sq-in) | GSFC16618 | CPC | 24H | 25.0 | AIR | 2H | 75.0 | AIR | [6 empty] | FOAM
CREST 3135/7103 AS 10/1 BW NEUTRAL EPOXY | Adhesive | 0.59 | 0 | 0.07 | 0.59 | 1988 | Pass | GSFC17619 | CPC | 3D | 25.0 | AIR | [9 empty] | ADHESIVE
CREST 3135/7103 AS 10/1 BW YELLOW EPOXY | Adhesive | 0.62 | 0 | 0.01 | 0.62 | 1988 | Pass | GSFC17622 | CPC | 16H | 63.0 | AIR | [9 empty] | ADHESIVE
CREST 3135/7111 AS 1/1 BW EPOXY | Adhesive | 0.47 |  | 0.01 | 0.47 | 1973 | Pass | GSFC05184 | CPC | 24H | 25.0 | AIR | [9 empty] | ADHESIVE
CREST 3135/7111 AS 1/1 BW YELLOW EPOXY | Adhesive | 0.67 | 0 | 0.02 | 0.67 | 1988 | Pass | GSFC17610 | CPC | 7D | 25.0 | AIR | [9 empty] | ADHESIVE
CREST 3135/7119 AS 5/1 BW AMBER EPOXY | Adhesive | 0.6 | 0 | 0.01 | 0.6 | 1988 | Pass | GSFC17590 | CPC | 2H | 75.0 | AIR | 2H | 135.0 | AIR | [6 empty] | ADHESIVE
CREST 3170 A/B AS 1/1 BW AMBER/GOLD EPOXY | Adhesive | 4.01 | 0 | 0.07 | 4.01 | 1987 | Rationale Code B (up to 0.25 sq-in) | GSFC16514 | CPC | 24H | 25.0 | AIR | 4H | 100.0 | AIR | [6 empty] | ADHESIVE
CREST 3170 A/B AS 1/1 BW MOD YELLOW EPOXY | Adhesive | 2.33 | 0 | 0.06 | 2.33 | 1989 | Rationale Code A (up to 2 sq-in) | GSFC18477 | CPC | 24H | 25.0 | AIR | 24H | 75.0 | AIR | [6 empty] | ADHESIVE
CREST 3170 A/B AS 1/1 BW MODIFIED WHITE EPOXY | Low Temp Adhesive | 2.41 | 0 | 0.05 | 2.41 | 1977 | Rationale Code A (up to 2 sq-in) | GSFC08594 | CPC | 5D | 25.0 | AIR | [9 empty] | LOW TEMP ADH
CREST 3170 A/B AS 1/1 BW TRANSLUCENT EPOXY | Adhesive | 1.47 | 0 | 0.02 | 1.47 | 1987 | Rationale Code A (up to 2 sq-in) | GSFC16793 | CPC | 24H | 25.0 | AIR | 4H | 100.0 | AIR | [6 empty] | ADHESIVE
CREST 3170 A/B AS 50/50 BW EPOXY | Adhesive | 1.38 | 0 | 0.04 | 1.38 | 1978 | Rationale Code A (up to 2 sq-in) | GSFC09089 | CPC | 3D | 25.0 | AIR | 24H | 125.0 | AIR | [6 empty] | ADHESIVE
CREST 3170/7133 AS 1/1 BW EPOXY | Adhesive | 2.19 |  | 0.04 | 2.19 | 1973 | Rationale Code A (up to 2 sq-in) | GSFC04948 | CPC | 21D | 25.0 | AIR | [9 empty] | ADHESIVE
CREST 3170/7133 AS 1/1 BW WHITE EPOXY | Adhesive | 3.25 | 0 | 0.09 | 3.25 | 1977 | Rationale Code B (up to 0.25 sq-in) | GSFC08348 | CPC | 16H | 25.0 | AIR | 2H | 50.0 | AIR | [6 empty] | ADHESIVE
CREST 3170X A/B AS 1/1 BW TRANSLUCENT EPOXY | Adhesive | 1.2 | 0 | 0.02 | 1.2 | 1987 | Rationale Code A (up to 2 sq-in) | GSFC16796 | CPC | 4H | 100.0 | AIR | [9 empty] | ADHESIVE
CREST 3725/7148 AS 1/1 BW EPOXY | Adhesive | 3.47 |  | 0.39 | 3.47 | 1973 | Rationale Code B (up to 0.25 sq-in) | GSFC04950 | CPC | 21D | 25.0 | AIR | [9 empty] | ADHESIVE
CREST 3725/7148 AS 1/1 BW EPOXY-URETHANE | Adhesive | 2.01 |  | 0.41 | 2.01 | 1973 | Rationale Code B (up to 0.25 sq-in) | GSFC04780 | CPC | 3H | 66.0 | AIR | [9 empty] | ADHESIVE
CREST 391 A/B AS 100/60 BW BLACK POLYURETHANE | Low Temp Adhesive | 26.86 | 0 | 7.58 | 26.86 | 1977 | Rationale Code B (up to 0.25 sq-in) | GSFC08588 | CPC | 5D | 25.0 | AIR | [9 empty] | LOW TEMP ADH
CREST 4070 A/B AS 1/1 BW BLACK FLEX THERM COND EPOXY | Potting | 1.72 | 0 | 0.1 | 1.72 | 1987 | Rationale Code A (up to 2 sq-in) | GSFC16636 | CPC | 24H | 25.0 | AIR | 2H | 75.0 | AIR | [6 empty] | POTTING
CREST 4184 A/B AS 2/1 BW BLACK FLEX MOD EPOXY | Potting | 1.76 | 0 | 0.1 | 1.76 | 1987 | Rationale Code A (up to 2 sq-in) | GSFC16638 | CPC | 24H | 25.0 | AIR | 2H | 75.0 | AIR | [6 empty] | POTTING
CREST 419 A/B AS 100/60 BW BLACK POLYURETHANE | Low Temp Adhesive | 26.52 | 0 | 7.06 | 26.52 | 1977 | Rationale Code B (up to 0.25 sq-in) | GSFC08591 | CPC | 5D | 25.0 | AIR | [9 empty] | LOW TEMP ADH
CREST 4377 A/B AS 5/3 BW CLEAR EPOXY | Potting | 6.17 | 0 | 0.01 | 6.17 | 1988 | Rationale Code B (up to 0.25 sq-in) | GSFC17584 | CPC | 7D | 25.0 | AIR | [9 empty] | POTTING
CREST 4446 ONE PART CPND AMBER | Adhesive | 1.02 | 0 | 0 | 1.02 | 1987 | Rationale Code A (up to 2 sq-in) | GSFC16811 | CPC | 2H | 165.0 | AIR | 2H | 185.0 | AIR | 2H | 250.0 | AIR |  |  |  | ADHESIVE
CREST 4576 A/B AS 10/1 PBW WHITE SILICONE | Coating | 0.81 | 0 | 0.38 | 0.81 | 1991 | Rationale Code B (up to 0.25 sq-in) | GSFC20252 | CPC | 30M | 150.0 | AIR | [9 empty] | COATING
CREST 4640 A/B AS 4/1 PBW LT BROWN EPOXY | Adhesive | 0.76 | 0 | 0 | 0.76 | 1991 | Pass | GSFC20249 | CPC | 2H | 90.0 | AIR | [9 empty] | ADHESIVE
CREST 4695 A/B AS 10/3 PBW DARK GRAY EPOXY | Adhesive | 1.05 | 0 | 0.01 | 1.05 | 1991 | Rationale Code A (up to 2 sq-in) | GSFC20255 | CPC | 2H | 90.0 | AIR | [9 empty] | ADHESIVE
CREST 4698 A/B AS 100/45 PBW YELLOW MOD EPOXY | Adhesive | 1.06 | 0 | 0.01 | 1.06 | 1992 | Rationale Code A (up to 2 sq-in) | GSFC20258 | CPC | 2H | 90.0 | AIR | [9 empty] | ADHESIVE
CREST 6030 ONE PART UV CURED CLEAR COATING | Coating | 8.12 | 0 | 0.32 | 8.12 | 1992 | Rationale Code B (up to 0.25 sq-in) | GSFC20267 | CPC | [12 empty] | COATING
CREST 6036 ONE PART UV CURED AMBER COATING | Coating | 10.62 | 0 | 0.27 | 10.62 | 1992 | Rationale Code B (up to 0.25 sq-in) | GSFC20270 | CPC | [12 empty] | COATING
CREST 707 A/B/C AS 100/40/1 BW AMBER EPOXY | Potting | 0.31 | 0 | 0.01 | 0.31 | 1988 | Pass | GSFC17588 | CPC | 2H | 100.0 | AIR | 2H | 154.0 | AIR | 2H | 204.0 | AIR |  |  |  | POTTING
CREST 7340/7109/7120 EPOXY | Potting | 0.35 | 0 | 0.04 | 0.35 | 1974 | Pass | GSFC06038 | CPC | 2H | 100.0 | AIR | 2H | 154.0 | AIR | 2H | 204.0 | AIR |  |  |  | POTTING
CREST 7343/7139 AS 100/11 BW POLYURETHANE ADH | Adhesive | 0.85 |  | 0.09 | 0.85 | 1971 | Pass | GSFC02525 | CPC | 3D | 25.0 | AIR | [9 empty] | ADHESIVE
CREST 7343/7139 AS 100/11 BW POLYURETHANE ADH | Adhesive | 1.1 |  | 0.17 | 1.1 | 1972 | Rationale Code B (up to 0.25 sq-in) | GSFC03610 | CPC | 3D | 25.0 | AIR | [9 empty] | ADHESIVE
CREST 7344 A/B AS 100/14 BW BROWN EPOXY/POLYURETHANE | Low Temp Adhesive | 2.28 | 0 | 0.68 | 2.28 | 1977 | Rationale Code B (up to 0.25 sq-in) | GSFC08621 | CPC | 72H | 25.0 | PSI | [9 empty] | LOW TEMP ADH
CREST 7344 A/B AS 100/14 BW DARK AMBER EPOXY | Adhesive | 1.81 | 0 | 0.14 | 1.81 | 1989 | Rationale Code B (up to 0.25 sq-in) | GSFC18480 | CPC | 48H | 25.0 | AIR | 24H | 75.0 | AIR | [6 empty] | ADHESIVE
CREST 7344 A/B AS 100/16 BW BROWN EPOXY/POLYURETHANE | Adhesive | 1.51 | 0 | 0.07 | 1.51 | 1978 | Rationale Code A (up to 2 sq-in) | GSFC09092 | CPC | 3D | 25.0 | AIR | 24H | 125.0 | AIR | [6 empty] | ADHESIVE
CREST 7344 A/B/C-8 AS 100/14/0.1% PBW BROWN EPOXY | Adhesive | 1.72 | 0 | 0.18 | 1.72 | 1990 | Rationale Code B (up to 0.25 sq-in) | GSFC18903 | CPC | 7D | 25.0 | AIR | [9 empty] | ADHESIVE
CREST 7344/7119 AS 50/7 BW EPOXY | Adhesive | 2.78 |  | 0.66 | 2.78 | 1973 | Rationale Code B (up to 0.25 sq-in) | GSFC04952 | CPC | 21D | 25.0 | AIR | [9 empty] | ADHESIVE
CREST 7380 A/B AS 100/16 BW MODIFIED BROWN EPOXY | Low Temp Adhesive | 2.62 | 0 | 0.23 | 2.62 | 1977 | Rationale Code B (up to 0.25 sq-in) | GSFC08597 | CPC | 5D | 25.0 | AIR | [9 empty] | LOW TEMP ADH
CREST 7410 A/B AS 100/26 BW YELLOW POLYURETHANE | Low Temp Adhesive | 7.92 | 0 | 4.8 | 7.92 | 1977 | Rationale Code B (up to 0.25 sq-in) | GSFC08600 | CPC | 5D | 25.0 | AIR | [9 empty] | LOW TEMP ADH
CREST 7410 A/B AS 100/26 BW YELLOW POLYURETHANE | Adhesive | 6.76 | 0 | 4.01 | 6.76 | 1978 | Rationale Code B (up to 0.25 sq-in) | GSFC09095 | CPC | 3D | 25.0 | AIR | 24H | 125.0 | AIR | [6 empty] | ADHESIVE
CREST 7425 A/B AS 100/24 BW | Adhesive | 1.45 | 0 | 0.1 | 1.45 | 1974 | Rationale Code A (up to 2 sq-in) | GSFC05981 | CPC | 4D | 25.0 | AIR | [9 empty] | ADHESIVE
CREST 7425 A/B AS 100/24 BW | Adhesive | 1.85 | 0 | 0.17 | 1.85 | 1978 | Rationale Code B (up to 0.25 sq-in) | GSFC08819 | CPC | 7D | 25.0 | AIR | 16H | 80.0 | AIR | [6 empty] | ADHESIVE
CREST 7425 A/B AS 100/24 BW | Adhesive | 2.04 | 0 | 0.33 | 2.04 | 1978 | Rationale Code B (up to 0.25 sq-in) | GSFC08888 | CPC | 7D | 25.0 | AIR | 16H | 80.0 | AIR | [6 empty] | ADHESIVE
CREST 7425 A/B AS 100/24 BW | Adhesive | 1.12 | 0 | 0.11 | 1.12 | 1978 | Rationale Code B (up to 0.25 sq-in) | GSFC09059 | CPC | 3D | 25.0 | AIR | 24H | 125.0 | AIR | [6 empty] | ADHESIVE
CREST 7450 A/B AS 100/16 BW | Adhesive | 1.34 | 0 | 0.14 | 1.34 | 1974 | Rationale Code B (up to 0.25 sq-in) | GSFC05984 | CPC | 4D | 25.0 | AIR | [9 empty] | ADHESIVE
CREST 7450 A/B AS 100/16 BW | Adhesive | 1.78 | 0 | 0.3 | 1.78 | 1978 | Rationale Code B (up to 0.25 sq-in) | GSFC08822 | CPC | 7D | 25.0 | AIR | 16H | 80.0 | AIR | [6 empty] | ADHESIVE
CREST 7450 A/B AS 100/16 BW | Adhesive | 1.71 | 0 | 0.3 | 1.71 | 1978 | Rationale Code B (up to 0.25 sq-in) | GSFC08891 | CPC | 7D | 25.0 | AIR | 16H | 80.0 | AIR | [6 empty] | ADHESIVE
CREST 7450 A/B AS 100/16 BW | Adhesive | 1.12 | 0 | 0.19 | 1.12 | 1978 | Rationale Code B (up to 0.25 sq-in) | GSFC09098 | CPC | 3D | 25.0 | AIR | 24H | 125.0 | AIR | [6 empty] | ADHESIVE
CREST 7450 A/B AS 100/16 BW AMBER POLYURETHANE | Adhesive | 2.05 | 0 | 0.12 | 2.05 | 1987 | Rationale Code B (up to 0.25 sq-in) | GSFC16814 | CPC | 72H | 25.0 | AIR | 1H | 100.0 | AIR | [6 empty] | ADHESIVE
CREST 7450 A/B AS 100/16 BW BROWN EPOXY/POLYURETHANE | Low Temp Adhesive | 1.21 | 0 | 0.3 | 1.21 | 1977 | Rationale Code B (up to 0.25 sq-in) | GSFC08624 | CPC | 5D | 25.0 | AIR | [9 empty] | LOW TEMP ADH
CREST 810 A/B AS 4/3 BW URETHANE | Adhesive | 14.75 | 0 | 8.45 | 14.75 | 1987 | Rationale Code B (up to 0.25 sq-in) | GSFC16589 | CPC | 24H | 25.0 | AIR | 2H | 75.0 | AIR | [6 empty] | ADHESIVE
CREST X2500/7112X AS 5/3 BW YELLOW EPOXY | Adhesive | 0.67 | 0 | 0.02 | 0.67 | 1988 | Pass | GSFC17586 | CPC | 7D | 25.0 | AIR | [9 empty] | ADHESIVE
CROFON 1 COND/JACKET YELLOW CODE | Fiber Optic | 0.23 |  | 0.05 | 0.23 | 1972 | Pass | GSFC03823 | DUP | [12 empty] | FIBER OPTIC
CROFON 1 YELLOW CODED JACKET ONLY | Fiber Optic | 0.26 |  | 0.08 | 0.26 | 1972 | Pass | GSFC03821 | DUP | [12 empty] | FIBER OPTIC
CROFON 3 COND/JACKET GREEN CODE | Fiber Optic | 0.26 |  | 0.06 | 0.26 | 1972 | Pass | GSFC03804 | DUP | [12 empty] | FIBER OPTIC
CROFON 4 COND/JACKET PURPLE CODE | Fiber Optic | 0.27 |  | 0.04 | 0.27 | 1972 | Pass | GSFC03802 | DUP | [12 empty] | FIBER OPTIC
CROFON 5 COND/JACKET BLUE CODE | Fiber Optic | 0.23 |  | 0.02 | 0.23 | 1972 | Pass | GSFC03825 | DUP | [12 empty] | FIBER OPTIC
CROFON LIGHT COND CLEAR NO JACKET | Fiber Optic | 0.37 |  | 0.08 | 0.37 | 1972 | Pass | GSFC03800 | DUP | [12 empty] | FIBER OPTIC
CRONAFLEX FILM - FROSTY | Transparency | 0.75 |  | 0 | 0.75 | 1972 | Pass | GSFC04264 | DUP | [12 empty] | TRANSPARENCY
CRONAR POLYESTER FILM TRANSPARENCY | Film | 0.37 |  | 0.01 | 0.37 | 1970 | Pass | GSFC02426 | DUP | [12 empty] | FILM
CROWN 6065 GREEN TFE AEROSOL COATING/F | Lubricant | 0.52 | 0 | 0.09 | 0.52 | 1983 | Pass | GSFC12994 | CIP | 20M | 177.0 | AIR | 24H | 121.0 | E-3 | [6 empty] | LUBRICANT
CROWN METRO 16-F2-90/EC-123 FLAT BLACK EPOXY PAINT/F | Paint | 1.92 | 0 | 0.18 | 1.92 | 1993 | Rationale Code B (up to 0.25 sq-in) | GSFC21499 | CRM | 15M | 25.0 | AIR | 2H | 100.0 | AIR | [6 empty] | PAINT
CRP NATURAL POLYETHYLENE FILM | Antistatic Film | 0.21 | 0 | 0.06 | 0.21 | 1985 | Pass | GSFC14890 | CRR | [12 empty] | ANTI STATIC FILM
CRP NYLON FILM | Antistatic Film | 3.42 | 2 | 0.05 | 1.42 | 1985 | Rationale Code A (up to 2 sq-in) | GSFC14888 | CRR | [12 empty] | ANTI STATIC FILM
CRP PINK POLYPROPYLENE FILM | Antistatic Film | 0.53 | 0 | 0.33 | 0.53 | 1985 | Rationale Code B (up to 0.25 sq-in) | GSFC14803 | CRR | [12 empty] | ANTI STATIC FILM
CRP POLYPROPYLENE FILM | Antistatic Film | 0.24 | 0 | 0.15 | 0.24 | 1985 | Rationale Code B (up to 0.25 sq-in) | GSFC14892 | CRR | [12 empty] | ANTI STATIC FILM
CRYOVAC EPG-227 FILM | Packaging Film | 0.56 | 0 | 0.04 | 0.56 | 1990 | Pass | GSFC18879 | WRG | [12 empty] | PACKAGING FILM
CSB-46 STAR NYLON BONDED FINISH | Thread | 4.61 |  | 1.14 | 4.61 | 1971 | Rationale Code B (up to 0.25 sq-in) | GSFC02759 | ATC | [12 empty] | THREAD
CT 4042-1 A/B AS 1/1 BW SILVER FILLED EPOXY | Conductive Adhesive | 2.35 | 0 | 0.01 | 2.35 | 1981 | Rationale Code A (up to 2 sq-in) | GSFC12196 | EMC | 90M | 80.0 | AIR | 15M | 120.0 | AIR | 5M | 150.0 | AIR |  |  |  | COND ADHESIVE
CT 4091 A/B AS 17/1 BW SILVER FILLED EPOXY | Conductive Adhesive | 1.55 | 0 | 0.14 | 1.55 | 1981 | Rationale Code B (up to 0.25 sq-in) | GSFC12198 | EMC | 30M | 93.0 | AIR | [9 empty] | COND ADHESIVE
CT 5030A/B-97 AS 100/1.5 BW AG FILLED EPOXY/F | Conductive Adhesive | 1.55 | 0 | 0.14 | 1.55 | 1984 | Rationale Code B (up to 0.25 sq-in) | GSFC13564 | EMC | 2H | 80.0 | AIR | [9 empty] | COND ADHESIVE
CT 5047-2 A/B AS 100/6 BW SILVER FILLED EPOXY | Conductive Adhesive | 0.39 | 0 | 0 | 0.39 | 1981 | Pass | GSFC12172 | EMC | 24H | 25.0 | AIR | 2H | 65.0 | AIR | 1H | 100.0 | AIR |  |  |  | COND ADHESIVE
CT6 1 INCH X 1 INCH GSI CODED TARGET, 3M SCOTCHLITE 7610 ON BLACK FILM W/ACRYLIC ESTER ADHESIVE BACKING | Tape | 0.89 | 0 | 0.26 | 0.89 | 2008 | Rationale Code B (up to 0.25 sq-in) | GSFC30808 | GDT | 24H | 110.0 | VAC | [9 empty] | TAPE
CT6 1 INCH X 1 INCH GSI CODED TARGET, 3M SCOTCHLITE 7610 ON BLACK FILM W/ACRYLIC ESTER ADHESIVE BACKING | Tape | 2.31 | 0 | 1.08 | 2.31 | 2008 | Rationale Code B (up to 0.25 sq-in) | GSFC30811 | GDT | 48H | 80.0 | VAC | [9 empty] | TAPE
CTD-521 A/B AS 100/34 BW WHITE EPOXY 20% BW AL203 | Adhesive | 5.03 | 0 | 1.85 | 5.03 | 1996 | Rationale Code B (up to 0.25 sq-in) | GSFC23991 | CTI | 7D | 25.0 | AIR | 3H | 80.0 | AIR | [6 empty] | ADHESIVE
CTD-521 A/B, LOT: 7405-023 | Adhesive | 1.6 | 0 | 0.04 | 1.6 | 2018 | Rationale Code A (up to 2 sq-in) | GSFC36234 | CDV | 7D | 25.0 | AIR | [9 empty] | ADHESIVE
CTD-521 EPOXY | Epoxy | 1.97 | 0 | 0.45 | 1.97 | 2009 | Rationale Code B (up to 0.25 sq-in) | GSFC31245 | CDV | 7D | 25.0 | AIR | [9 empty] | EPOXY
CTD-521 EPOXY, CURED 50 HOURS @ 80C | Adhesive | 1.41 | 0 | 0.31 | 1.41 | 2010 | Rationale Code B (up to 0.25 sq-in) | GSFC32362 | CDV | 7D | 25.0 | AIR | 50H | 80.0 | AIR | [6 empty] | ADHESIVE
CTD-521 EPOXY, VACUUM BAKED OVERNIGHT 80C A/B 9/3.06 BW | Epoxy | 1.81 | 0 | 0.31 | 1.81 | 2010 | Rationale Code B (up to 0.25 sq-in) | GSFC32233 | CDV | 7D | 25.0 | AIR | 24 | 80.0 | VAC | [6 empty] | EPOXY
CTL 15 A/B AS 3/1 BW BLACK EPOXY PAINT MULTICURE | Paint | 0.96 |  | 0.02 | 0.96 | 1970 | Pass | GSFC02357 | CTL | [12 empty] | PAINT
CTL-15 A/B AS 3/1 BW BLACK EPOXY PAINT | Paint | 3.93 | 0 | 0.03 | 3.93 | 1975 | Rationale Code B (up to 0.25 sq-in) | GSFC06790 | CTL | 2H | 65.0 | AIR | [9 empty] | PAINT
CTL-15 BLACK EPOXY PAINT BATCH 1541 HUGHES ACFT | Paint | 5.36 |  | 0 | 5.36 | 1971 | Rationale Code B (up to 0.25 sq-in) | GSFC02649 | CTL | 15M | 25.0 | AIR | 15M | 66.0 | AIR | 4H | 66.0 | AIR |  |  |  | PAINT
CTL-15 BLACK EPOXY PAINT PER SM 80066/F | Paint | 1.18 | 0 | 0.18 | 1.18 | 1995 | Rationale Code B (up to 0.25 sq-in) | GSFC22999 | CTL | 48H | 25.0 | AIR | 15M | 65.0 | AIR | 24H | 125.0 | E-6 |  |  |  | PAINT
CTL-15 BLACK EPOXY PAINT PER SM80066/F | Paint | 6.34 | 0 | 0.58 | 6.34 | 1995 | Rationale Code B (up to 0.25 sq-in) | GSFC22894 | CTL | 48H | 25.0 | AIR | 15M | 65.0 | AIR | [6 empty] | PAINT
CTL-15 BLACK EPOXY PAINT PER SM80066/F | Paint | 1.53 | 0 | 0.11 | 1.53 | 1995 | Rationale Code B (up to 0.25 sq-in) | GSFC23189 | CTL | 15M | 25.0 | AIR | 15M | 63.0 | AIR | 24H | 110.0 | E-5 |  |  |  | PAINT
CTL-15 BLACK EPOXY PAINT PER SM80066/F | Paint | 1.55 | 0 | 0.11 | 1.55 | 1995 | Rationale Code B (up to 0.25 sq-in) | GSFC23191 | CTL | 15M | 25.0 | AIR | 15M | 65.0 | AIR | 12H | 110.0 | E-5 |  |  |  | PAINT
CTL-15 GLOSSY BLACK PAINT | Paint | 2.16 | 0 | 0.06 | 2.16 | 1980 | Rationale Code A (up to 2 sq-in) | GSFC10940 | CTL | 30M | 25.0 | AIR | 15M | 66.0 | AIR | 2H | 121.0 | AIR |  |  |  | PAINT
CTL-15 GLOSSY BLACK PAINT ONE COAT | Paint | 1.8 | 0 | 0.04 | 1.8 | 1980 | Rationale Code A (up to 2 sq-in) | GSFC11285 | CTL | 24H | 125.0 | AIR | [9 empty] | PAINT
CTL-15 GLOSSY BLACK PAINT THREE COATS | Paint | 1.81 | 0 | 0.06 | 1.81 | 1980 | Rationale Code A (up to 2 sq-in) | GSFC11288 | CTL | 1H | 100.0 | AIR | 1H | 100.0 | AIR | 24H | 125.0 | AIR |  |  |  | PAINT
CTL-15 WHITE EPOXY PAINT BATCH 1694 HUGHES ACFT | Paint | 3.85 |  | 0 | 3.85 | 1971 | Rationale Code B (up to 0.25 sq-in) | GSFC02651 | CTL | 15M | 25.0 | AIR | 15M | 66.0 | AIR | 4H | 66.0 | AIR |  |  |  | PAINT
CTL-15 WHITE EPOXY PAINT HUGHES ACFT | Paint | 2.6 | 0 | 0.1 | 2.6 | 1978 | Rationale Code A (up to 2 sq-in) | GSFC09104 | CTL | 12H | 125.0 | E-2 | [9 empty] | PAINT
CTL-15 WHITE EPOXY PAINT PER SM 80066/F | Paint | 1 | 0 | 0.1 | 1 | 1995 | Pass | GSFC23002 | CTL | 48H | 25.0 | AIR | 15M | 65.0 | AIR | 24H | 125.0 | E-6 |  |  |  | PAINT
CTL-15 WHITE EPOXY PAINT PER SM80066/F | Paint | 6.8 | 0 | 0.63 | 6.8 | 1995 | Rationale Code B (up to 0.25 sq-in) | GSFC22897 | CTL | 48H | 25.0 | AIR | 15M | 65.0 | AIR | [6 empty] | PAINT
CTL-15 WHITE EPOXY PAINT PER SM80066/F | Paint | 2.16 | 0 | 0.01 | 2.16 | 1995 | Rationale Code A (up to 2 sq-in) | GSFC23185 | CTL | 15M | 25.0 | AIR | 15M | 65.0 | AIR | 24H | 110.0 | E-5 |  |  |  | PAINT
CTL-15 WHITE EPOXY PAINT PER SM80066/F | Paint | 2.2 | 0 | 0.19 | 2.2 | 1995 | Rationale Code B (up to 0.25 sq-in) | GSFC23187 | CTL | 15M | 25.0 | AIR | 15M | 65.0 | AIR | 12H | 110.0 | E-5 |  |  |  | PAINT
CUCLAD 6700 CTFE LAMINATING FILM | Film Adhesive | 0.1 | 0 | 0.01 | 0.1 | 1991 | Pass | GSFC19558 | ARL | [12 empty] | FILM ADHESIVE
CUSHION 4-197-STDS, SILICONE RUBBER | Cushion | 1.53 | 0 | 0.49 | 1.53 | 2002 | Rationale Code B (up to 0.25 sq-in) | GSFC28024 | JMP | [12 empty] | CUSHION
CUSHION 4-197-STDS, SILICONE RUBBER | Cushion | 0.04 | 0 | 0 | 0.04 | 2002 | Pass | GSFC28033 | JMP | 24H | 200.0 | -2 | [9 empty] | CUSHION
CUSHION AMS 3310 WHITE SILICONE FOR CLAMP AS21919WCH08 | Cushion | 1.56 | 0 | 0.41 | 1.56 | 2002 | Rationale Code B (up to 0.25 sq-in) | GSFC28093 | JMP | [12 empty] | CUSHION
CUSHION AMS 3310 WHITE SILICONE FOR CLAMP AS21919WCH08 | Cushion | 0.18 | 0 | 0 | 0.18 | 2002 | Pass | GSFC28096 | JMP | 24H | 200.0 | -2 | [9 empty] | CUSHION
CUSTOM LOAD 4101-190 EPOXY | RF Absorber | 0.11 |  | 0.01 | 0.11 | 1973 | Pass | GSFC05352 | CUM | [12 empty] | RF ABSORBER
CUVERTIN 306 BLACK POLYURETHANE COATING | Paint | 0.69 |  | 0.02 | 0.69 | 1973 | Pass | GSFC04782 | HNC | 14D | 25.0 | AIR | [9 empty] | PAINT
CV-1142 TRANSLUCENT SILICONE ONE PART | Staking Compound | 0.31 | 0 | 0.01 | 0.31 | 1985 | Pass | GSFC14695 | MCG | 14D | 25.0 | AIR | [9 empty] | STAKING CPND
CV-1142-1 WHITE ONE PART SILICONE LOT 2998 | Adhesive | 0.23 | 0 | 0.01 | 0.23 | 1991 | Pass | GSFC19633 | MCG | 7D | 25.0 | AIR | [9 empty] | ADHESIVE
CV-1142-2 BLACK ONE PART SILICONE LOT 3577 | Adhesive | 0.37 | 0 | 0.03 | 0.37 | 1991 | Pass | GSFC19635 | MCG | 7D | 25.0 | AIR | [9 empty] | ADHESIVE
CV-1143 WHITE ONE PART SILICONE | Sealant | 0.32 | 0 | 0.03 | 0.32 | 1986 | Pass | GSFC15338 | MCG | 7D | 25.0 | AIR | [9 empty] | SEALANT
CV-1144-0 CLEAR COATING/F | Coating | 0.3 | 0 | 0 | 0.3 | 1986 | Pass | GSFC15340 | MCG | 7D | 25.0 | AIR | [9 empty] | COATING
CV-1144-1 WHITE ONE PART SILICONE PAINT | Paint | 0.33 | 0 | 0.03 | 0.33 | 1986 | Pass | GSFC15741 | MCG | 7D | 25.0 | AIR | [9 empty] | PAINT
CV-1144-2 BLACK ONE PART SILICONE PAINT | Paint | 0.24 | 0 | 0.01 | 0.24 | 1986 | Pass | GSFC15744 | MCG | 7D | 25.0 | AIR | [9 empty] | PAINT
CV-1500 BLACK ONE PART ELEC COND ADHESIVE | Conductive Adhesive | 0.33 | 0 | 0.01 | 0.33 | 1986 | Pass | GSFC15342 | MCG | 7D | 25.0 | AIR | [9 empty] | COND ADHESIVE
CV-2187 AS 10/1 BW SILICONE ELASTOMER | Potting | 0.08 | 0 | 0 | 0.08 | 1998 | Pass | GSFC25237 | MCG | [12 empty] | POTTING
CV-2289 CLEAR SILICONE | Potting | 0.28 | 0 | 0.11 | 0.28 | 2000 | Rationale Code B (up to 0.25 sq-in) | GSFC27202 | MCG | 120H | 100.0 | E-2 | [9 empty] | POTTING
CV-2289 CLEAR SILICONE | Potting | 0.36 | 0 | 0.04 | 0.36 | 2000 | Pass | GSFC27205 | MCG | 144H | 80.0 | E-2 | [9 empty] | POTTING
CV-2289 CLEAR SILICONE | Potting | 0.23 | 0 | 0.03 | 0.23 | 2000 | Pass | GSFC27220 | MCG | 96H | 80.0 | E-5 | [9 empty] | POTTING
CV-2289 CLEAR SILICONE | Potting | 0.22 | 0 | 0.12 | 0.22 | 2001 | Rationale Code B (up to 0.25 sq-in) | GSFC27517 | MCG | [12 empty] | POTTING
CV-2289 SILICONE ADHESIVE | Adhesive | 0.45 | 0 | 0.01 | 0.45 | 2004 | Pass | GSFC28894 | MCG | 7D | 25.0 | AIR | [9 empty] | ADHESIVE
CV-2289 SILICONE ADHESIVE | Adhesive | 0.14 | 0 | 0.01 | 0.14 | 2004 | Pass | GSFC28897 | MCG | 1D | 125.0 | AIR | [9 empty] | ADHESIVE
CV-2289 SILICONE ADHESIVE | Adhesive | 0.12 | 0 | 0.01 | 0.12 | 2004 | Pass | GSFC28900 | MCG | 2D | 125.0 | AIR | [9 empty] | ADHESIVE
CV-2289 SILICONE ADHESIVE | Adhesive | 0.11 | 0 | 0 | 0.11 | 2004 | Pass | GSFC28903 | MCG | 4D | 125.0 | AIR | [9 empty] | ADHESIVE
CV-2289 SILICONE ADHESIVE | Adhesive | 0.09 | 0 | 0 | 0.09 | 2004 | Pass | GSFC28906 | MCG | 7D | 125.0 | AIR | [9 empty] | ADHESIVE
CV-2289-1 A/B AS 1/1 BW SILICONE WHITE | Potting | 0.3 | 0 | 0.01 | 0.3 | 2000 | Pass | GSFC26893 | MCG | [12 empty] | POTTING
CV-2289-1 A/B AS 1/1 BW SILICONE WHITE | Potting | 0.2 | 0 | 0.01 | 0.2 | 2000 | Pass | GSFC26896 | MCG | 25H | 70.0 | AIR | [9 empty] | POTTING
CV-2289-2 BLACK SILICONE | Epoxy | 0.29 | 0 | 0.02 | 0.29 | 2004 | Pass | GSFC28702 | MCG | 15M | 65.0 | AIR | [9 empty] | EPOXY
CV-2289-2 BLACK SILICONE | Epoxy | 0.31 | 0 | 0.03 | 0.31 | 2004 | Pass | GSFC28705 | MCG | 24H | 25.0 | AIR | [9 empty] | EPOXY
CV-2496 A/B AS 15/1 BW WHITE THERM COND SILCONE | Thermal Control | 0.08 | 0 | 0 | 0.08 | 1996 | Pass | GSFC24189 | MCG | [12 empty] | THERMAL CONTROL
CV-2500 A/B AS 10/1 BW CLEAR SILICONE | Potting | 0.12 | 0 | 0.02 | 0.12 | 1986 | Pass | GSFC15344 | MCG | 7D | 25.0 | AIR | [9 empty] | POTTING
CV-2500 A/B AS 10/1 BW CLEAR SILICONE LOT 1223 | Adhesive | 0.11 | 0 | 0.05 | 0.11 | 1986 | Pass | GSFC15630 | MCG | 7D | 25.0 | AIR | [9 empty] | ADHESIVE
CV-2500 A/B AS 10/1 BW CLEAR SILICONE LOT 1646 | Potting | 0.05 | 0 | 0.02 | 0.05 | 1987 | Pass | GSFC16748 | MCG | 30M | 150.0 | AIR | [9 empty] | POTTING
CV-2500 SILICONE MOLD | Molding | 0.06 | 0 | 0.01 | 0.06 | 2016 | Pass | GSFC35655 | MCG | 2H | 125.0 | AIR | [9 empty] | MOLDING
CV-2500 UNCURED MONOMER LOT 1028 | Damper Fluid | 0.1 | 0 | 0.02 | 0.1 | 1986 | Pass | GSFC15992 | MCG | [12 empty] | DAMPER FLUID
CV-2500-2 A/B AS 10/1 BW BLACK SILICONE | Adhesive | 0.07 | 0 | 0.01 | 0.07 | 1987 | Pass | GSFC16223 | MCG | 7D | 25.0 | AIR | [9 empty] | ADHESIVE
CV-2568 A/B AS 99.5/0.5 BW RED SILICONE | Ablative Adhesive | 0.33 | 0 | 0.02 | 0.33 | 1986 | Pass | GSFC15346 | MCG | 7D | 25.0 | AIR | [9 empty] | ABLATIVE ADH
CV-2568 B RED THERM COND SILICONE (NO PART B) | Thermally-Conductive Adhesive | 2.51 | 0 | 0.04 | 2.51 | 1997 | Rationale Code A (up to 2 sq-in) | GSFC24327 | MCG | [12 empty] | THERM COND ADH
CV-2644 A/B AS 20/1 BW THERM ELEC COND SILICONE | Thermal Electrical Pot | 0.22 | 0 | 0.03 | 0.22 | 1989 | Pass | GSFC18024 | MCG | 7D | 25.0 | AIR | [9 empty] | THERM ELEC POT
CV-2646 A/B AS 100/0.5 PBW BROWN SILICONE | Electrically-Conductive Adhesive | 0.33 | 0 | 0.09 | 0.33 | 1991 | Pass | GSFC19757 | MCG | 7D | 25.0 | AIR | [9 empty] | ELEC COND ADH
CV-2942 A/B AS 20/1 BW FILLED GRAY SILICONE | Thermally-Conductive | 0.13 | 0 | 0.03 | 0.13 | 1985 | Pass | GSFC15006 | MCG | 7D | 25.0 | AIR | [9 empty] | THERM COND
CV-2942 A/B AS 20/1 BW GRAY SILICONE | Thermally-Conductive Adhesive | 0.12 | 0 | 0.04 | 0.12 | 1986 | Pass | GSFC15348 | MCG | 7D | 25.0 | AIR | [9 empty] | THERM COND ADH
CV-2942, LOT: 78598 | Adhesive | 0.17 | 0 | 0.01 | 0.17 | 2018 | Pass | GSFC36240 | MCG | 5D | 25.0 | AIR | [9 empty] | ADHESIVE
CV-2943 A/B AS 500/1 BW FILLED GRAY SILICONE | Thermally-Conductive | 0.08 | 0 | 0.01 | 0.08 | 1985 | Pass | GSFC15050 | MCG | 7D | 25.0 | AIR | [9 empty] | THERM COND
CV-2944 A/B AS 10/1 BW WHITE THERM COND SILICONE | Thermal Potting | 0.58 | 0 | 0.04 | 0.58 | 1986 | Pass | GSFC15696 | MCG | 7D | 25.0 | AIR | [9 empty] | THERMAL POTTING
CV-2945 A/B AS 10/1 BW WHITE THERM COND SILICONE | Thermal Potting | 0.95 | 0 | 0.2 | 0.95 | 1986 | Rationale Code B (up to 0.25 sq-in) | GSFC15699 | MCG | 7D | 25.0 | AIR | [9 empty] | THERMAL POTTING
CV-2945 A/B AS 15/1 BW WHITE THERM COND SILICONE | Thermal Potting | 0.19 | 0 | 0.03 | 0.19 | 1987 | Pass | GSFC16133 | MCG | 7D | 25.0 | AIR | [9 empty] | THERMAL POTTING
CV-2946 A WHITE THERM COND SILICONE (NO PART B) | Thermally-Conductive Adhesive | 0.04 | 0 | 0.01 | 0.04 | 1997 | Pass | GSFC24324 | MCG | [12 empty] | THERM COND ADH
CV-2946 A/B AS 15/1 BW WHITE THERM COND SILICONE | Thermal Potting | 0.07 | 0 | 0.01 | 0.07 | 1987 | Pass | GSFC16226 | MCG | 7D | 25.0 | AIR | [9 empty] | THERMAL POTTING
CV-2948 A WHITE THERM COND SILICONE (NO PART B) | Thermally-Conductive Adhesive | 1.17 | 0 | 0 | 1.17 | 1997 | Rationale Code A (up to 2 sq-in) | GSFC24330 | MCG | [12 empty] | THERM COND ADH
CV-2948 A/B AS 500/1 BW WHITE THERM COND SILICONE | Thermal Potting | 0.19 | 0 | 0.02 | 0.19 | 1996 | Pass | GSFC24018 | MCG | 7D | 25.0 | AIR | [9 empty] | THERMAL POTTING
CV-2964 SILICONE | Thermally-Conductive | 0.07 | 0 | 0 | 0.07 | 2007 | Pass | GSFC30088 | MCG | 7D | 25.0 | AIR | [9 empty] | THERMALLY CONDUCTIVE
CV-2964 SILICONE | Thermally-Conductive | 0.03 | 0 | 0 | 0.03 | 2007 | Pass | GSFC30091 | MCG | 7D | 25.0 | AIR | [9 empty] | THERMALLY CONDUCTIVE
CV-2964 SILICONE MOLD | Molding | 0.04 | 0 | 0.02 | 0.04 | 2016 | Pass | GSFC35658 | MCG | 2H | 125.0 | AIR | [9 empty] | MOLDING
CV-7300 SILICONE FLUID | Damper Fluid | 0.05 | 0 | 0 | 0.05 | 1987 | Pass | GSFC16644 | MCG | [12 empty] | DAMPER FLUID
CV-8151 A/B AS 1/1 BW CLEAR OPTICAL GEL | Optical Medium | 0.16 | 0 | 0.03 | 0.16 | 1987 | Pass | GSFC16325 | MCG | 7D | 25.0 | AIR | [9 empty] | OPTICAL MEDIUM
CV-8151 A/B AS 1/2 BW CLEAR OPTICAL GEL | Optical Medium | 0.22 | 0 | 0.07 | 0.22 | 1987 | Pass | GSFC16310 | MCG | 6H | 50.0 | AIR | 7D | 25.0 | AIR | [6 empty] | OPTICAL MEDIUM
CV-8181 A/B AS 1/1 BW CLEAR OPTICAL GEL | Optical Medium | 0.16 | 0 | 0.04 | 0.16 | 1986 | Pass | GSFC15675 | MCG | 7D | 25.0 | AIR | [9 empty] | OPTICAL MEDIUM
CV-9042 WHITE THERMAL COND SILICONE GREASE | Thermal Grease | 0.11 | 0 | 0.02 | 0.11 | 1986 | Pass | GSFC15360 | MCG | [12 empty] | THERMAL GREASE
CV-9052 BLACK ELEC COND SILICONE GREASE | Electrically-Conductive Grease | 0.05 | 0 | 0.02 | 0.05 | 1986 | Pass | GSFC15362 | MCG | [12 empty] | ELEC COND GREASE
CV1-2960 A/B AS 10/1 BW WHITE THERM COND SILICONE | Thermally-Conductive Adhesive | 0.2 | 0 | 0.09 | 0.2 | 1997 | Pass | GSFC24446 | MCG | [12 empty] | THERM COND ADH
CV2-1142-1 ONE PART WHITE SILICONE | Sealant | 0.33 | 0 | 0.01 | 0.33 | 1993 | Pass | GSFC21477 | MCG | 7D | 25.0 | AIR | [9 empty] | SEALANT
CV4-2500 A/B AS 1/1 PBW CLEAR SILICONE | Adhesive | 0.07 | 0 | 0.01 | 0.07 | 1993 | Pass | GSFC21157 | MCG | 90M | 100.0 | AIR | [9 empty] | ADHESIVE
CW2200STP STANDARD TIP PEN | Ink Pen | 2.06 | 0 | 0.11 | 2.06 | 2013 | Rationale Code B (up to 0.25 sq-in) | GSFC34027 | CHS | 10M | 150.0 | AIR | [9 empty] | INK PEN
CXP7660 HIGH TEMP FILM | Adhesive Film | 2.46 | 0 | 0.01 | 2.46 | 2014 | Rationale Code A (up to 2 sq-in) | GSFC35004 | AIT | [12 empty] | ADHESIVE FILM
CY209/HT972 AS 100/35 BW CLEAR AMBER EPOXY | Adhesive | 0.73 | 0 | 0 | 0.73 | 1978 | Pass | GSFC09300 | CIB | 40H | 25.0 | AIR | 5H | 80.0 | AIR | [6 empty] | ADHESIVE
CY209/HT972 CLEAR AMBER EPOXY | Adhesive | 0.78 | 0 | 0.01 | 0.78 | 1977 | Pass | GSFC08327 | CIB | 40H | 25.0 | AIR | 5H | 80.0 | AIR | [6 empty] | ADHESIVE
CYANOPRENE 1857 BLUE THERMOPLASTIC POLYURETHANE | Gasket | 1.16 | 0 | 0.18 | 1.16 | 1974 | Rationale Code B (up to 0.25 sq-in) | GSFC06194 | ACC | [12 empty] | GASKET
CYANOPRENE 1880 CLEAR THERMOPLASTIC POLYURETHANE | Gasket | 1.38 | 0 | 0.34 | 1.38 | 1974 | Rationale Code B (up to 0.25 sq-in) | GSFC06197 | ACC | [12 empty] | GASKET
CYBOND 4010 A/B AS 3/1 BW | Adhesive | 1.48 |  | 0.72 | 1.48 | 1972 | Rationale Code B (up to 0.25 sq-in) | GSFC04576 | ACC | 21D | 25.0 | AIR | [9 empty] | ADHESIVE
CYBOND 4537B LIGHT GREEN EPOXY/GLASS | Adhesive | 0.63 | 0 | 0.01 | 0.63 | 1994 | Pass | GSFC22035 | ACC | 30M | 121.0 | PSI | [9 empty] | ADHESIVE
CYBOND EF-2 ADHESIVE FILM LT BROWN | Adhesive Film | 1.72 | 0 | 0.61 | 1.72 | 2000 | Rationale Code B (up to 0.25 sq-in) | GSFC27232 | ACC | 30M | 82.0 | AIR | 90M | 121.0 | AIR | [6 empty] | ADHESIVE FILM
CYCLEWELD 55-9 | Adhesive | 3.31 |  | 0.43 | 3.31 | 1972 | Rationale Code B (up to 0.25 sq-in) | GSFC03558 | CCC | 3M | 71.0 | AIR | 30M | 135.0 | AIR | [6 empty] | ADHESIVE
CYCOLAC ABS MOLDED COVER WHITE P/N KJB4051A5 | Mold Compound | 0.85 | 0 | 0.18 | 0.85 | 1989 | Rationale Code B (up to 0.25 sq-in) | GSFC18566 | BWC | [12 empty] | MOLD CPND
CYCOM 950-S2 EPOXY/GLASS | Structural | 0.49 | 0 | 0.01 | 0.49 | 1981 | Pass | GSFC12222 | ACC | 1H | 66.0 | E-2 | 1.5H | 138.0 | PSI | [6 empty] | STRUCTURAL
CYCOM 985-T300 GRAPHITE/EPOXY | Structural | 0.57 | 0 | 0.01 | 0.57 | 1981 | Pass | GSFC12224 | ACC | 1H | 121.0 | E-2 | 2H | 177.0 | PSI | [6 empty] | STRUCTURAL
CYCOM MCG FIBER - NICKEL COATED GRAPHITE | Fibers | 0.02 | 0 | 0.01 | 0.02 | 1983 | Pass | GSFC12871 | ACC | [12 empty] | FIBERS
D-103-00 SOLDER-SLEEVE SHIELD TERMINATOR, HEAT-SHRINKABLE, RADIATION CROSS-LINKED POLYVINYLIDENE FLUORIDE, WITH EUTECTIC SOLDER, RMA FLUX | Solder Sleeve | 0.49 | 0 | 0.05 | 0.49 | 2017 | Pass | GSFC36123 | RCC | [12 empty] | SOLDER SLEEVE
D-165-30-50-04 | Film | 11.63 | 0 | 6.88 | 11.63 | 1989 | Rationale Code B (up to 0.25 sq-in) | GSFC17882 | ZZZ | [12 empty] | FILM
D-241-F3 SILICONE | Paint Base | 1.02 |  | 0.21 | 1.02 | 1973 | Rationale Code B (up to 0.25 sq-in) | GSFC05010 | MSF | 14D | 25.0 | AIR | [9 empty] | PAINT BASE
D-8150 POLYAMIDE-IMIDE/ADH/COPPER | Memory Core | 0.15 |  | 0.02 | 0.15 | 1970 | Pass | GSFC02206 | ROG | [12 empty] | MEMORY CORE
D-8970 EPOXY FILM/ADH/COPPER | Memory Core | 0.42 |  | 0 | 0.42 | 1970 | Pass | GSFC02167 | ROG | [12 empty] | MEMORY CORE
D.E.R. 332/D.E.H. 24/CAB-O-SIL (PBW 10/1/0.4) | Liquid Epoxy | 0.87 | 0 | 0.19 | 0.87 | 2007 | Rationale Code B (up to 0.25 sq-in) | GSFC30172 | DOW | 1H | 100.0 | AIR | [9 empty] | LIQUID EPOXY
D4D CONDUCTIVE PAINT | Conductive Paint | 1.88 | 0 | 0.39 | 1.88 | 1980 | Rationale Code B (up to 0.25 sq-in) | GSFC11054 | GEV | 48H | 66.0 | AIR | [9 empty] | COND PAINT
D4D CONDUCTIVE PAINT | Conductive Paint | 1.57 | 0 | 0.34 | 1.57 | 1980 | Rationale Code B (up to 0.25 sq-in) | GSFC11213 | GEV | 48H | 66.0 | AIR | 48H | 100.0 | AIR | [6 empty] | COND PAINT
D4D LEAFING ALUMINUM | Paint | 2.18 |  | 0.07 | 2.18 | 1969 | Rationale Code A (up to 2 sq-in) | GSFC01489 | GEC | 3H | 25.0 | AIR | 48H | 99.0 | AIR | [6 empty] | PAINT
D4D LEAFING ALUMINUM | Paint | 8.91 |  | 0.78 | 8.91 | 1969 | Rationale Code B (up to 0.25 sq-in) | GSFC01507 | GEC | 48H | 25.0 | AIR | [9 empty] | PAINT
D4D LEAFING ALUMINUM | Paint | 0.72 |  | 0.1 | 0.72 | 1970 | Pass | GSFC02348 | GEC | 48H | 25.0 | AIR | 48H | 99.0 | AIR | [6 empty] | PAINT
D4D LEAFING ALUMINUM | Paint | 1.49 |  | 0.23 | 1.49 | 1971 | Rationale Code B (up to 0.25 sq-in) | GSFC02533 | GEC | 7D | 25.0 | AIR | 93H | 66.0 | E-4 | [6 empty] | PAINT
DABURN TAPE ST 275-3/4 | Tape | 5.77 | 0 | 2.73 | 5.77 | 1977 | Rationale Code B (up to 0.25 sq-in) | GSFC08696 | DAD | [12 empty] | TAPE
DACRON CLOTH 3 OZ CARROLLON | Cloth | 0.05 |  | 0.04 | 0.05 | 1970 | Pass | GSFC02499 | HOB | [12 empty] | CLOTH
DACRON DAYBOND Y-46-8X | Thread | 0.45 |  | 0.09 | 0.45 | 1971 | Pass | GSFC02521 | HOB | [12 empty] | THREAD
DACRON EM 346 NONWOVEN POLYESTER TAPE FILM | Film | 0.29 | 0 | 0.02 | 0.29 | 1989 | Pass | GSFC18092 | KEN | [12 empty] | FILM
DACRON FABRIC/COPPER COAT/93-009 SILICONE COMPOSITE | Fabric | 0.64 |  | 0.12 | 0.64 | 1969 | Rationale Code B (up to 0.25 sq-in) | GSFC00936 | ZZZ | [12 empty] | FABRIC
DACRON LACING TAPE SIZE 4 FINISH C | Lacing Tape | 0.78 | 0 | 0.03 | 0.78 | 2013 | Pass | GSFC33826 | GBE | [12 empty] | LACING TAPE
DACRON MESH B2A | Mesh | 0.19 |  | 0.03 | 0.19 | 1974 | Pass | GSFC05591 | APX | [12 empty] | MESH
DACRON MESH B2A POLYESTER NETTING | Thermal Blanket | 0.15 | 0 | 0 | 0.15 | 1979 | Pass | GSFC10652 | APX | [12 empty] | THERM BLANKET
DACRON MESH B4A POLYESTER SCRIM | Mesh | 0.31 | 0 | 0.03 | 0.31 | 1987 | Pass | GSFC16199 | APX | [12 empty] | MESH
DACRON MESH WHITE | Thermal Blanket | 0.16 | 0 | 0.02 | 0.16 | 1982 | Pass | GSFC12706 | ZZZ | [12 empty] | THERM BLANKET
DACRON MESH WHITE CLEANED | Thermal Blanket | 0.09 | 0 | 0.01 | 0.09 | 1982 | Pass | GSFC12709 | ZZZ | [12 empty] | THERM BLANKET
DACRON NET MONOFILAMENT | Thermal Blanket | 0.23 | 0 | 0.02 | 0.23 | 1985 | Pass | GSFC14350 | APX | [12 empty] | THERM BLANKET
DACRON NETTING 70886-10 | Netting | 0.19 |  | 0.06 | 0.19 | 1970 | Pass | GSFC02501 | BEH | [12 empty] | NETTING
DACRON NETTING B2A WHITE LOT 36792 | Netting | 0.28 | 0 | 0.11 | 0.28 | 1994 | Rationale Code B (up to 0.25 sq-in) | GSFC21873 | APX | [12 empty] | NETTING
DACRON NETTING B2A WHITE POLYESTER (CFM 24487) | Thermal Blanket | 0.34 | 0 | 0.01 | 0.34 | 2001 | Pass | GSFC27616 | APX | [12 empty] | THERMAL BLANKET
DACRON POLYESTER CLOTH | Cloth | 0.33 |  | 0.04 | 0.33 | 1973 | Pass | GSFC05192 | BEH | [12 empty] | CLOTH
DACRON POLYESTER CLOTH/SOLITHANE 113/300 | Composite | 0.87 |  | 0.25 | 0.87 | 1973 | Rationale Code B (up to 0.25 sq-in) | GSFC05194 | RCA | 16H | 25.0 | AIR | 8H | 60.0 | AIR | [6 empty] | COMPOSITE
DACRON POLYESTER LACING TAPE, A-A-52081, ITT P/N 8216972-1 | Tape | 0.43 | 0 | 0.03 | 0.43 | 2009 | Pass | GSFC31261 | GBE | [12 empty] | TAPE
DACRON POLYESTER MESH | Thermal Blanket | 0.18 | 0 | 0.02 | 0.18 | 1994 | Pass | GSFC22037 | APX | [12 empty] | THERM BLANKET
DACRON POLYESTER MESH STYLE 15320 | Fabric Mesh | 0.12 |  | 0.01 | 0.12 | 1971 | Pass | GSFC02983 | SST | [12 empty] | FABRIC MESH
DACRON POLYESTER MESH, P/N 16239 |  | 0.18 | 0 | 0.05 | 0.18 | 2019 | Pass | GSFC36480 | SST
Dacron Polyester Mesh, P/N 16239 | Miscellaneous | 0.18 | 0 | 0.05 | 0.18 | 2019 | Pass | GFC36480 | SST | 24H | 125.0 | 4.7x10ø? | [9 empty] | MISCELLANEOUS
DACRON POLYESTER WHITE GLORIOSA SYTLE 2020 | Bag | 0.38 | 0 | 0.09 | 0.38 | 1997 | Pass | GSFC24563 | ROE | [12 empty] | BAG
DACRON THREAD 500/1 DENIER WHITE | Thread | 2.75 | 0 | 0.75 | 2.75 | 1994 | Rationale Code B (up to 0.25 sq-in) | GSFC22213 | STP | [12 empty] | THREAD
DACRON THREAD 721 STYLE 87538 SILICONE FINISH | Thread | 1.36 | 0 | 0.27 | 1.36 | 1987 | Rationale Code B (up to 0.25 sq-in) | GSFC16396 | COP | [12 empty] | THREAD
DACRON THREAD PSTR FORM Y 500/1 DERNIER | Thread | 1.05 | 0 | 0.29 | 1.05 | 1994 | Rationale Code B (up to 0.25 sq-in) | GSFC22111 | STP | [12 empty] | THREAD
Dacron Yarn Ð MIL-PRF-572, Type PSTR, Form Y Ð Polyester Fiber | Electrical Component | 0.51 | 0 | 0.17 | 0.51 | 2019 | Rationale Code B (up to 0.25 sq-in) | GFC36585 | DUP | 24H | 125.0 | 7.9x10ø? | [9 empty] | ELECTRICAL COMPONENTS
DACRON YARN- MIL-PRF-572, TYPE PSTR, FORM Y - POLYESTER FIBER |  | 0.51 | 0 | 0.17 | 0.51 | 2019 | Rationale Code B (up to 0.25 sq-in) | GSFC36585 | GSI
DACRON/KEVLAR ROPE 3790T9XX DACRON WRAPPING | Lacing Cord | 0.56 | 0 | 0.16 | 0.56 | 1996 | Rationale Code B (up to 0.25 sq-in) | GSFC23586 | MCM | [12 empty] | LACING CORD
DACRON/KEVLAR ROPE 3790T9XX KEVLAR SUPPORT | Lacing Cord | 10.6 | 2 | 4.41 | 8.6 | 1996 | Rationale Code B (up to 0.25 sq-in) | GSFC23565 | MCM | [12 empty] | LACING CORD
DAG EC 1652 BLACK PAINT | Paint | 0.79 |  | 0.02 | 0.79 | 1972 | Pass | GSFC04200 | ACH | [12 empty] | PAINT
DAG-154 DRY FILM LUBRICANT/F | Lubricant | 2.62 | 1 | 0.12 | 1.62 | 2012 | Rationale Code B (up to 0.25 sq-in) | GSFC33493 | HEN | [12 empty] | LUBRICANT
DAIP GRADE K31 DIALLYL ISO META PHTHALATE GRAY | Mold Compound | 0.42 | 0 | 0 | 0.42 | 1984 | Pass | GSFC13876 | COS | [12 empty] | MOLD CPND
DAIP K66V GRAY MOLDING CPND | Mold Compound | 0.79 | 0 | 0.01 | 0.79 | 1984 | Pass | GSFC14058 | COS | 2M | 149.0 | PSI | [9 empty] | MOLD CPND
DAN POX ENAMEL 160E AS 1/1 BV BLACK/F | Paint | 2.54 | 0 | 0.26 | 2.54 | 1978 | Rationale Code B (up to 0.25 sq-in) | GSFC08987 | DCI | 7D | 25.0 | AIR | [9 empty] | PAINT
DAP - MESA PLASTICS | Cast Compound | 0.34 |  | 0 | 0.34 | 1968 | Pass | GSFC00447 | ZZZ | [12 empty] | CAST CPND
DAP 5562 | Molding Compound | 0.72 | 0 | 0 | 0.72 | 2007 | Pass | GSFC30103 | LDS | [12 empty] | MOLDING COMPOUND
DAP BLACK MOLDED CASE MIL M14 TYPE SDG-F PSS800625S1 | Mold Compound | 0.49 | 0 | 0.01 | 0.49 | 1989 | Pass | GSFC17786 | ROB | [12 empty] | MOLD CPND
DAP C2580-11B FR FMC - DAPON M | Mold Compound | 0.3 |  | 0 | 0.3 | 1968 | Pass | GSFC00701 | FMC | [12 empty] | MOLD CPND
DAP CONNECTOR 3-2-520 GLASS FILLED/FLAME RESISTANT | Connector | 0.97 |  | 0.04 | 0.97 | 1973 | Pass | GSFC04970 | ACR | [12 empty] | CONNECTOR
DAP CONNECTOR A1004202 | Connector | 0.61 |  | 0.01 | 0.61 | 1968 | Pass | GSFC00179 | HAC | [12 empty] | CONNECTOR
DAP D62V GRAY MOLDING CPND | Mold Compound | 1.16 | 0 | 0.01 | 1.16 | 1984 | Rationale Code A (up to 2 sq-in) | GSFC14061 | COS | 2M | 149.0 | PSI | [9 empty] | MOLD CPND
DAP D62V GREEN MOLDING CPND | Mold Compound | 0.69 | 0 | 0.01 | 0.69 | 1984 | Pass | GSFC14112 | COS | 2M | 149.0 | PSI | 2H | 135.0 | AIR | [6 empty] | MOLD CPND
DAP D72 SHORT GLASS FIBER FILLED BLACK | Molding Compound | 0.72 | 0 | 0.01 | 0.72 | 2002 | Pass | GSFC27811 | COS | [12 empty] | MOLDING COMPOUND
DAP D72 SHORT GLASS FIBER FILLED GRAY | Mold Compound | 0.44 | 0 | 0 | 0.44 | 1984 | Pass | GSFC13804 | COS | [12 empty] | MOLD CPND
DAP FLATPACK MOUNTING FRAME FR MIT | Mold Compound | 0.37 |  | 0 | 0.37 | 1968 | Pass | GSFC00161 | ZZZ | [12 empty] | MOLD CPND
DAP GD1-30F GRAY GLASS FILLED | Terminal Conn | 0.48 | 0 | 0 | 0.48 | 1984 | Pass | GSFC14310 | KUL | [12 empty] | TERMINAL CONN
DAP GDI-30F RED MIL-M-14 EPOXY POWDER CPND | Mold Compound | 0.48 | 0 | 0.01 | 0.48 | 1990 | Pass | GSFC18820 | ROG | 5M | 171.0 | PSI | [9 empty] | MOLD CPND
DAP HEADER TM401-5 GREEN | Insulation | 0.35 | 0 | 0.01 | 0.35 | 1980 | Pass | GSFC11078 | ZZZ | [12 empty] | INSULATION
DAP INSERT/CANNON CONNECTOR DDM 24W7P | Connector | 0.44 |  | 0 | 0.44 | 1969 | Pass | GSFC01456 | CAN | [12 empty] | CONNECTOR
DAP INSULATOR DISC BLACK | Insulation | 0.32 | 0 | 0.01 | 0.32 | 1980 | Pass | GSFC11079 | ZZZ | [12 empty] | INSULATION
DAP MDG BLUE MINERAL FILLED | Terminal Conn | 0.93 | 0 | 0 | 0.93 | 1984 | Pass | GSFC14313 | KUL | [12 empty] | TERMINAL CONN
DAP PLASKON 73-70-70-C GRAY MIL-M-14G TYPE SDG-F | Mold Compound | 0.39 | 0 | 0.02 | 0.39 | 1984 | Pass | GSFC13942 | PEM | [12 empty] | MOLD CPND
DAP PLASKON 73-70-70-R GREEN 1015 GLASS FILLED | Mold Compound | 0.45 | 0 | 0 | 0.45 | 1986 | Pass | GSFC15654 | PEM | 3M | 149.0 | PSI | 2H | 149.0 | AIR | [6 empty] | MOLD CPND
DAP PLASKON FS-6 CAF BLUE MINERAL FILLED | Mold Compound | 0.52 | 0 | 0 | 0.52 | 1986 | Pass | GSFC15651 | PEM | 3M | 149.0 | PSI | 2H | 149.0 | AIR | [6 empty] | MOLD CPND
DAP RX 1366FR BLUE CONN INSUL AMP 204386-1 FRONT | Conn Insul | 0.5 | 0 | 0 | 0.5 | 1993 | Pass | GSFC21220 | ROG | 50S | 171.0 | PSI | [9 empty] | CONN INSUL
DAP RX 1366FR BLUE CONN INSUL AMP 204391-1 REAR | Conn Insul | 0.45 | 0 | 0 | 0.45 | 1993 | Pass | GSFC21217 | ROG | 50S | 171.0 | PSI | [9 empty] | CONN INSUL
DAP SDG-F MIL M-14 AMP CONNECTOR | Connector | 0.44 |  | 0 | 0.44 | 1972 | Pass | GSFC03870 | AMP | [12 empty] | CONNECTOR
DAP SHORT GLASS FIBER FILLED BLACK | Mold Compound | 0.44 | 0 | 0 | 0.44 | 1981 | Pass | GSFC12079 | ROG | [12 empty] | MOLD CPND
DAP SHORT GLASS FIBER FILLED BLACK | Mold Compound | 0.27 | 0 | 0 | 0.27 | 1984 | Pass | GSFC13807 | ROG | [12 empty] | MOLD CPND
DAP TRW CONN 8602 DCCM51SSBN | Conn Insul | 0.64 | 0 | 0 | 0.64 | 1986 | Pass | GSFC15720 | TRW | [12 empty] | CONN INSUL
DAP TRW CONN INSERT BLUE/GREEN 0014-301-454 | Conn Insul | 0.58 | 0 | 0.02 | 0.58 | 1987 | Pass | GSFC16577 | TRW | [12 empty] | CONN INSUL
DAP/FLAME RETARDANT-GLASS FILLED CANNON CON FS-80 | Connector | 0.44 |  | 0 | 0.44 | 1968 | Pass | GSFC00869 | CAN | [12 empty] | CONNECTOR
DAPEX RX 1366FR/RX3-1-525F BLUE CONN INSUL | Mold Compound | 0.5 | 0 | 0.01 | 0.5 | 1990 | Pass | GSFC19381 | ROG | 45S | 182.0 | PSI | 3H | 149.0 | AIR | [6 empty] | MOLD CPND
DAPON 35 SEALANT/IMPREGNANT | Impregnant | 13.98 |  | 0.05 | 13.98 | 1973 | Rationale Code B (up to 0.25 sq-in) | GSFC04748 | FMC | 1H | 149.0 | AIR | 6H | 121.0 | E-2 | [6 empty] | IMPREGNANT
DAVYA 20XT GEOPOLYMER | Geopolymer | 19.26 | 9 | 0 | 10.26 | 2008 | Rationale Code B (up to 0.25 sq-in) | GSFC30664 | USF | 45M | 25.0 | AIR | [9 empty] | GEOPOLYMER
DAVYA 20XT GEOPOLYMER | Geopolymer | 6.15 | 5 | 0 | 1.15 | 2008 | Rationale Code A (up to 2 sq-in) | GSFC30793 | USF | 45M | 25.0 | AIR | 8H | 60.0 | AIR | 24 | 140.0 | AIR |  |  |  | GEOPOLYMER
DC 004 ONE PART BLACK EPOXY | Potting | 0.69 | 0 | 0.02 | 0.69 | 1987 | Pass | GSFC16727 | MUL | 30M | 149.0 | AIR | [9 empty] | POTTING
DC 11 SILICONE | Lubricant Grease | 3.4 |  | 1.3 | 3.4 | 1964 | Rationale Code B (up to 0.25 sq-in) | SRI10211 | DCC | [12 empty] | LUBRICANT GREASE
DC 1107 SILICONE FLUID UNCATALYZED | Release Agent | 13.67 | 0 | 2.65 | 13.67 | 1979 | Rationale Code B (up to 0.25 sq-in) | GSFC10547 | DCC | 1H | 150.0 | AIR | [9 empty] | RELEASE AGENT
DC 1107/T-12 AS 10GM/5 DROPS SILICONE FLUID | Release Agent | 6.13 | 0 | 2.65 | 6.13 | 1979 | Rationale Code B (up to 0.25 sq-in) | GSFC10550 | DCC | 18H | 74.0 | AIR | [9 empty] | RELEASE AGENT
DC 111 SILICONE GREASE | Lubricant | 0.84 | 0 | 0.26 | 0.84 | 1991 | Rationale Code B (up to 0.25 sq-in) | GSFC19799 | DCC | [12 empty] | LUBRICANT
DC 1200 PRIME COAT/F | Primer | 11.76 | 1 | 0.02 | 10.76 | 1988 | Rationale Code B (up to 0.25 sq-in) | GSFC17097 | DCC | 24H | 25.0 | AIR | [9 empty] | PRIMER
DC 1292 LONG LIFE BEARING GREASE WHITE FLUOROSILICON | Lubricant | 3.31 | 0 | 1.88 | 3.31 | 1990 | Rationale Code B (up to 0.25 sq-in) | GSFC19048 | DCC | [12 empty] | LUBRICANT
DC 142 OVER A-4094 PRIMER | Adhesive | 1.67 |  | 0.04 | 1.67 | 1970 | Rationale Code A (up to 2 sq-in) | GSFC02455 | DCC | 14D | 25.0 | AIR | [9 empty] | ADHESIVE
DC 20-057 SILICONE OPTICAL COUPLING COMPOUND | Grease | 0.86 | 0 | 0.27 | 0.86 | 1976 | Rationale Code B (up to 0.25 sq-in) | GSFC07430 | DCC | [12 empty] | GREASE
DC 200 SILICONE FLUID 30,000 CPS | Damper Fluid | 0.4 | 0 | 0.2 | 0.4 | 1988 | Rationale Code B (up to 0.25 sq-in) | GSFC17083 | DCC | [12 empty] | DAMPER FLUID
DC 200 SILICONE FLUID 350 CPS | Damper Fluid | 0.27 | 0 | 0.11 | 0.27 | 1989 | Rationale Code B (up to 0.25 sq-in) | GSFC18438 | DCC | [12 empty] | DAMPER FLUID
DC 2106 SILICONE RESIN | Silicone | 0.06 |  | 0.02 | 0.06 | 1969 | Pass | GSFC01017 | DCC | [12 empty] | SILICONE
DC 271 SILICONE | Adhesive | 4.75 |  | 0.85 | 4.75 | 1972 | Rationale Code B (up to 0.25 sq-in) | GSFC03965 | DCC | 24H | 25.0 | AIR | [9 empty] | ADHESIVE
DC 271 SILICONE | Adhesive | 3.69 |  | 0.89 | 3.69 | 1972 | Rationale Code B (up to 0.25 sq-in) | GSFC03988 | DCC | 4H | 60.0 | AIR | [9 empty] | ADHESIVE
DC 3-6550 RTV DISPERSION ONE PART CLEAR | Conformal Coat | 1.52 | 0 | 0.54 | 1.52 | 1981 | Rationale Code B (up to 0.25 sq-in) | GSFC11935 | DCC | 7D | 25.0 | AIR | [9 empty] | CONF COAT
DC 307 MOLDING CPND - FUSISTOR RS-1A-XX(R7741) | Mold Compound | 0.12 | 0 | 0.02 | 0.12 | 1978 | Pass | GSFC08942 | DCC | 24H | 177.0 | AIR | [9 empty] | MOLD CPND
DC 3101 LOW DENSITY SYNTACTIC FOAM A/B AS 10/1 BW | Potting Foam | 1.25 |  | 0.3 | 1.25 | 1972 | Rationale Code B (up to 0.25 sq-in) | GSFC04608 | DCC | 2H | 70.0 | AIR | [9 empty] | POTTING FOAM
DC 3110/F AS 10% CAT F | Encaps | 0.96 |  | 0.25 | 0.96 | 1971 | Rationale Code B (up to 0.25 sq-in) | GSFC03129 | DCC | 30D | 25.0 | AIR | [9 empty] | ENCAPS
DC 3110/H AS 10% CAT H | Adhesive | 1.35 |  | 0.34 | 1.35 | 1973 | Rationale Code B (up to 0.25 sq-in) | GSFC04954 | DCC | 4H | 65.0 | AIR | [9 empty] | ADHESIVE
DC 3110/S AS 10% CAT S | Encaps | 1.13 |  | 0.34 | 1.13 | 1971 | Rationale Code B (up to 0.25 sq-in) | GSFC03131 | DCC | 30D | 25.0 | AIR | [9 empty] | ENCAPS
DC 3116/CAT S/T-12 AS 10/1 BW/.16% T-12 | Encaps | 1.46 |  | 0.47 | 1.46 | 1972 | Rationale Code B (up to 0.25 sq-in) | GSFC03806 | DCC | 4H | 66.0 | AIR | [9 empty] | ENCAPS
DC 3116/S AS 15% CAT S | Adhesive | 1.43 | 0 | 0.41 | 1.43 | 1977 | Rationale Code B (up to 0.25 sq-in) | GSFC08351 | DCC | 1H | 25.0 | AIR | 7H | 50.0 | AIR | [6 empty] | ADHESIVE
DC 3116/T-12 AS 100/4.24 BW SILICONE | Encaps | 1.77 |  | 0.51 | 1.77 | 1964 | Rationale Code B (up to 0.25 sq-in) | SRI11831 | DCC | 7D | 25.0 | AIR | [9 empty] | ENCAPS
DC 3116/T-12 AS 25/1 BW SILICONE | Encaps | 1.84 |  | 0.61 | 1.84 | 1964 | Rationale Code B (up to 0.25 sq-in) | SRI11829 | DCC | 7D | 25.0 | AIR | [9 empty] | ENCAPS
DC 3116/T-12 AS 25/1 BW SILICONE | Encaps | 1.05 |  | 0.63 | 1.05 | 1964 | Rationale Code B (up to 0.25 sq-in) | SRI11830 | DCC | 7D | 25.0 | AIR | 24H | 125.0 | AIR | [6 empty] | ENCAPS
DC 3118 DIMETHYL SILOXONE | Encaps | 0.92 |  | 0.32 | 0.92 | 1969 | Rationale Code B (up to 0.25 sq-in) | GSFC01282 | DCC | [12 empty] | ENCAPS
DC 3140 | Coating | 1.34 |  | 0.61 | 1.34 | 1969 | Rationale Code B (up to 0.25 sq-in) | GSFC01156 | DCC | 24H | 25.0 | AIR | 24H | 65.0 | AIR | [6 empty] | COATING
DC 3140 | Coating | 3.34 |  | 0.5 | 3.34 |  | Rationale Code B (up to 0.25 sq-in) | GSFC019PN | DCC | 24H | 25.0 | AIR | [9 empty] | COATING
DC 3140 | Coating | 2.85 |  | 0.45 | 2.85 |  | Rationale Code B (up to 0.25 sq-in) | GSFC020PN | DCC | 7D | 25.0 | AIR | [9 empty] | COATING
DC 3140 | Coating | 1.54 |  | 0.63 | 1.54 | 1970 | Rationale Code B (up to 0.25 sq-in) | GSFC02263 | DCC | 7D | 25.0 | AIR | [9 empty] | COATING
DC 3140 | Coating | 1.8 |  | 0.55 | 1.8 |  | Rationale Code B (up to 0.25 sq-in) | GSFC026PN | DCC | 24H | 25.0 | AIR | [9 empty] | COATING
DC 3140 | Coating | 0.86 |  | 0.35 | 0.86 | 1973 | Rationale Code B (up to 0.25 sq-in) | GSFC04750 | DCC | 24H | 25.0 | E-6 | 7D | 25.0 | AIR | [6 empty] | COATING
DC 3140 | Coating | 0.16 |  | 0.06 | 0.16 | 1973 | Pass | GSFC05308 | DCC | 24H | 150.0 | E-6 | 7D | 25.0 | AIR | [6 empty] | COATING
DC 3140 RTV W/ PR-1204 PRIMER | Adhesive | 1.13 | 0 | 0.42 | 1.13 | 2014 | Rationale Code B (up to 0.25 sq-in) | GSFC34192 | DCC | [12 empty] | ADHESIVE
DC 3140 RTV, a one-part, translucent polydimethylsiloxane. MFG Lot #H050IBE138 | Conformal Coating | 0.11 | 0 | 0.03 | 0.11 | 2020 | Pass | GFC36687 | DCC | 24H | 125.0 | 1.0x10ø? | 7D | 25.0 | AIR | 48H | 76.0 | 10/7/2024 | 96H | 75.0 | 10/7/2024 | CONFORMAL COATING
DC 3144 SILICONE | Adhesive | 1.75 | 0 | 0.66 | 1.75 | 1976 | Rationale Code B (up to 0.25 sq-in) | GSFC07646 | DCC | 30D | 25.0 | AIR | [9 empty] | ADHESIVE
DC 3145 | Adhesive Sealant | 2.18 |  | 1.08 | 2.18 | 1968 | Rationale Code B (up to 0.25 sq-in) | GSFC00188 | DCC | 3D | 25.0 | AIR | [9 empty] | ADH SEALANT
DC 3145 | Adhesive Sealant | 1.74 |  | 0.9 | 1.74 | 1968 | Rationale Code B (up to 0.25 sq-in) | GSFC00191 | DCC | 3D | 25.0 | AIR | [9 empty] | ADH SEALANT
DC 3145 | Adhesive Sealant | 1.7 |  | 0.6 | 1.7 | 1969 | Rationale Code B (up to 0.25 sq-in) | GSFC01153 | DCC | 24H | 25.0 | AIR | 24H | 65.0 | AIR | [6 empty] | ADH SEALANT
DC 3145 | Adhesive Sealant | 0.65 |  | 0.27 | 0.65 | 1971 | Rationale Code B (up to 0.25 sq-in) | GSFC02587 | DCC | 72H | 25.0 | AIR | 72H | 51.0 | E-6 | [6 empty] | ADH SEALANT
DC 3145 COATED ON PROPRIETARY UC RUBBER | Adhesive Sealant | 0.11 |  | 0.01 | 0.11 | 1970 | Pass | GSFC02363 | DCC | 24H | 25.0 | AIR | 24H | 232.0 | AIR | [6 empty] | ADH SEALANT
DC 3145 GRAY SILICONE | Adhesive Sealant | 1.08 | 0 | 0.51 | 1.08 | 1977 | Rationale Code B (up to 0.25 sq-in) | GSFC08663 | DCC | 72H | 25.0 | AIR | 24H | 100.0 | AIR | [6 empty] | ADH SEALANT
DC 3145 ONE COMPONENT GRAY SILICONE | Adhesive Sealant | 0.54 | 0 | 0.27 | 0.54 | 1979 | Rationale Code B (up to 0.25 sq-in) | GSFC10047 | DCC | 7D | 25.0 | AIR | 24H | 150.0 | AIR | [6 empty] | ADH SEALANT
DC 3145 ONE COMPONENT GRAY SILICONE | Adhesive | 2.24 | 0 | 0.45 | 2.24 | 1999 | Rationale Code B (up to 0.25 sq-in) | GSFC26101 | DCC | 5H | 25.0 | AIR | [9 empty] | ADHESIVE
DC 3145 ONE COMPONENT GRAY SILICONE | Adhesive Sealant | 1.12 | 0 | 0.46 | 1.12 | 1978 | Rationale Code B (up to 0.25 sq-in) | GSFC09344 | DCC | 7D | 25.0 | AIR | 2H | 65.0 | AIR | [6 empty] | ADH SEALANT
DC 3145 ONE COMPONENT GRAY SILICONE UV STUDY | Adhesive Sealant | 1.44 | 0 | 0.39 | 1.44 | 1978 | Rationale Code B (up to 0.25 sq-in) | GSFC09924 | DCC | 7D | 25.0 | AIR | [9 empty] | ADH SEALANT
DC 325 A/B AS 100/8 BW ABLATIVE SILICONE | Ablative | 1.46 |  | 0.36 | 1.46 | 1968 | Rationale Code B (up to 0.25 sq-in) | GSFC00290 | DCC | 3M | 149.0 | AIR | [9 empty] | ABLATIVE
DC 325 ABLATIVE SILICONE FROM HONEYCOMB | Insulation | 1.26 |  | 0.31 | 1.26 | 1973 | Rationale Code B (up to 0.25 sq-in) | GSFC05014 | GEV | 18H | 66.0 | AIR | [9 empty] | INSULATION
DC 325 ABLATIVE SILICONE W/HONEYCOMB-PHENOLIC/GLASS | Honeycomb | 1.2 |  | 0.25 | 1.2 | 1973 | Rationale Code B (up to 0.25 sq-in) | GSFC05016 | GEV | 18H | 66.0 | AIR | [9 empty] | HONEYCOMB
DC 340 HEAT SINK GREASE | Heat Sink | 0.35 |  | 0.11 | 0.35 | 1968 | Rationale Code B (up to 0.25 sq-in) | GSFC00416 | DCC | [12 empty] | HEAT SINK
DC 340 HEAT SINK GREASE | Heat Sink | 0.84 |  | 0.31 | 0.84 |  | Rationale Code B (up to 0.25 sq-in) | GSFC028PN | DCC | 24H | 25.0 | AIR | [9 empty] | HEAT SINK
DC 340 SILICONE/ALUM PIGMENT AS 25/1 BW | Heat Sink | 0.5 |  | 0.12 | 0.5 | 1969 | Rationale Code B (up to 0.25 sq-in) | GSFC01297 | DCC | [12 empty] | HEAT SINK
DC 4 SILICA FILLED SILICONE GREASE | Grease | 2.81 | 0 | 1.56 | 2.81 | 1992 | Rationale Code B (up to 0.25 sq-in) | GSFC20689 | DCC | [12 empty] | GREASE
DC 510 SILICONE FLUID 30,000 CPS | Damper Fluid | 2.11 | 0 | 0.39 | 2.11 | 1978 | Rationale Code B (up to 0.25 sq-in) | GSFC08909 | DCC | [12 empty] | DAMPER FLUID
DC 510 SILICONE FLUID 30,000 CPS DEVOLATILIZED | Damper Fluid | 0.98 | 0 | 0.43 | 0.98 | 1978 | Rationale Code B (up to 0.25 sq-in) | GSFC08936 | DCC | 24H | 80.0 | E-2 | [9 empty] | DAMPER FLUID
DC 510 SILICONE FLUID 30,000 CPS DEVOLATILIZED | Damper Fluid | 0.16 | 0 | 0.13 | 0.16 | 1978 | Rationale Code B (up to 0.25 sq-in) | GSFC09200 | DCC | 24H | 80.0 | E-2 | 24H | 125.0 | AIR | [6 empty] | DAMPER FLUID
DC 510 SILICONE FLUID 32,000 CPS VIRGIN OIL | Damper Fluid | 2.02 | 0 | 0.49 | 2.02 | 1978 | Rationale Code B (up to 0.25 sq-in) | GSFC09284 | DCC | [12 empty] | DAMPER FLUID
DC 510 SILICONE FLUID 32,000 CPS VIRGIN OIL FJ07609I | Damper Fluid | 2.11 | 0 | 0.63 | 2.11 | 1978 | Rationale Code B (up to 0.25 sq-in) | GSFC09320 | DCC | [12 empty] | DAMPER FLUID
DC 510 SILICONE FLUID 33,750 CPS DEVOLATILIZED | Damper Fluid | 0.79 | 0 | 0.39 | 0.79 | 1978 | Rationale Code B (up to 0.25 sq-in) | GSFC09287 | DCC | 24H | 125.0 | E-6 | [9 empty] | DAMPER FLUID
DC 510 SILICONE FLUID 34,450 CPS DEVOL FJ07609I | Damper Fluid | 0.32 | 0 | 0.16 | 0.32 | 1978 | Rationale Code B (up to 0.25 sq-in) | GSFC09323 | DCC | 24H | 150.0 | E-6 | [9 empty] | DAMPER FLUID
DC 510 SILICONE FLUID 35,985 CPS DEVOL FJ07609I | Damper Fluid | 0.16 | 0 | 0.11 | 0.16 | 1978 | Rationale Code B (up to 0.25 sq-in) | GSFC09368 | DCC | 24H | 175.0 | E-6 | [9 empty] | DAMPER FLUID
DC 5370 A/B AS 50/1 BW GRAY SILICONE FOAM | Foam Insul | 0.22 | 0 | 0.05 | 0.22 | 1989 | Pass | GSFC17864 | DCC | 24H | 129.0 | AIR | 24H | 129.0 | E-5 | [6 empty] | FOAM INSUL
DC 5370 SILICONE FOAM | Foam | 0.31 |  | 0.12 | 0.31 | 1971 | Rationale Code B (up to 0.25 sq-in) | GSFC02575 | DCC | 16H | 204.0 | AIR | [9 empty] | FOAM
DC 5370 SILICONE FOAM | Foam | 0.59 |  | 0.09 | 0.59 | 1972 | Pass | GSFC03990 | DCC | 72H | 150.0 | E-4 | [9 empty] | FOAM
DC 55 SILICONE GREASE FSN 6850-00-880-7616 | Lubricant | 3.59 | 0 | 1.98 | 3.59 | 1991 | Rationale Code B (up to 0.25 sq-in) | GSFC19803 | DCC | [12 empty] | LUBRICANT
DC 55U SILICONE CONN INSERT AMP 8411211638-4 | Conn Insert | 0.39 | 0 | 0.02 | 0.39 | 1987 | Pass | GSFC16055 | AMP | [12 empty] | CONN INSERT
DC 599 WHITE SILICONE/GLASS CLOTH MESH | Sealant | 0.12 | 0 | 0.01 | 0.12 | 1992 | Pass | GSFC20471 | DCC | 24H | 200.0 | E-3 | [9 empty] | SEALANT
DC 599 WHITE SILICONE/GLASS CLOTH MESH | Sealant | 0.1 | 0 | 0.02 | 0.1 | 1992 | Pass | GSFC20474 | DCC | 48H | 200.0 | E-2 | [9 empty] | SEALANT
DC 6-1104 | Sealant | 0.19 |  | 0.01 | 0.19 | 1970 | Pass | GSFC02017 | DCC | 7D | 25.0 | AIR | [9 empty] | SEALANT
DC 6-1104 LOT E2134-142 | Adhesive-Coating | 0.2 | 0 | 0.03 | 0.2 | 1975 | Pass | GSFC06650 | DCC | 5D | 25.0 | AIR | [9 empty] | ADHESIVE-COATING
DC 6-1104 LOT FM010380 | Adhesive | 0.16 | 0 | 0.05 | 0.16 | 1980 | Pass | GSFC10820 | DCC | 7D | 25.0 | AIR | [9 empty] | ADHESIVE
DC 6-1104 LOT FM099313 | Sealant | 0.2 | 0 | 0.03 | 0.2 | 1979 | Pass | GSFC10529 | DCC | 7D | 25.0 | AIR | [9 empty] | SEALANT
DC 6-1104 LOT FM109321 | Adhesive | 0.26 | 0 | 0.05 | 0.26 | 1980 | Pass | GSFC10769 | DCC | 7D | 25.0 | AIR | [9 empty] | ADHESIVE
DC 6-1104 LOT FM109329 | Adhesive | 0.21 | 0 | 0.03 | 0.21 | 1979 | Pass | GSFC10697 | DCC | 14D | 25.0 | AIR | [9 empty] | ADHESIVE
DC 6-1104 LOT FM129370 | Adhesive | 0.13 | 0 | 0.03 | 0.13 | 1980 | Pass | GSFC10823 | DCC | 7D | 25.0 | AIR | [9 empty] | ADHESIVE
DC 6-1104 LOT GA023619 ONE PART CLEAR SILICONE | Adhesive | 0.2 | 0 | 0.04 | 0.2 | 1993 | Pass | GSFC21265 | DCC | 7D | 25.0 | AIR | [9 empty] | ADHESIVE
DC 6-1104 LOT GA054437 | Sealant | 0.21 | 0 | 0.07 | 0.21 | 1984 | Pass | GSFC13999 | DCC | 7D | 25.0 | AIR | [9 empty] | SEALANT
DC 6-1104 LOT GA054438 | Sealant | 0.21 | 0 | 0.08 | 0.21 | 1984 | Pass | GSFC14008 | DCC | 7D | 25.0 | AIR | [9 empty] | SEALANT
DC 6-1104 LOT GA083347 | Sealant | 0.16 | 0 | 0.03 | 0.16 | 1983 | Pass | GSFC13365 | DCC | 7D | 25.0 | AIR | [9 empty] | SEALANT
DC 6-1104 LOT GA083348 | Sealant | 0.15 | 0 | 0.03 | 0.15 | 1983 | Pass | GSFC13368 | DCC | 7D | 25.0 | AIR | [9 empty] | SEALANT
DC 6-1104 LOT GA085876 | Sealant | 0.19 | 0 | 0.07 | 0.19 | 1985 | Pass | GSFC15132 | DCC | [12 empty] | SEALANT
DC 6-1104 LOT GA093568 | Sealant | 0.14 | 0 | 0.02 | 0.14 | 1983 | Pass | GSFC13371 | DCC | 7D | 25.0 | AIR | [9 empty] | SEALANT
DC 6-1104 LOT GA104695 | Adhesive | 0.29 | 0 | 0.03 | 0.29 | 1985 | Pass | GSFC14352 | DCC | [12 empty] | ADHESIVE
DC 6-1104 RTV | Sealant | 0.17 | 0 | 0.02 | 0.17 | 2009 | Pass | GSFC31285 | DCC | 24H | 25.0 | [10 empty] | SEALANT
DC 6-1104 SAMPLE 1 LOT FM128-102 | Sealant | 0.49 | 0 | 0.27 | 0.49 | 1979 | Rationale Code B (up to 0.25 sq-in) | GSFC10101 | DCC | 26D | 25.0 | AIR | [9 empty] | SEALANT
DC 6-1104 SAMPLE 10 LOT FM128-103 | Sealant | 0.47 | 0 | 0.26 | 0.47 | 1979 | Rationale Code B (up to 0.25 sq-in) | GSFC10091 | DCC | 28D | 25.0 | AIR | [9 empty] | SEALANT
DC 6-1104 SAMPLE 12 LOT FM128-104 | Sealant | 0.46 | 0 | 0.26 | 0.46 | 1979 | Rationale Code B (up to 0.25 sq-in) | GSFC10089 | DCC | 28D | 25.0 | AIR | [9 empty] | SEALANT
DC 6-1104 SAMPLE 2 LOT FM128-103 | Sealant | 0.49 | 0 | 0.27 | 0.49 | 1979 | Rationale Code B (up to 0.25 sq-in) | GSFC10099 | DCC | 26D | 25.0 | AIR | [9 empty] | SEALANT
DC 6-1104 SAMPLE 3 LOT FM128-104 | Sealant | 0.47 | 0 | 0.27 | 0.47 | 1979 | Rationale Code B (up to 0.25 sq-in) | GSFC10097 | DCC | 26D | 25.0 | AIR | [9 empty] | SEALANT
DC 6-1104 SAMPLE 4 LOT FM128-102 | Sealant | 0.48 | 0 | 0.24 | 0.48 | 1979 | Rationale Code B (up to 0.25 sq-in) | GSFC10095 | DCC | 80D | 25.0 | AIR | [9 empty] | SEALANT
DC 6-1104 SAMPLE 8 LOT FM128-102 | Sealant | 0.44 | 0 | 0.26 | 0.44 | 1979 | Rationale Code B (up to 0.25 sq-in) | GSFC10093 | DCC | 28D | 25.0 | AIR | [9 empty] | SEALANT
DC 6-1104 SAMPLE A LOT FM108-046 | Sealant | 0.7 | 0 | 0.39 | 0.7 | 1979 | Rationale Code B (up to 0.25 sq-in) | GSFC10103 | DCC | 40D | 25.0 | AIR | [9 empty] | SEALANT
DC 6-1104 SAMPLE B LOT FM108-061 | Sealant | 0.7 | 0 | 0.43 | 0.7 | 1979 | Rationale Code B (up to 0.25 sq-in) | GSFC10105 | DCC | 40D | 25.0 | AIR | [9 empty] | SEALANT
DC 6-1104 SAMPLE C LOT FM118-087 | Sealant | 0.42 | 0 | 0.24 | 0.42 | 1979 | Rationale Code B (up to 0.25 sq-in) | GSFC10115 | DCC | 40D | 25.0 | AIR | [9 empty] | SEALANT
DC 6-1104 SAMPLE D LOT FM118-088 | Sealant | 0.43 | 0 | 0.24 | 0.43 | 1979 | Rationale Code B (up to 0.25 sq-in) | GSFC10113 | DCC | 40D | 25.0 | AIR | [9 empty] | SEALANT
DC 6-1104 SEALANT | Sealant | 0.18 | 0 | 0.01 | 0.18 | 2015 | Pass | GSFC35475 | DCC | 72H | 25.0 | AIR | [9 empty] | SEALANT
DC 6-1104 UNFILLED W/LUMINESCER 174 | Conformal Coat | 0.3 |  | 0.07 | 0.3 | 1973 | Pass | GSFC05012 | GSC | 7D | 25.0 | AIR | [9 empty] | CONF COAT
DC 6-1104 W/1% V-1232 BLUE FERRO DYE | Sealant | 0.33 | 0 | 0.03 | 0.33 | 1976 | Pass | GSFC08015 | DCC | 24H | 25.0 | AIR | [9 empty] | SEALANT
DC 6-1104 W/1% V-1936 YELLOW FERRO DYE | Sealant | 0.29 | 0 | 0.01 | 0.29 | 1976 | Pass | GSFC08012 | DCC | 24H | 25.0 | AIR | [9 empty] | SEALANT
DC 6-1104 W/1% V-1936 YELLOW FERRO DYE | Sealant | 0.21 | 0 | 0.03 | 0.21 | 1978 | Pass | GSFC09290 | DCC | 24H | 25.0 | AIR | [9 empty] | SEALANT
DC 6-1104 W/10% V-1747 BLACK FERRO DYE | Sealant | 0.42 | 0 | 0.07 | 0.42 | 1977 | Pass | GSFC08255 | DCC | 24H | 25.0 | AIR | [9 empty] | SEALANT
DC 6-1104/MEK/XYLENE | Conformal Coat | 0.28 |  | 0.04 | 0.28 | 1972 | Pass | GSFC04650 | DCC | 7D | 25.0 | AIR | [9 empty] | CONF COAT
DC 6-1104CV LOT FM119336 | Sealant | 0.13 | 0 | 0.02 | 0.13 | 1979 | Pass | GSFC10700 | DCC | 45D | 25.0 | AIR | [9 empty] | SEALANT
DC 6-1106 A/B AS 10/1 BW SILICONE | Sealant | 0.09 |  | 0.01 | 0.09 | 1972 | Pass | GSFC03732 | DCC | 7D | 25.0 | AIR | [9 empty] | SEALANT
DC 6-1109 - UNFILLED SILICONE | Conformal Coat | 0.19 |  | 0.01 | 0.19 | 1973 | Pass | GSFC04676 | DCC | 7D | 25.0 | AIR | [9 empty] | CONF COAT
DC 6-1125 (X3-6092) ONE PART WHITE SILICONE | Adhesive | 0.17 | 0 | 0.01 | 0.17 | 1983 | Pass | GSFC13003 | DCC | 7D | 25.0 | AIR | [9 empty] | ADHESIVE
DC 6-1125 LOT GA033936 ONE PART WHITE SILICONE | Adhesive | 0.23 | 0 | 0.05 | 0.23 | 1993 | Pass | GSFC21268 | DCC | 7D | 25.0 | AIR | [9 empty] | ADHESIVE
DC 6-1126 ONE COMPONENT BLACK SILICONE | Sealant | 0.19 | 0 | 0.03 | 0.19 | 1985 | Pass | GSFC15088 | DCC | 7D | 25.0 | AIR | [9 empty] | SEALANT
DC 63-488 A/B AS 10/1 BW OPTICAL SILICONE RESIN | Silicone Resin | 1.42 |  | 0.74 | 1.42 | 1969 | Rationale Code B (up to 0.25 sq-in) | GSFC01624 | DCC | 4H | 60.0 | AIR | [9 empty] | SILICONE RESIN
DC 63-488 A/B AS 10/1 BW SILICONE | Adhesive | 0.83 |  | 0.4 | 0.83 | 1970 | Rationale Code B (up to 0.25 sq-in) | GSFC01759 | DCC | 4H | 66.0 | E-3 | 24H | 110.0 | E-3 | [6 empty] | ADHESIVE
DC 63-488 A/B AS 10/1 BW SILICONE | Adhesive | 0.99 |  | 0.43 | 0.99 | 1970 | Rationale Code B (up to 0.25 sq-in) | GSFC01780 | DCC | 16H | 25.0 | AIR | 4H | 65.0 | AIR | 24H | 110.0 | E-3 |  |  |  | ADHESIVE
DC 63-489 A/B AS 10/1 BW OPTICAL SILICONE RESIN | Silicone Resin | 1.42 |  | 0.57 | 1.42 | 1969 | Rationale Code B (up to 0.25 sq-in) | GSFC01642 | DCC | 4H | 60.0 | AIR | [9 empty] | SILICONE RESIN
DC 63-489 A/B AS 10/1 BW SILICONE | Adhesive | 1.11 |  | 0.47 | 1.11 | 1970 | Rationale Code B (up to 0.25 sq-in) | GSFC01786 | DCC | 4H | 65.0 | AIR | 24H | 110.0 | E-3 | [6 empty] | ADHESIVE
DC 63-489 A/B AS 10/1 BW SILICONE | Adhesive | 0.89 |  | 0.44 | 0.89 | 1970 | Rationale Code B (up to 0.25 sq-in) | GSFC01789 | DCC | 4H | 65.0 | AIR | 48H | 110.0 | E-3 | [6 empty] | ADHESIVE
DC 63-489 SILICONE | Adhesive | 0.23 |  | 0.15 | 0.23 | 1972 | Rationale Code B (up to 0.25 sq-in) | GSFC03762 | DCC | 4H | 65.0 | AIR | 69H | 130.0 | E-6 | [6 empty] | ADHESIVE
DC 63-489 SILICONE | Adhesive | 0.36 |  | 0.17 | 0.36 | 1972 | Rationale Code B (up to 0.25 sq-in) | GSFC03843 | DCC | 69H | 170.0 | E-6 | [9 empty] | ADHESIVE
DC 7 SILICONE GREASE | Lubricant | 0.59 | 0 | 0.15 | 0.59 | 1987 | Rationale Code B (up to 0.25 sq-in) | GSFC16398 | DCC | [12 empty] | LUBRICANT
DC 705 DIFFUSION PUMP OIL IN VYCOR SPONGE | Oil | 28.44 | 3 | 10.01 | 25.44 | 1975 | Rationale Code B (up to 0.25 sq-in) | GSFC07106 | DCC | [12 empty] | OIL
DC 705 SILICONE DIFFUSION PUMP OIL | Oil | 97.2 |  | 81 | 97.2 | 1964 | Rationale Code B (up to 0.25 sq-in) | SRI10212 | DCC | [12 empty] | OIL
DC 737 NEUTRAL SILICONE SEALANT ONE PART | Sealant | 1.39 | 0 | 0.48 | 1.39 | 1994 | Rationale Code B (up to 0.25 sq-in) | GSFC22180 | DCC | 10D | 25.0 | AIR | [9 empty] | SEALANT
DC 739 ADHESIVE BLACK | Adhesive | 0.89 | 0 | 0.31 | 0.89 | 1998 | Rationale Code B (up to 0.25 sq-in) | GSFC25513 | DCC | [12 empty] | ADHESIVE
DC 739 ADHESIVE BLACK | Adhesive | 0.49 | 0 | 0.27 | 0.49 | 1998 | Rationale Code B (up to 0.25 sq-in) | GSFC25516 | DCC | 12H | 80.0 | AIR | 16H | 50.0 | E-2 | [6 empty] | ADHESIVE
DC 806A SILICONE IN XYLENE/TOLUENE/F | Coating | 0.9 | 0 | 0.11 | 0.9 | 1979 | Rationale Code B (up to 0.25 sq-in) | GSFC10197 | DCC | 1H | 85.0 | AIR | [9 empty] | COATING
DC 806A SILICONE IN XYLENE/TOLUENE/F | Coating | 2.14 | 0 | 0.14 | 2.14 | 1979 | Rationale Code B (up to 0.25 sq-in) | GSFC10212 | DCC | 7D | 25.0 | AIR | [9 empty] | COATING
DC 90-006 A/B AS 10/1 BW HT SILICONE SEALANT | Sealant | 1.23 |  | 0.32 | 1.23 | 1969 | Rationale Code B (up to 0.25 sq-in) | GSFC01063 | DCC | 24H | 71.0 | E-3 | [9 empty] | SEALANT
DC 90-031 A/B AS 10/1 BW ABLATIVE SILICONE SEALANT | Sealant | 1.09 |  | 0.27 | 1.09 | 1969 | Rationale Code B (up to 0.25 sq-in) | GSFC01050 | DCC | 24H | 70.0 | AIR | [9 empty] | SEALANT
DC 90-031 SILICONE SEALANT | Sealant | 0.98 |  | 0.18 | 0.98 | 1969 | Rationale Code B (up to 0.25 sq-in) | GSFC01072 | DCC | 24H | 70.0 | E-3 | [9 empty] | SEALANT
DC 90-031 SILICONE SEALANT | Sealant | 0.54 |  | 0.15 | 0.54 | 1969 | Rationale Code B (up to 0.25 sq-in) | GSFC01075 | DCC | 4H | 150.0 | E-3 | [9 empty] | SEALANT
DC 90-092 SILICONE SEALANT | Adhesive-Sealant | 2.03 |  | 0.27 | 2.03 | 1968 | Rationale Code B (up to 0.25 sq-in) | GSFC00194 | DCC | 3D | 25.0 | AIR | [9 empty] | ADH-SEALANT
DC 92-007 WHITE SILICONE INK/F | Ink | 0.45 | 0 | 0.14 | 0.45 | 1977 | Rationale Code B (up to 0.25 sq-in) | GSFC08228 | DCC | 1H | 25.0 | AIR | 2H | 93.0 | AIR | 4H | 149.0 | AIR |  |  |  | INK
DC 92-007 WHITE SILICONE PAINT | Paint | 0.91 |  | 0.36 | 0.91 | 1970 | Rationale Code B (up to 0.25 sq-in) | GSFC02044 | DCC | 7D | 25.0 | AIR | [9 empty] | PAINT
DC 92-007 WHITE SILICONE PAINT | Paint | 0.63 |  | 0.2 | 0.63 | 1973 | Rationale Code B (up to 0.25 sq-in) | GSFC04678 | DCC | 24H | 25.0 | AIR | 8H | 60.0 | AIR | [6 empty] | PAINT
DC 92-007/3M WHITE PAINT COMPOSITE | Paint | 2.79 |  | 0.18 | 2.79 | 1968 | Rationale Code B (up to 0.25 sq-in) | GSFC00569 | DCC | [12 empty] | PAINT
DC 92-018 SILICONE SEALANT | Sealant | 2 |  | 0.82 | 2 | 1971 | Rationale Code B (up to 0.25 sq-in) | GSFC02741 | DCC | 5D | 25.0 | AIR | [9 empty] | SEALANT
DC 92-019 SILICONE PRIMER | Primer | 4.12 |  | 0.07 | 4.12 | 1971 | Rationale Code B (up to 0.25 sq-in) | GSFC02945 | DCC | 2H | 25.0 | AIR | [9 empty] | PRIMER
DC 92-024 SILICONE OVER PRIMER DC 1200 | Conformal Coat | 2.07 |  | 0.84 | 2.07 | 1969 | Rationale Code B (up to 0.25 sq-in) | GSFC01177 | DCC | 5D | 25.0 | AIR | [9 empty] | CONF COAT
DC 93-006 A/B AS 10/1 BW DARK GRAY SILICONE | Sealant | 0.95 | 0 | 0.28 | 0.95 | 1977 | Rationale Code B (up to 0.25 sq-in) | GSFC08258 | DCC | 72H | 25.0 | AIR | [9 empty] | SEALANT
DC 93-072 A/B AS 10/1 BW SILICONE SEALANT | Sealant | 1.67 | 0 | 0.6 | 1.67 | 1974 | Rationale Code B (up to 0.25 sq-in) | GSFC06347 | DCC | 24H | 25.0 | AIR | [9 empty] | SEALANT
DC 93-076-2 A/B AS 10/1 BW AEROSPACE SILICONE | Sealant-Potting | 2.12 |  | 0.46 | 2.12 | 1973 | Rationale Code B (up to 0.25 sq-in) | GSFC04922 | DCC | 7D | 25.0 | AIR | [9 empty] | SEALANT-POTTING
DC 93-500 A/B AS 10/1 BW SILICONE | Potting-Encaps | 0.2 | 0 | 0.02 | 0.2 | 1979 | Pass | GSFC10158 | DCC | 7D | 25.0 | AIR | [9 empty] | POTTING-ENCAPS
DC 93-500 A/B AS 10/1 BW SILICONE | Potting-Encaps | 0.16 |  | 0 | 0.16 | 1968 | Pass | GSFC00371 | DCC | 7D | 25.0 | AIR | [9 empty] | POTTING-ENCAPS
DC 93-500 A/B AS 10/1 BW SILICONE | Potting-Encaps | 0.29 |  | 0 | 0.29 | 1968 | Pass | GSFC00400 | DCC | 24H | 25.0 | AIR | [9 empty] | POTTING-ENCAPS
DC 93-500 A/B AS 10/1 BW SILICONE LOT E2134-16 | Potting-Encaps | 0.12 |  | 0 | 0.12 | 1973 | Pass | GSFC05421 | DCC | 7D | 25.0 | AIR | [9 empty] | POTTING-ENCAPS
DC 93-500 A/B AS 10/1 BW SILICONE LOT E2467-133 6/76 | Adhesive | 0.09 | 0 | 0.03 | 0.09 | 1977 | Pass | GSFC08636 | DCC | 7D | 25.0 | AIR | [9 empty] | ADHESIVE
DC 93-500 A/B AS 10/1 BW SILICONE LOT FM020392 | Adhesive | 0.1 | 0 | 0.02 | 0.1 | 1980 | Pass | GSFC10844 | DCC | 7D | 25.0 | AIR | [9 empty] | ADHESIVE
DC 93-500 A/B AS 10/1 BW SILICONE LOT FM047611 6/77 | Adhesive | 0.19 | 0 | 0.04 | 0.19 | 1977 | Pass | GSFC08639 | DCC | 7D | 25.0 | AIR | [9 empty] | ADHESIVE
DC 93-500 A/B AS 10/1 BW SILICONE LOT FM119335R2 | Adhesive | 0.13 | 0 | 0.01 | 0.13 | 1979 | Pass | GSFC10670 | DCC | 7D | 25.0 | AIR | [9 empty] | ADHESIVE
DC 93-500 A/B AS 10/1 BW SILICONE LOT FM129358 | Adhesive | 0.1 | 0 | 0.02 | 0.1 | 1980 | Pass | GSFC10793 | DCC | 7D | 25.0 | AIR | [9 empty] | ADHESIVE
DC 93-500 A/B AS 10/1 BW SILICONE LOT GA023073 | Adhesive | 0.05 | 0 | 0.01 | 0.05 | 1986 | Pass | GSFC15633 | DCC | 7D | 25.0 | AIR | [9 empty] | ADHESIVE
DC 93-500 A/B AS 10/1 BW SILICONE W FERRO PDI COLOR | Adhesive | 0.09 | 0 | 0.02 | 0.09 | 2000 | Pass | GSFC26929 | DCC | [12 empty] | ADHESIVE
DC 93-500 A/B AS 10/1 BW W/BORON NITRIDE AS 3/2 BW | Thermally-Conductive | 0.27 | 0 | 0.02 | 0.27 | 1985 | Pass | GSFC15098 | GSC | 7D | 25.0 | AIR | [9 empty] | THERMAL COND
DC 93-500 A/B AS 11/1 BW SILICONE | Adhesive | 0.09 | 0 | 0.01 | 0.09 | 1975 | Pass | GSFC07136 | DCC | 7D | 25.0 | AIR | [9 empty] | ADHESIVE
DC 93-500 A/B AS 20/1 BW SILICONE | Adhesive | 0.04 | 0 | 0 | 0.04 | 1975 | Pass | GSFC07181 | DCC | 48H | 25.0 | AIR | 24H | 40.0 | AIR | [6 empty] | ADHESIVE
DC 93-500 FM 029159 FEB 79 | Potting | 0.17 | 0 | 0.02 | 0.17 | 1979 | Pass | GSFC10398 | DCC | [12 empty] | POTTING
DC 93-500 FM 059240 | Potting | 0.38 | 0 | 0.21 | 0.38 | 1980 | Rationale Code B (up to 0.25 sq-in) | GSFC10979 | DCC | 5D | 74.0 | E-5 | [9 empty] | POTTING
DC 93-500 FM 059240 MAY 79 | Potting | 0.39 | 0 | 0.18 | 0.39 | 1979 | Rationale Code B (up to 0.25 sq-in) | GSFC10401 | DCC | [12 empty] | POTTING
DC 93-500 FM 068949 JUN 78 | Potting | 0.28 | 0 | 0.12 | 0.28 | 1979 | Rationale Code B (up to 0.25 sq-in) | GSFC10404 | DCC | [12 empty] | POTTING
DC 93-500 FM 128101 DEC 78 | Potting | 0.24 | 0 | 0.1 | 0.24 | 1979 | Pass | GSFC10407 | DCC | [12 empty] | POTTING
DC 93-500 GA104763 | Adhesive | 0.21 | 0 | 0.07 | 0.21 | 1985 | Pass | GSFC14354 | DCC | [12 empty] | ADHESIVE
DC 93-500 LOT GA095891 | Adhesive | 0.37 | 0 | 0.23 | 0.37 | 1985 | Rationale Code B (up to 0.25 sq-in) | GSFC15138 | DCC | [12 empty] | ADHESIVE
DC 93-500 SE 123062 | Potting | 0.21 | 0 | 0.05 | 0.21 | 1994 | Pass | GSFC22081 | DCC | [12 empty] | POTTING
DC 93-500 SPACE GRADE ENCAPSULANT | Adhesive | 0.08 | 0 | 0.01 | 0.08 | 2018 | Pass | GSFC36153 | DCC | 4H | 60.0 | AIR | [9 empty] | ADHESIVE
DC 93-500 UNCURED MONOMER LOT E2467-133 | Damper Fluid | 0.06 | 0 | 0.02 | 0.06 | 1976 | Pass | GSFC07952 | DCC | [12 empty] | DAMPER FLUID
DC 93076-1/2 GRAY SILICONE | Adhesive | 3.15 | 0 | 0.88 | 3.15 | 1977 | Rationale Code B (up to 0.25 sq-in) | GSFC08207 | DCC | 16H | 25.0 | AIR | 4H | 60.0 | AIR | 4H | 93.0 | AIR |  |  |  | ADHESIVE
DC 93076-1/2 GRAY SILICONE | Adhesive | 3.3 | 0 | 0.96 | 3.3 | 1977 | Rationale Code B (up to 0.25 sq-in) | GSFC08210 | DCC | 16H | 25.0 | AIR | 4H | 60.0 | AIR | 4H | 149.0 | AIR |  |  |  | ADHESIVE
DC 94-003 DISPERSION COATING | Coating | 5.37 |  | 0.18 | 5.37 | 1969 | Rationale Code B (up to 0.25 sq-in) | GSFC01288 | DCC | 24H | 25.0 | AIR | [9 empty] | COATING
DC 94-003 DISPERSION COATING RERUN OF VCM GSFC1288 | Coating | 0.18 |  | 0 | 0.18 | 1969 | Pass | GSFC01442 | DCC | 24H | 125.0 | E-6 | [9 empty] | COATING
DC 955 SILICONE ELASTOMER PEROXIDE CAT DI CUP 40C | Elastomer | 0.76 |  | 0.26 | 0.76 | 1974 | Rationale Code B (up to 0.25 sq-in) | GSFC05615 | DCC | 15M | 160.0 | AIR | 6H | 177.0 | AIR | [6 empty] | ELASTOMER
DC 955 SILICONE ELASTOMER PEROXIDE CAT DI CUP 40C | Elastomer | 0.15 |  | 0 | 0.15 | 1974 | Pass | GSFC05719 | DCC | 15M | 160.0 | AIR | 6H | 177.0 | AIR | 24H | 175.0 | E-4 |  |  |  | ELASTOMER
DC 96-052 A/B AS 10/1 BW | Potting | 1.72 |  | 0.24 | 1.72 | 1970 | Rationale Code B (up to 0.25 sq-in) | GSFC02346 | DCC | [12 empty] | POTTING
DC 96-079 A/B AS 1/1 BW | Silicone | 0.76 |  | 0.19 | 0.76 | 1972 | Rationale Code B (up to 0.25 sq-in) | GSFC03365 | DCC | 100H | 85.0 | AIR | [9 empty] | SILICONE
DC 96-080 | Adhesive-Sealant | 0.48 |  | 0.11 | 0.48 | 1972 | Rationale Code B (up to 0.25 sq-in) | GSFC03485 | DCC | 7D | 25.0 | AIR | [9 empty] | ADH-SEALANT
DC 971V SILICONE GREASE | Lubricant | 0.87 | 0 | 0.19 | 0.87 | 1987 | Rationale Code B (up to 0.25 sq-in) | GSFC16400 | DCC | [12 empty] | LUBRICANT
DC 991 VARNISH - CLEAR SILICONE/F | Conformal Coat | 2.47 | 0 | 0.93 | 2.47 | 1976 | Rationale Code B (up to 0.25 sq-in) | GSFC07847 | DCC | 7D | 25.0 | AIR | [9 empty] | CONF COAT
DC 991 VARNISH - CLEAR SILICONE/F | Conformal Coat | 0.88 | 0 | 0.5 | 0.88 | 1976 | Rationale Code B (up to 0.25 sq-in) | GSFC07880 | DCC | 24H | 125.0 | AIR | [9 empty] | CONF COAT
DC HIGH VACUUM GREASE | Lubricant | 0.75 | 0 | 0.2 | 0.75 | 1985 | Rationale Code B (up to 0.25 sq-in) | GSFC15175 | DCC | [12 empty] | LUBRICANT
DC HIGH VACUUM GREASE/GRAPHITE BLACK APL | Lubricant | 3.15 | 0 | 0.85 | 3.15 | 1985 | Rationale Code B (up to 0.25 sq-in) | GSFC15177 | APL | [12 empty] | LUBRICANT
DC Q-96-005 ONE PART SILICONE | Conformal Coat | 1.43 | 0 | 0.56 | 1.43 | 1975 | Rationale Code B (up to 0.25 sq-in) | GSFC06653 | DCC | 7D | 25.0 | AIR | [9 empty] | CONF COAT
DC QCF-3-6500 ONE PART SILICONE | Conformal Coat | 1.84 | 0 | 0.58 | 1.84 | 1975 | Rationale Code B (up to 0.25 sq-in) | GSFC06691 | DCC | 7D | 25.0 | AIR | [9 empty] | CONF COAT
DC QCF-3-6500 ONE PART SILICONE STRIPPED IN VAC | Conformal Coat | 0.96 | 0 | 0.34 | 0.96 | 1975 | Rationale Code B (up to 0.25 sq-in) | GSFC06792 | DCC | 7D | 25.0 | AIR | [9 empty] | CONF COAT
DC SE 4486 THERMALLY CONDUCTIVE RTV | Potting Compound | 0.2 | 0 | 0.05 | 0.2 | 2004 | Pass | GSFC28714 | DCC | 24H | 50.0 | HUM | [9 empty] | POTTING COMPOUND
DC STI 37085-D RED SILICONE | Gasket | 0.12 | 0 | 0.01 | 0.12 | 1990 | Pass | GSFC19024 | DCC | [12 empty] | GASKET
DC X93-500 LOT GA055723 | Adhesive | 0.43 | 0 | 0.23 | 0.43 | 1985 | Rationale Code B (up to 0.25 sq-in) | GSFC15134 | DCC | [12 empty] | ADHESIVE
DC X93-500 LOT GA065723 | Adhesive | 0.34 | 0 | 0.23 | 0.34 | 1985 | Rationale Code B (up to 0.25 sq-in) | GSFC15136 | DCC | [12 empty] | ADHESIVE
DC-704 SILICONE OIL | Oil | 99.85 | 0 | 11.3 | 99.85 | 1996 | Rationale Code B (up to 0.25 sq-in) | GSFC23622 | DCC | [12 empty] | OIL
DC3140 |  | 1.89 | 0 | 0.5 | 1.89 | 2017 | Rationale Code B (up to 0.25 sq-in) | GSFC35976 | DCC | 24H | 25.0 | AIR
DCC 1-2577 | Coating | 0.32 | 0 | 0.11 | 0.32 | 2000 | Rationale Code B (up to 0.25 sq-in) | GSFC26899 | DCC | 24H | 125.0 | AIR | [9 empty] | COATING
DCC 1-2577 ONE COMPONENT CONFORMAL COATING | Conformal Coat | 1.44 | 0 | 0.69 | 1.44 | 1999 | Rationale Code B (up to 0.25 sq-in) | GSFC26368 | DCC | 9H | 80.0 | AIR | [9 empty] | CONFORMAL COAT
DCC-04 STATIC DISSIPATIVE ETHYLENE VINYL ACETATE PINK POLY CAP | Electronic Dust Shield | 0.46 | 0 | 0.16 | 0.46 | 2011 | Rationale Code B (up to 0.25 sq-in) | GSFC32617 | CAP | [12 empty] | ELECTRONIC DUST SHIELD
DCS-1104 BATCH 513481 | Silicone Sealant | 0.37 | 0 | 0.04 | 0.37 | 2010 | Pass | GSFC31957 | DCC | [12 empty] | SILICONE SEALANT
DD-10456 RF ABSORBER SILICONE | Absorbant | 0.31 | 0 | 0.09 | 0.31 | 1999 | Pass | GSFC26536 | ATE | [12 empty] | ABSORBANT
DE 100 SILICONE RUBBER GE SE 565 BASE | Silicone | 0.05 |  | 0.02 | 0.05 | 1972 | Pass | GSFC03945 | DEC | 4H | 177.0 | AIR | 5H | 204.0 | AIR | 30M | 232.0 | AIR |  |  |  | SILICONE
DE 11258/1481 BLACK EPOXY | Potting Compound | 0.3 | 0 | 0.01 | 0.3 | 2014 | Pass | GSFC35130 | DGE | [12 empty] | POTTING COMPOUND
DE 400 ALUMINIZED BETA CLOTH/SILICONE | Fabric | 0.03 | 0 | 0 | 0.03 | 1994 | Pass | GSFC21945 | DUN | [12 empty] | FABRIC
DE 400 ALUMINIZED BETA CLOTH/SILICONE | Fabric | 0.02 | 0 | 0 | 0.02 | 1994 | Pass | GSFC21947 | DUN | 24H | 177.0 | AIR | [9 empty] | FABRIC
DE 5294 ADHESION PROMOTER | Primer | 7.62 | 0 | 0.67 | 7.62 | 2014 | Rationale Code B (up to 0.25 sq-in) | GSFC35124 | DGE | [12 empty] | PRIMER
DE 8232 ADHESION PROMOTER | Primer | 0.46 | 0 | 0.15 | 0.46 | 2014 | Rationale Code B (up to 0.25 sq-in) | GSFC35127 | DGE | [12 empty] | PRIMER
DE330 MLI | Mli | 1.31 | 1 | 0.01 | 0.31 | 2014 | Pass | GSFC35310 | DUN | [12 empty] | MLI
DECA-DRY DECAL CARRIER SHEET | Decal Carrier | 8.39 |  | 1.51 | 8.39 | 1969 | Rationale Code B (up to 0.25 sq-in) | GSFC01035 | CPI | [12 empty] | DECAL CARRIER
DECA-DRY LETTER DECALS | Decal | 11.26 |  | 1.66 | 11.26 | 1969 | Rationale Code B (up to 0.25 sq-in) | GSFC01032 | CPI | [12 empty] | DECAL
DEGAGE CLEAR BAGGING MATERIAL | Bagging Material | 0.36 | 0 | 0.15 | 0.36 | 2004 | Rationale Code B (up to 0.25 sq-in) | GSFC29008 | DEG | [12 empty] | BAGGING MATERIAL
DEGAGE PINK BAGGING MATERIAL | Bagging Material | 0.29 | 0 | 0.11 | 0.29 | 2004 | Rationale Code B (up to 0.25 sq-in) | GSFC29011 | DEG | [12 empty] | BAGGING MATERIAL
DEGUSSA CONDUCTIVE SILVER PAINT 200 | Paint | 1.84 |  | 0.02 | 1.84 | 1971 | Rationale Code A (up to 2 sq-in) | GSFC02985 | ZZZ | 24H | 25.0 | AIR | [9 empty] | PAINT
DELNET KX212 HDPE SCRIM | Scrim Mesh | 0.22 | 0 | 0.04 | 0.22 | 1988 | Pass | GSFC16871 | AET | [12 empty] | SCRIM MESH
Delo Dualbond OB786 | Adhesives | 0.09 | 0 | 0.01 | 0.09 | 2020 | Pass | GFC36669 |  | 24H | 125.0 | 1.1x10ø? | 10M |  | AIR | 40M | 80.0 | AIR |  |  |  | ADHESIVES
DELRIN 100NC10 ACETAL | Mold Compound | 0.58 |  | 0.06 | 0.58 | 1964 | Pass | SRI09201 | DUP | [12 empty] | MOLD CPND
DELRIN 100STNC10 WHITE ACETAL | Mold Compound | 0.78 | 0 | 0.1 | 0.78 | 1988 | Pass | GSFC16959 | DUP | [12 empty] | MOLD CPND
DELRIN 107 BLACK | Molding Compound | 0.62 | 0 | 0.01 | 0.62 | 1983 | Pass | GSFC13380 | DUP | [12 empty] | MOLDING CPND
DELRIN 150 ACETAL 1.25 INCH DIA BLACK ROD #1 | Molding Compound | 0.43 | 0 | 0.02 | 0.43 | 1998 | Pass | GSFC25720 | DUP | [12 empty] | MOLDING CMPD
DELRIN 150 ACETAL 1.25 INCH DIA BLACK ROD #2 | Molding Compound | 0.47 | 0 | 0.02 | 0.47 | 1998 | Pass | GSFC25723 | DUP | [12 empty] | MOLDING CMPD
DELRIN 150 SA WHITE ACETAL | Mold Compound | 0.28 | 0 | 0.02 | 0.28 | 1989 | Pass | GSFC17976 | DUP | [12 empty] | MOLD CPND
DELRIN 150NC10 ACETAL | Mold Compound | 0.56 |  | 0.06 | 0.56 | 1964 | Pass | SRI09202 | DUP | [12 empty] | MOLD CPND
DELRIN 300ATB BK000, ACETAL RESIN, TOUGHENED, STATIC DISSIPATIVE, MEDIUM VISCOSITY | Adhesive | 0.39 | 0 | 0.02 | 0.39 | 2019 | Pass | GSFC36417 | DUP | [12 empty] | ADHESIVE
Delrin 300ATB BK000, acetal resin, toughened, static dissipative, medium viscosity | Electrical Shields | 0.39 | 0 | 0.02 | 0.39 | 2019 | Pass | GFC36417 | DTJ | 24H | 125.0 | 4.4x10ø? | [9 empty] | ELECTRICAL SHIELDS
DELRIN 500CLNC10 WHITE ACETAL | Mold Compound | 0.58 | 0 | 0.09 | 0.58 | 1988 | Pass | GSFC16962 | DUP | [12 empty] | MOLD CPND
DELRIN 500NC10 ACETAL | Mold Compound | 0.48 |  | 0.07 | 0.48 | 1964 | Pass | SRI09203 | DUP | [12 empty] | MOLD CPND
DELRIN 500NC10 ACETAL | Mold Compound | 0.33 |  | 0.01 | 0.33 | 1964 | Pass | SRI09204 | DUP | [12 empty] | MOLD CPND
DELRIN 507 BLACK ACETAL | Mold Compound | 0.37 | 0 | 0.02 | 0.37 | 1989 | Pass | GSFC17978 | DUP | [12 empty] | MOLD CPND
DELRIN 507NC10 ACETAL | Mold Compound | 3.12 |  | 0.11 | 3.12 | 1964 | Rationale Code B (up to 0.25 sq-in) | SRI09205 | DUP | [12 empty] | MOLD CPND
DELRIN 511P, NC010 | Molding Coumpound | 0.31 | 0 | 0 | 0.31 | 2011 | Pass | GSFC32524 | DUP | [12 empty] | MOLDING COUMPOUND
DELRIN 550 ROD - WHITE | Mold Compound | 0.39 | 0 | 0.02 | 0.39 | 1975 | Pass | GSFC06953 | DUP | [12 empty] | MOLD CPND
DELRIN 570-NC000 WHITE GLASS REINFORCED ACETAL | Mold Compound | 0.33 | 0 | 0.02 | 0.33 | 1988 | Pass | GSFC16919 | DUP | [12 empty] | MOLD CPND
DELRIN 900NC10 ACETAL | Mold Compound | 0.56 |  | 0.08 | 0.56 | 1964 | Pass | SRI09206 | DUP | [12 empty] | MOLD CPND
DELRIN D500AF BROWN MOLDING CPND | Mold Compound | 0.3 | 0 | 0.02 | 0.3 | 1987 | Pass | GSFC16730 | DUP | [12 empty] | MOLD CPND
DELRIN II 100NC10 ACETAL WHITE | Mold Compound | 0.34 | 0 | 0.01 | 0.34 | 1987 | Pass | GSFC16847 | DUP | [12 empty] | MOLD CPND
DELRIN II 500NC10 ACETAL WHITE | Mold Compound | 0.28 | 0 | 0.01 | 0.28 | 1987 | Pass | GSFC16850 | DUP | [12 empty] | MOLD CPND
DELRIN II 900NC10 ACETAL WHITE | Mold Compound | 0.29 | 0 | 0.01 | 0.29 | 1987 | Pass | GSFC16853 | DUP | [12 empty] | MOLD CPND
DELTA BOND 152-1-A EPOXY KIT PRE-MIX BLUE | Thermally-Conductive Adhesive | 1.58 | 0 | 0.05 | 1.58 | 1994 | Rationale Code A (up to 2 sq-in) | GSFC22114 | WAK | 16H | 25.0 | AIR | 4H | 93.0 | AIR | [6 empty] | THERM COND ADH
DELTA BOND 152-1-A EPOXY KIT PRE-MIX BLUE | Adhesive | 1.14 | 0 | 0.02 | 1.14 | 1978 | Rationale Code A (up to 2 sq-in) | GSFC09853 | WAK | 16H | 25.0 | AIR | 2H | 60.0 | AIR | [6 empty] | ADHESIVE
DELTA BOND 152-1-B EPOXY KIT PRE-MIX BLUE | Adhesive | 1.14 | 0 | 0.01 | 1.14 | 1978 | Rationale Code A (up to 2 sq-in) | GSFC09856 | WAK | 16H | 25.0 | AIR | 2H | 60.0 | AIR | [6 empty] | ADHESIVE
DELTA BOND 152-K-A EPOXY | Adhesive | 0.94 | 0 | 0.03 | 0.94 | 1996 | Pass | GSFC23499 | WAK | [12 empty] | ADHESIVE
DELTA BOND 152-K-A EPOXY KIT 152/RTA2 AS 20/1.5 BW | Conductive Adhesive | 1.73 |  | 0.01 | 1.73 | 1971 | Rationale Code A (up to 2 sq-in) | GSFC02921 | WAK | 8H | 25.0 | AIR | 4D | 25.0 | AIR | [6 empty] | COND ADHESIVE
DELTA BOND 152-Q-B4 A/B AS 100/3.5 BW BLUE EPOXY | Adhesive | 0.49 | 0 | 0 | 0.49 | 1977 | Pass | GSFC08375 | WAK | 1H | 25.0 | AIR | 2H | 60.0 | AIR | [6 empty] | ADHESIVE
DELTA BOND 152/B4 AS 100/3.5 BW BLUE EPOXY | Adhesive | 0.82 | 0 | 0.01 | 0.82 | 1986 | Pass | GSFC15921 | WAK | 30D | 25.0 | AIR | [9 empty] | ADHESIVE
DELTA BOND 152/B4 AS 100/3.5 PBW BLUE EPOXY | Mold Compound | 0.41 | 0 | 0.01 | 0.41 | 1990 | Pass | GSFC18963 | WAK | 4H | 100.0 | AIR | [9 empty] | MOLD CPND
DELTA BOND 152/RTA AS 100/7.5 BW | Adhesive | 1.59 |  | 0.05 | 1.59 | 1971 | Rationale Code A (up to 2 sq-in) | GSFC03205 | WAK | 8H | 25.0 | AIR | 4H | 93.0 | AIR | [6 empty] | ADHESIVE
DELTA BOND 152/RTA AS 20/1.5 BW EPOXY | Adhesive | 1.52 |  | 0.02 | 1.52 | 1972 | Rationale Code A (up to 2 sq-in) | GSFC03816 | WAK | 8H | 25.0 | AIR | 6.5H | 93.0 | AIR | [6 empty] | ADHESIVE
DELTA CAST 153-K-A EPOXY KIT 153/RTA2 AS 20/1.5 BW | Potting | 1.62 |  | 0.01 | 1.62 | 1971 | Rationale Code A (up to 2 sq-in) | GSFC02923 | WAK | 8H | 25.0 | AIR | 4D | 25.0 | AIR | [6 empty] | POTTING
DEMNUM L200 FLUOROCARBON WHITE GREASE | Grease | 0.05 | 0 | 0 | 0.05 | 1990 | Pass | GSFC18961 | DAI | [12 empty] | GREASE
DEMNUM L200 FLUOROCARBON WHITE GREASE LOT DG40M1Z001 | Grease | 0 | 0 | 0 | 0 | 1992 | Pass | GSFC20519 | DAI | [12 empty] | GREASE
DEMNUM L200 FLUOROCARBON WHITE GREASE LOT DG40M2Z003 | Grease | 0.03 | 0 | 0 | 0.03 | 1993 | Pass | GSFC21363 | DAI | [12 empty] | GREASE
DEMNUM S200 FLUOROCARBON OIL | Lubricant | 0.12 | 0 | 0.03 | 0.12 | 1987 | Pass | GSFC16598 | DAI | [12 empty] | LUBRICANT
DEMNUM S200 FLUOROCARBON OIL LOT DMDCC1Z022 | Lubricant | 0.01 | 0 | 0 | 0.01 | 1992 | Pass | GSFC20522 | DAI | [12 empty] | LUBRICANT
DEMNUM S200 FLUOROCARBON OIL LOT DMDCC28001 | Lubricant | 0.03 | 0 | 0 | 0.03 | 1993 | Pass | GSFC21361 | DAI | [12 empty] | LUBRICANT
DEN 438/MDA AS 100/27 BW EPOXY - AMBER | Adhesive | 0.6 | 0 | 0.01 | 0.6 | 1975 | Pass | GSFC07211 | DOW | 2H | 90.0 | AIR | 4H | 150.0 | AIR | [6 empty] | ADHESIVE
DENFLEX 1162 A/B AS 1/1 BW YELLOW FLEXIBLE EPOXY | Conformal Coat | 4.13 | 0 | 0.06 | 4.13 | 1977 | Rationale Code B (up to 0.25 sq-in) | GSFC08719 | DNS | 105M | 66.0 | AIR | [9 empty] | CONF COAT
DENFLEX 1169 A/B AS 1/1 BV CLEAR EPOXY/F | Conformal Coat | 1.5 | 0 | 0.04 | 1.5 | 1988 | Rationale Code A (up to 2 sq-in) | GSFC17100 | DNS | 1.5H | 25.0 | AIR | [9 empty] | CONF COAT
DENNIS 1162 A/B AS 1/1 BW LACQUER W/4600 THINNER | Lacquer | 4.29 |  | 0.16 | 4.29 | 1969 | Rationale Code B (up to 0.25 sq-in) | GSFC01384 | DNS | 24H | 25.0 | AIR | [9 empty] | LACQUER
DENNIS 1169 A/B AS 1/1 BW EPOXY | Adhesive | 5.27 |  | 0.26 | 5.27 |  | Rationale Code B (up to 0.25 sq-in) | GSFC031PN | DNS | 1H | 25.0 | AIR | 1H | 66.0 | AIR | [6 empty] | ADHESIVE
DENNIS 1169 A/B AS 1/1 BW EPOXY | Adhesive | 5 |  | 0.35 | 5 |  | Rationale Code B (up to 0.25 sq-in) | GSFC032PN | DNS | 7D | 25.0 | AIR | [9 empty] | ADHESIVE
DENNIS 1169 EPOXY | Adhesive | 8 |  | 0.01 | 8 |  | Rationale Code B (up to 0.25 sq-in) | GSFC027PN | DNS | 3H | 93.0 | AIR | [9 empty] | ADHESIVE
DENNIS 1169/DC 3140 OVERCOAT | Coating | 2.7 |  | 0.9 | 2.7 | 1967 | Rationale Code B (up to 0.25 sq-in) | GSFC00003 | DNS | 1H | 25.0 | AIR | 1H | 150.0 | AIR | [6 empty] | COATING
DENSIL 2078 SILICONE ADHESIVE TRANSFER FILM/F | Transfer Film | 2.78 | 0 | 0.79 | 2.78 | 1981 | Rationale Code B (up to 0.25 sq-in) | GSFC11797 | DNN | [12 empty] | TRANSFER FILM
DENSIL 2403 SILICONE ADHESIVE TRANSFER FILM/F | Transfer Film | 1.94 | 0 | 0.66 | 1.94 | 1981 | Rationale Code B (up to 0.25 sq-in) | GSFC11914 | DNN | [12 empty] | TRANSFER FILM
DENSIL 3028 UNSUPPORTED SILICONE ADH FILM/F | Transfer Film | 1.88 | 0 | 0.73 | 1.88 | 1992 | Rationale Code B (up to 0.25 sq-in) | GSFC20749 | FLE | [12 empty] | TRANSFER FILM
DER 324/DEH-20/DER-732 AS 100/12/12 BW | Adhesive | 2.3 | 0 | 0.1 | 2.3 | 1981 | Rationale Code A (up to 2 sq-in) | GSFC12226 | DOW | 4D | 25.0 | AIR | 24H | 66.0 | AIR | [6 empty] | ADHESIVE
DER 324/DEH-20/VERSAMID 150 AS 100/12/50 BW | Adhesive | 3.02 | 0 | 0.41 | 3.02 | 1981 | Rationale Code B (up to 0.25 sq-in) | GSFC12228 | DOW | 4D | 25.0 | AIR | 24H | 66.0 | AIR | [6 empty] | ADHESIVE
DER 332/732/AEP/SR-82 AS 60/40/15/4 DROPS SR-82 | Potting | 1.34 |  | 0.08 | 1.34 | 1972 | Rationale Code A (up to 2 sq-in) | GSFC03714 | DOW | 2H | 60.0 | AIR | [9 empty] | POTTING
DER 332/732/AEP/SR-82 AS 60/40/16/4 DROPS SR-82 | Potting | 1.32 |  | 0.07 | 1.32 | 1972 | Rationale Code A (up to 2 sq-in) | GSFC03787 | DOW | 12H | 35.0 | AIR | 2H | 60.0 | AIR | 4H | 85.0 | AIR | 1H | 60.0 | AIR | POTTING
DER 332/732/DEH 24 AS 9/9/2 BW EPOXY | Adhesive | 1.78 | 0 | 0.17 | 1.78 | 1978 | Rationale Code B (up to 0.25 sq-in) | GSFC09416 | DOW | 60H | 25.0 | AIR | 24H | 60.0 | AIR | [6 empty] | ADHESIVE
DER 332/DADS/LITHAFRAX AS 10/3/40 BW EPOXY - CREAM | Adhesive | 0.24 | 0 | 0 | 0.24 | 1975 | Pass | GSFC07202 | DOW | 8H | 120.0 | AIR | 4H | 150.0 | AIR | [6 empty] | ADHESIVE
DER 332/DMP 30 AS 20/1 PBW CLEAR AMBER EPOXY | Adhesive | 0.65 | 0 | 0.01 | 0.65 | 1994 | Pass | GSFC21903 | AFP | 24H | 82.0 | AIR | [9 empty] | ADHESIVE
DER 332/JERRAMINE T403 AS 100/40 BW | Adhesive | 1.06 | 0 | 0.22 | 1.06 | 1996 | Rationale Code B (up to 0.25 sq-in) | GSFC23994 | DCC | 6H | 100.0 | AIR | [9 empty] | ADHESIVE
DER 332/MDA/LITHAFRAX/P-200 MODIFIED GRAY | Potting | 0.5 | 0 | 0 | 0.5 | 1981 | Pass | GSFC12082 | DOW | 18H | 65.0 | PSI | [9 empty] | POTTING
DER 332/MDA/LITHAFRAX/P-200/CARBON BLACK MODIFIED | Potting | 0.48 | 0 | 0 | 0.48 | 1981 | Pass | GSFC12085 | DOW | 18H | 65.0 | PSI | [9 empty] | POTTING
DER 332/TETA AS 10/1 BW EPOXY | Potting | 0.54 |  | 0 | 0.54 | 1972 | Pass | GSFC04242 | DOW | [12 empty] | POTTING
DER 332/TETA/LITHAFRAX AS 100/14/170 BW EPOXY-WHITE | Adhesive | 0.39 | 0 | 0 | 0.39 | 1975 | Pass | GSFC07205 | DOW | 1H | 105.0 | AIR | [9 empty] | ADHESIVE
DER 332/TETA/LITHAFRAX/CAB-O-SIL AS 100/14/235/.67BW | Adhesive | 0.29 | 0 | 0.01 | 0.29 | 1975 | Pass | GSFC07208 | DOW | 1H | 105.0 | AIR | [9 empty] | ADHESIVE
DER 332/VERSAMID 125 AS 1/1 BW EPOXY | Adhesive | 0.58 | 0 | 0.01 | 0.58 | 1978 | Pass | GSFC08834 | DOW | 2.5H | 105.0 | AIR | [9 empty] | ADHESIVE
DER 332/VERSAMID 140 A/B AS 100/56 BW EPOXY | Adhesive | 0.97 | 0 | 0.1 | 0.97 | 1999 | Pass | GSFC26284 | DCC | 7D | 25.0 | AIR | [9 empty] | ADHESIVE
DER 332LC/HV AS 100/18 BW EPOXY | Potting | 0.33 |  | 0.01 | 0.33 | 1971 | Pass | GSFC02853 | DOW | 5H | 25.0 | AIR | 12H | 90.0 | AIR | 24H | 90.0 | AIR |  |  |  | POTTING
DER 332LC/VERSAMID 140 AS 35/30 BW EPOXY COATING | Conformal Coat | 0.91 |  | 0.05 | 0.91 | 1971 | Pass | GSFC02809 | DOW | 3H | 71.0 | AIR | [9 empty] | CONF COAT
DER 332LC/VERSAMID 140 AS 6/7 BW EPOXY | Adhesive | 0.54 |  | 0.01 | 0.54 | 1974 | Pass | GSFC05721 | DOW | 12H | 40.0 | AIR | [9 empty] | ADHESIVE
DER 661/2-PHENYLIMIDAZOLE WHITE SYNTACTIC FOAM | Form | 0.72 | 0 | 0.03 | 0.72 | 1981 | Pass | GSFC11606 | MOT | 2H | 100.0 | AIR | [9 empty] | FORM
DESOLITE 3471-2-113 UV CURE OPTICAL FIBER COATING | Coating | 3.85 | 0 | 0.21 | 3.85 | 1994 | Rationale Code B (up to 0.25 sq-in) | GSFC22117 | DSM | [12 empty] | COATING
DESOLITE 950-200 UV CURE OPTICAL FIBER COATING | Coating | 4.38 | 0 | 0.28 | 4.38 | 2000 | Rationale Code B (up to 0.25 sq-in) | GSFC27271 | DSM | [12 empty] | COATING
DESOTO SERIES 420 A/B AS 1/1 BW POLYURETHANE PAINT/F | Paint | 2.55 | 0 | 1.05 | 2.55 | 1998 | Rationale Code B (up to 0.25 sq-in) | GSFC25333 | COA | [12 empty] | PAINT
DESOTO SERIES 420 A/B AS 1/1 BW POLYURETHANE PAINT/F | Paint | 1.52 | 0 | 0.86 | 1.52 | 1998 | Rationale Code B (up to 0.25 sq-in) | GSFC25336 | COA | 24H | 110.0 | AIR | [9 empty] | PAINT
DEUTSCH COMPOSITE RAIL POLYETHERIMIDE BLACK | Connector | 0.48 | 0 | 0 | 0.48 | 1997 | Pass | GSFC24662 | DEU | [12 empty] | CONNECTOR
DEUTSCH CONNECTOR | Connector | 0.95 |  | 0.02 | 0.95 | 1968 | Pass | GSFC00185 | DEU | [12 empty] | CONNECTOR
DEUTSCH CONNECTOR 40S SILICONE GROMMENT RED | Connector | 0.32 | 0 | 0.16 | 0.32 | 1997 | Rationale Code B (up to 0.25 sq-in) | GSFC24656 | DEU | [12 empty] | CONNECTOR
DEUTSCH CONNECTOR 41-010350 MOLDED INSERT | Connector | 1.23 | 0 | 0.01 | 1.23 | 1975 | Rationale Code A (up to 2 sq-in) | GSFC07184 | DEU | [12 empty] | CONNECTOR
DEUTSCH CONNECTOR 41-010350 RED SILICONE | Connector | 0.2 | 0 | 0.05 | 0.2 | 1975 | Pass | GSFC07187 | DEU | [12 empty] | CONNECTOR
DEUTSCH CONNECTOR 6825 RM04-442S PHENOLIC INSERT | Connector | 1.25 |  | 0 | 1.25 | 1969 | Rationale Code A (up to 2 sq-in) | GSFC01240 | DEU | [12 empty] | CONNECTOR
DEUTSCH CONNECTOR 6825 RM04-442S SILICONE INSERT | Connector | 0.22 |  | 0.01 | 0.22 | 1969 | Pass | GSFC01237 | DEU | [12 empty] | CONNECTOR
DEUTSCH CONNECTOR 7221 UR864-212P SILICONE INSERT | Connector | 0.22 |  | 0.01 | 0.22 | 1972 | Pass | GSFC04484 | DEU | [12 empty] | CONNECTOR
DEUTSCH CONNECTOR 7503 RTK00-14-44P SILICONE INSERT | Connector | 0.16 | 0 | 0.05 | 0.16 | 1979 | Pass | GSFC10706 | DEU | [12 empty] | CONNECTOR
DEUTSCH CONNECTOR 7544E RE64-212P SILICONE INSERT | Connector | 0.16 | 0 | 0.02 | 0.16 | 1979 | Pass | GSFC10703 | DEU | [12 empty] | CONNECTOR
DEUTSCH CONNECTOR A81510F16-1451 BROWN SILICONE | Connector | 0.31 | 0 | 0.1 | 0.31 | 1976 | Pass | GSFC07583 | DEU | [12 empty] | CONNECTOR
DEUTSCH CONNECTOR CTJ120E01B-513 SILICONE INSERT | Insulation | 0.14 | 0 | 0.05 | 0.14 | 1997 | Pass | GSFC24852 | DEU | 1D | 100.0 | E-6 | [9 empty] | INSULATION
DEUTSCH CONNECTOR CTJ120E03D SILICONE INSERT | Insulation | 0.14 | 0 | 0.07 | 0.14 | 1997 | Pass | GSFC24849 | DEU | 1D | 100.0 | E-6 | [9 empty] | INSULATION
DEUTSCH CONNECTOR M81511/46FF01S1 BROWN SILICONE | Connector | 0.22 | 0 | 0.07 | 0.22 | 1976 | Pass | GSFC07781 | DEU | [12 empty] | CONNECTOR
DEUTSCH CONNECTOR M81511/46FF01S1 GREEN MOLD INSERT | Connector | 2.21 | 0 | 0 | 2.21 | 1976 | Rationale Code A (up to 2 sq-in) | GSFC07778 | DEU | [12 empty] | CONNECTOR
DEUTSCH CONNECTOR MODULE CTJ120E03D-513 SILICONE | Insulation | 0.21 | 0 | 0.06 | 0.21 | 1997 | Pass | GSFC24951 | DEU | 1D | 100.0 | E-6 | [9 empty] | INSULATION
DEUTSCH CONNECTOR POLYETHERIMIDE (ULTEM) HOUSING | Connector | 0.65 | 0 | 0 | 0.65 | 1997 | Pass | GSFC24659 | DEU | [12 empty] | CONNECTOR
DEUTSCH CONNECTOR RTK06-16-61S GREEN MOLD INSERT | Conn Insul | 1.5 | 0 | 0 | 1.5 | 1980 | Rationale Code A (up to 2 sq-in) | GSFC11195 | DEU | [12 empty] | CONN INSUL
DEUTSCH CONNECTOR SILICONE RUBBER | Connector | 0.09 |  | 0.06 | 0.09 | 1968 | Pass | GSFC00223 | DEU | [12 empty] | CONNECTOR
DEUTSCH CONNECTORS 6905 & 6906 RED SILICONE INSERT | Connector | 0.14 | 0 | 0 | 0.14 | 1984 | Pass | GSFC14133 | DEU | [12 empty] | CONNECTOR
DEUTSCH CTJ SERIES TERMINAL BLOCK RED SILICONE ONLY | Terminal Block | 0.24 | 0 | 0.03 | 0.24 | 1977 | Pass | GSFC08654 | DEU | [12 empty] | TERMINAL BLOCK
DEUTSCH MODULES CTD126E02E RED BROWN SILICONE SEAL | Connector | 0.35 | 0 | 0.13 | 0.35 | 1997 | Rationale Code B (up to 0.25 sq-in) | GSFC24915 | DEU | 1D | 125.0 | AIR | [9 empty] | CONNECTOR
DEUTSCH MODULES CTD160E01F-513 RED BROWN SILICONE | Connector | 0.16 | 0 | 0.06 | 0.16 | 1997 | Pass | GSFC24906 | DEU | 1D | 125.0 | AIR | [9 empty] | CONNECTOR
DEUTSCH MODULES CTJ716K01D RED BROWN SILICONE SEAL | Connector | 0.35 | 0 | 0.14 | 0.35 | 1997 | Rationale Code B (up to 0.25 sq-in) | GSFC24912 | DEU | 1D | 125.0 | AIR | [9 empty] | CONNECTOR
DEUTSCH MODULES CTJ716K01D-513 RED BROWN SILICONE | Connector | 0.45 | 0 | 0.06 | 0.45 | 1997 | Pass | GSFC24909 | DEU | 1D | 125.0 | AIR | [9 empty] | CONNECTOR
DEUTSCH MODULES CTJ8D08 GRAY SEAL | Connector | 0.82 | 0 | 0.2 | 0.82 | 1999 | Rationale Code B (up to 0.25 sq-in) | GSFC26842 | DEU | [12 empty] | CONNECTOR
DEUTSCH SEALING PLUGS FOR CTS-20/20 CONTACTS RED | Electrical | 0.3 | 0 | 0.05 | 0.3 | 1997 | Pass | GSFC24665 | DEU | [12 empty] | ELECTRICAL
DEUTSCH SEALING PLUGS FOR CTS-20/20 CONTACTS RED | Electrical | 0.29 | 0 | 0.06 | 0.29 | 1997 | Pass | GSFC24667 | DEU | [12 empty] | ELECTRICAL
DEUTSCH TERMINAL BLOCK TJ 11E 06-01 SILICONE INSERT | Terminal Block | 0.19 |  | 0.01 | 0.19 | 1971 | Pass | GSFC02695 | DEU | [12 empty] | TERMINAL BLOCK
DEV 7104 2 SIDED ACRYLIC ADH TAPE/F | Tape, Double-Sided | 6.68 | 0 | 2.07 | 6.68 | 1989 | Rationale Code B (up to 0.25 sq-in) | GSFC18440 | DTC | [12 empty] | 2 SIDED TAPE
DEV SEAL 7580MA TAPE POLYESTER FILM/2 SIDE ACR ADH/F | Tape, Double-Sided | 1.61 | 0 | 0.04 | 1.61 | 1975 | Rationale Code A (up to 2 sq-in) | GSFC06905 | DTC | [12 empty] | 2 SIDED TAPE
DEVCON 11760 BRUSHABLE CERAMIC BROWN A/B AS 9.8/1 BW | Adhesive | 0.6 | 0 | 0.02 | 0.6 | 1990 | Pass | GSFC19193 | DEV | 7D | 25.0 | AIR | [9 empty] | ADHESIVE
DEVCON 5 MINUTE EPOXY EQUAL PARTS FROM TUBES | Adhesive | 1.65 | 0 | 0.26 | 1.65 | 1996 | Rationale Code B (up to 0.25 sq-in) | GSFC24147 | DEV | 7D | 25.0 | AIR | [9 empty] | ADHESIVE
DEVCON 5 MINUTE EPOXY EQUAL PARTS FROM TUBES | Adhesive | 1.53 |  | 0.08 | 1.53 | 1973 | Rationale Code A (up to 2 sq-in) | GSFC05186 | DEV | 24H | 25.0 | AIR | [9 empty] | ADHESIVE
DEVCON F NON-SAG ALUM PUTTY A/B AS 9/1 BW GRAY | Mold Compound | 0.55 | 0 | 0.01 | 0.55 | 1988 | Pass | GSFC17019 | DEV | 7D | 25.0 | AIR | [9 empty] | MOLD CPND
DEVCON F-2 A/B AS 9/1 BW ALUMINUM FILLED EPOXY | Adhesive | 0.53 | 0 | 0.06 | 0.53 | 1980 | Pass | GSFC10982 | DEV | 7D | 25.0 | AIR | [9 empty] | ADHESIVE
DEVCON MIX TUBE EPOXY | Adhesive | 1.57 |  | 0.09 | 1.57 | 1970 | Rationale Code A (up to 2 sq-in) | GSFC01879 | DEV | 24H | 25.0 | AIR | [9 empty] | ADHESIVE
DEXSIL 201 - BORON/SILICA | Mold Compound | 0.07 |  | 0 | 0.07 | 1968 | Pass | GSFC00625 | CLI | [12 empty] | MOLD CPND
DEXTER HYSOL FP4511 BLACK LIQUID ENCAPSULANT | Epoxy | 0.22 | 0 | 0 | 0.22 | 2001 | Pass | GSFC27592 | DEX | 2H | 150.0 | AIR | [9 empty] | EPOXY
DF 1006 POLYCARBONATE/FIBER GLASS AS 70/30 | Mold Compound | 0.14 |  | 0 | 0.14 | 1969 | Pass | GSFC00945 | LNP | [12 empty] | MOLD CPND
DF 1471 ANTI STATIC FILM - BLACK | Antistatic Film | 0 | 0 | 0 | 0 | 1986 | Pass | GSFC15285 | CHM | [12 empty] | ANTI STATIC FILM
DH 400 BLACK FLEXIBLE TUBING | Tubing | 6.55 | 1 | 0.08 | 5.55 | 1989 | Rationale Code B (up to 0.25 sq-in) | GSFC18284 | DHI | [12 empty] | TUBING
DIAL CORD 753-24 TFE COATED GLASS FIBER | Dial Cord | 0.08 | 0 | 0.05 | 0.08 | 1977 | Pass | GSFC08288 | DIN | [12 empty] | DIAL CORD
DIAL CORD STUR-D-DIAL DACRON 164 WHITE | Dial Cord | 0.48 |  | 0.1 | 0.48 | 1973 | Pass | GSFC05515 | GBE | [12 empty] | DIAL CORD
DIALEAD K13D2U, CARBON FIBER REINFORCED PLASTIC COMPOSITE | Structural Composite | 0.16 | 0 | 0 | 0.16 | 2013 | Pass | GSFC33916 | MIT | [12 empty] | STRUCTURAL COMPOSITE
DIALL 52-40-40 | Mold Compound | 0.7 |  | 0.06 | 0.7 | 1964 | Pass | SRI09211 | ACM | [12 empty] | MOLD CPND
DIALL 52-40-40 | Mold Compound | 0.3 |  | 0 | 0.3 | 1964 | Pass | SRI09212 | ACM | 24H | 150.0 | AIR | [9 empty] | MOLD CPND
DIALL 52-70-70 SHORT GLASS FIBER/DAP | Connector | 0.43 |  | 0 | 0.43 | 1972 | Pass | GSFC04232 | ACM | 2H | 138.0 | AIR | [9 empty] | CONNECTOR
DIALL FS-10 | Mold Compound | 0.7 |  | 0.03 | 0.7 | 1964 | Pass | SRI09209 | ACM | 24H | 150.0 | AIR | [9 empty] | MOLD CPND
DIALL FS-4 | Mold Compound | 0.58 |  | 0.02 | 0.58 | 1964 | Pass | SRI09208 | ACM | 24H | 150.0 | AIR | [9 empty] | MOLD CPND
DIALL FS-40 | Mold Compound | 1 |  | 0.02 | 1 | 1964 | Pass | SRI09210 | ACM | 24H | 150.0 | AIR | [9 empty] | MOLD CPND
DIAMOND 8086 HYTREL BOOT, BLACK (SEE REPORT FOR DETAILS) | Fiber Optic Cable | 0.48 | 0 | 0.12 | 0.48 | 2015 | Rationale Code B (up to 0.25 sq-in) | GSFC35382 | DUS | 24H | 120.0 | AIR | [9 empty] | FIBER OPTIC CABLE
DIAMOND AVIMS CONNECTOR, NORYL A604 | Connector | 0.04 | 0 | 0 | 0.04 | 2007 | Pass | GSFC30409 | DFR | [12 empty] | CONNECTOR
DIAMOND FILLED EPOXY ME7159 | Adhesive | 1.4 | 0 | 0.04 | 1.4 | 2005 | Rationale Code A (up to 2 sq-in) | GSFC29158 | AIT | 30M | 65.0 | AIR | 4H | 100.0 | AIR | [6 empty] | ADHESIVE
DICRONITE DRY FILM LUBRICANT | Lubricant | 0.13 | 0 | 0 | 0.13 | 2005 | Pass | GSFC29529 | LSI | [12 empty] | LUBRICANT
DIE CUT LABELS, WHITE ON POLYMIDE (KAPTON), #T1K-165051-25-9 | Marking Label | 1.02 | 0 | 0.03 | 1.02 | 2010 | Rationale Code A (up to 2 sq-in) | GSFC32227 | TYO | [12 empty] | MARKING LABEL
DIEMAT 6030HK SILVER-LOADED THERMOSET EPOXY SYSTEM | High TC Die Attach | 0.37 | 0 | 0.03 | 0.37 | 2005 | Pass | GSFC29443 | DIE | 30M | 125.0 | AIR | 1H | 175.0 | AIR | [6 empty] | HIGH TC DIE ATTACH
DIFFUSE BLACK PVD COATING ON BLACK KAPTON | Coating | 1.4 | 0 | 0 | 1.4 | 2013 | Rationale Code A (up to 2 sq-in) | GSFC33955 | GSC | [12 empty] | COATING
DIP 14 PART PHILLIPS LM339AN | Electrical Component | 0.24 | 0 | 0 | 0.24 | 1995 | Pass | GSFC23234 | ZZZ | [12 empty] | ELECTRICAL COMP
DIP 16 LS1014 IS | Electrical Component | 0.17 | 0 | 0 | 0.17 | 1997 | Pass | GSFC24336 | SUM | [12 empty] | ELECTRICAL COMP
DIP 16 PART NTE 7442 | Electrical Component | 0.35 | 0 | 0 | 0.35 | 1995 | Pass | GSFC23239 | ZZZ | [12 empty] | ELECTRICAL COMP
DIP 20 PART TI 74LS240N | Electrical Component | 0.33 | 0 | 0 | 0.33 | 1995 | Pass | GSFC23228 | ZZZ | [12 empty] | ELECTRICAL COMP
DIP 2O PART HARRIS CD74MC240E | Electrical Component | 0.3 | 0 | 0 | 0.3 | 1995 | Pass | GSFC23231 | ZZZ | [12 empty] | ELECTRICAL COMP
DIP 40 PART ZILOG Z084006PSC | Electrical Component | 0.34 | 0 | 0 | 0.34 | 1995 | Pass | GSFC23223 | ZZZ | [12 empty] | ELECTRICAL COMP
DIP 8 PART ANALOG 0P07EP | Electrical Component | 0.23 | 0 | 0 | 0.23 | 1995 | Pass | GSFC23242 | ZZZ | [12 empty] | ELECTRICAL COMP
DIP 8 PART DALLAS DS 1232LPS | Electrical Component | 0.19 | 0 | 0 | 0.19 | 1995 | Pass | GSFC23237 | ZZZ | [12 empty] | ELECTRICAL COMP
DIP 8 PART UNITRODE UC3842AN | Electrical Component | 0.22 | 0 | 0 | 0.22 | 1995 | Pass | GSFC23226 | ZZZ | [12 empty] | ELECTRICAL COMP
DIP package; PN: X06050659-005 | Electrical Component | 10.79 | 0 | 6.02 | 10.79 | 2020 | Rationale Code B (up to 0.25 sq-in) | GFC36684 |  | 24H | 125.0 | 1.0x10ø? | [9 empty] | ELECTRICAL COMPONENTS
DIP RESISTOR CXK54256P-45 BLACK | Mold Compound | 0.26 | 0 | 0.01 | 0.26 | 1992 | Pass | GSFC20315 | SON | [12 empty] | MOLD CPND
DIVINYCELL H45 PVC FOAM | Foam | 11.17 | 0 | 0.68 | 11.17 | 1997 | Rationale Code B (up to 0.25 sq-in) | GSFC24518 | DIA | [12 empty] | FOAM
DIVINYCELL HT 200 PVC FOAM CORE | Structural Foam | 1.52 | 0 | 0.03 | 1.52 | 1989 | Rationale Code A (up to 2 sq-in) | GSFC18170 | DBI | [12 empty] | STRUCTURAL FOAM
DIVINYCELL HT 70 PVC FOAM CORE | Structural Foam | 10.22 | 0 | 0.66 | 10.22 | 1989 | Rationale Code B (up to 0.25 sq-in) | GSFC18172 | DBI | [12 empty] | STRUCTURAL FOAM
DIXON CJ LAYERED EPOXY/GLASS/PTFE/NONEX/TEFLON LINER | Bearing Material | 0.23 | 0 | 0.01 | 0.23 | 1993 | Pass | GSFC21539 | DIX | [12 empty] | BEARING MATERIAL
DIXON COMPOUND 7035 BLACK | Bearing Material | 0.03 | 0 | 0.02 | 0.03 | 1993 | Pass | GSFC21501 | DIX | [12 empty] | BEARING MATERIAL
DK 36 DRI-KOTE GOLD EPOXY POWDER COATING | Pwdr Coating | 0.44 | 0 | 0.01 | 0.44 | 1992 | Pass | GSFC20587 | DEX | 1H | 150.0 | AIR | [9 empty] | PWDR COATING
DK-15-02 DRI-KOTE EPOXY | Insulation | 0.49 | 0 | 0.07 | 0.49 | 1978 | Pass | GSFC08867 | SOX | [12 empty] | INSULATION
DK-15-02B GREEN EPOXY POWDER COATING-FLUIDIZED BED | Pwdr Coating | 0.47 | 0 | 0 | 0.47 | 1988 | Pass | GSFC17022 | SOX | 30M | 204.0 | AIR | [9 empty] | PWDR COATING
DK-1701 ORANGE POWDER COATING | Coating | 1.65 | 0 | 0.75 | 1.65 | 1990 | Rationale Code B (up to 0.25 sq-in) | GSFC19174 | SOX | 45M | 127.0 | AIR | 2.5H | 154.0 | AIR | [6 empty] | COATING
DK-1701 ORANGE POWDER COATING | Coating | 1.89 | 0 | 0.96 | 1.89 | 1990 | Rationale Code B (up to 0.25 sq-in) | GSFC19177 | SOX | 45M | 127.0 | AIR | 2.5H | 166.0 | AIR | [6 empty] | COATING
DK-1701 ORANGE POWDER COATING | Coating | 2.31 | 0 | 1.22 | 2.31 | 1990 | Rationale Code B (up to 0.25 sq-in) | GSFC19227 | SOX | 45M | 127.0 | AIR | 2.5H | 154.0 | AIR | [6 empty] | COATING
DK-1701 ORANGE POWDER COATING | Coating | 2.25 | 0 | 1.27 | 2.25 | 1990 | Rationale Code B (up to 0.25 sq-in) | GSFC19229 | SOX | 24H | 127.0 | AIR | [9 empty] | COATING
DK-1701 ORANGE POWDER COATING | Coating | 2.02 | 0 | 1.04 | 2.02 | 1990 | Rationale Code B (up to 0.25 sq-in) | GSFC19360 | SOX | 45M | 127.0 | AIR | 2.5H | 154.0 | AIR | 168H | 127.0 | AIR | 24H | 60.0 | AIR | COATING
DK-1705 BLUE POWDER COATING | Coating | 0.74 | 0 | 0.15 | 0.74 | 1985 | Rationale Code B (up to 0.25 sq-in) | GSFC14932 | SOX | 4H | 100.0 | AIR | [9 empty] | COATING
DK-18-05 EPOXY POWDER COATING YELLOW-GREEN | Coating | 0.38 | 0 | 0.04 | 0.38 | 1986 | Pass | GSFC15998 | SOX | 30M | 150.0 | AIR | [9 empty] | COATING
DK-18-05/ECCOSPHERES SI AS 55/45 BW - BLUE | Pot Foam | 0.77 | 0 | 0.2 | 0.77 | 1976 | Rationale Code B (up to 0.25 sq-in) | GSFC07700 | SOX | 2H | 93.0 | AIR | [9 empty] | POT FOAM
DK-18-0715 BLUE EPOXY POWDER COATING | Pwdr Coating | 0.43 | 0 | 0.05 | 0.43 | 1987 | Pass | GSFC16610 | SOX | 30M | 150.0 | AIR | [9 empty] | PWDR COATING
DK-4 DRI-KOTE EPOXY POWDER COATING | Potting-Coating | 0.37 |  | 0.01 | 0.37 | 1972 | Pass | GSFC04244 | SOX | 3M | 204.0 | AIR | [9 empty] | POTTING-COATING
DK-40 GOLD EPOXY POWDER | Mold Compound | 0.54 | 0 | 0.04 | 0.54 | 1990 | Pass | GSFC19305 | SOX | 5M | 177.0 | PSI | 1H | 60.0 | AIR | [6 empty] | MOLD CPND
DK-9-05 MAIDA CAPACITOR COATING GOLD | Coating | 0.55 | 0 | 0.01 | 0.55 | 1990 | Pass | GSFC19357 | SOX | 1H | 150.0 | AIR | [9 empty] | COATING
DK18-0913 COATING POWDER | Coating Powder | 0.69 | 0 | 0.14 | 0.69 | 2010 | Rationale Code B (up to 0.25 sq-in) | GSFC32119 | SOX | 1H | 150.0 | AIR | [9 empty] | COATING POWDER
DK18-0913 GR COATING POWDER | Coating Powder | 0.62 | 0 | 0.13 | 0.62 | 2010 | Rationale Code B (up to 0.25 sq-in) | GSFC32137 | SOX | 1H | 150.0 | AIR | [9 empty] | COATING POWDER
DK18-0985 POWDER COATING | Powder Coating | 0.52 | 0 | 0.06 | 0.52 | 2010 | Pass | GSFC32047 | SOX | 2H | 150.0 | AIR | [9 empty] | POWDER COATING
DK42 GOLD EPOXY COATING POWDER | Coating | 0.63 | 0 | 0.01 | 0.63 | 1995 | Pass | GSFC22984 | SOX | 1H | 150.0 | AIR | [9 empty] | COATING
DK42-0969 EPOXY COATING POWDER | Coating | 0.65 | 0 | 0 | 0.65 | 1995 | Pass | GSFC22987 | SOX | 1H | 150.0 | AIR | [9 empty] | COATING
DL 195-73/H-956 AS 4/1 BW CLEAR EPOXY | Adhesive | 1.6 | 0 | 0.01 | 1.6 | 1988 | Rationale Code A (up to 2 sq-in) | GSFC17528 | REP | 7D | 25.0 | AIR | [9 empty] | ADHESIVE
DM 062-1 DAMPING MATERIAL | Damper | 11.33 | 0 | 6.33 | 11.33 | 1984 | Rationale Code B (up to 0.25 sq-in) | GSFC14151 | LOR | [12 empty] | DAMPER
DM 100 AL/POLYIMIDE/966 PSA ACRYLIC/F | Tape | 0.87 | 0 | 0 | 0.87 | 2000 | Pass | GSFC27331 | DUN | [12 empty] | TAPE
DM056 48N ALUMINUM/KAPTON WITH ACRYLIC BONDED GLASS SCRIM | Mli | 0.54 | 0 | 0.03 | 0.54 | 2012 | Pass | GSFC33466 | DUN | [12 empty] | MLI
DM105 REINFORCED AL COATED KAPTON TAPE WITH ACRYLIC PSA | Tape | 0.89 | 0 | 0 | 0.89 | 2013 | Pass | GSFC33976 | DUN | [12 empty] | TAPE
DM146 92 DUN-LAM, AL/PET/966 PSA | Mli | 0.66 | 0 | 0 | 0.66 | 2015 | Pass | GSFC35559 | DUN | [12 empty] | MLI
DM4030LD THERMOPLASTIC ADHESIVE PASTE | Adhesive | 1.43 | 0 | 0.12 | 1.43 | 2004 | Rationale Code B (up to 0.25 sq-in) | GSFC28885 | DIE | 15M | 100.0 | AIR | 30M | 150.0 | AIR | [6 empty] | ADHESIVE
DM4030LD THERMOPLASTIC ADHESIVE PASTE LOT # 02114 | Conductive Adhesive | 0.27 | 0 | 0.05 | 0.27 | 2005 | Pass | GSFC29212 | DIE* | 15M | 100.0 | AIR | 60M | 150.0 | AIR | [6 empty] | CONDUCTIVE ADHESIVE
DMP-128 COATED | Hologram | 0.5 | 0 | 0 | 0.5 | 1985 | Pass | GSFC14866 | POC | [12 empty] | HOLOGRAM
DMP-128 UNCOATED | Hologram Film | 0.21 | 0 | 0 | 0.21 | 1985 | Pass | GSFC14869 | POC | [12 empty] | HOLOGRAM FILM
DNP DINONYLPHENOL FLASHED CYANATE/ESTER SYNTATIC | Foam | 0.4 | 0 | 0.01 | 0.4 | 2000 | Pass | GSFC26890 | HUN | [12 empty] | FOAM
DODGE IND TAPE 2045-3 PTFE FILM SILICONE ADH/R | Tape | 0.23 |  | 0.11 | 0.23 | 1972 | Rationale Code B (up to 0.25 sq-in) | GSFC03487 | DIN | [12 empty] | TAPE
DODGE IND TAPE 2342-2R KAPTON FILM/ACRYLIC ADH/F | Tape | 1.57 | 0 | 0.17 | 1.57 | 1975 | Rationale Code B (up to 0.25 sq-in) | GSFC07019 | DIN | 24H | 60.0 | AIR | [9 empty] | TAPE
DODGE IND TAPE 2342-2R KAPTON FILM/ACRYLIC ADH/F | Tape | 1.2 | 0 | 0.24 | 1.2 | 1976 | Rationale Code B (up to 0.25 sq-in) | GSFC07718 | DIN | 24H | 60.0 | AIR | [9 empty] | TAPE
DOLPHON CB-1078 W/E3187/D8585 AS 20/1 BW BLACK | Adhesive | 1.34 | 0 | 0.01 | 1.34 | 1978 | Rationale Code A (up to 2 sq-in) | GSFC09443 | JCD | 7D | 25.0 | AIR | [9 empty] | ADHESIVE
DOLPHON CB-1078/RE-2000 AS 20/1 BW BLACK EPOXY | Potting | 2.09 | 0 | 0.01 | 2.09 | 1980 | Rationale Code A (up to 2 sq-in) | GSFC11102 | JCD | 30D | 25.0 | AIR | [9 empty] | POTTING
DOLPHON CC-1024/RE-2000/SHL 871/FERRO V-285 BLUE | Potting | 4.19 | 0 | 0.03 | 4.19 | 1989 | Rationale Code B (up to 0.25 sq-in) | GSFC18240 | JCD | 45M | 105.0 | AIR | 3H | 121.0 | AIR | [6 empty] | POTTING
DOLPHON CR-1050/RE-2010 AS 20/7 BW | Potting | 2.8 |  | 0.01 | 2.8 | 1973 | Rationale Code A (up to 2 sq-in) | GSFC04820 | JCD | 3D | 25.0 | AIR | [9 empty] | POTTING
DORYL B109-4 DIPHENYL OXIDE | Coating | 0.3 |  | 0.15 | 0.3 | 1964 | Rationale Code B (up to 0.25 sq-in) | SRI10806 | WEC | 2H | 250.0 | AIR | [9 empty] | COATING
DORYL B109-5 DIPHENYL OXIDE | Coating | 0.18 |  | 0.14 | 0.18 | 1964 | Rationale Code B (up to 0.25 sq-in) | SRI10807 | WEC | 2H | 250.0 | AIR | [9 empty] | COATING
DORYL H-17479 | Mold Compound | 0.34 |  | 0.13 | 0.34 | 1964 | Rationale Code B (up to 0.25 sq-in) | SRI09213 | WEC | 24H | 150.0 | AIR | [9 empty] | MOLD CPND
DORYL H-17511 | Laminate | 0.44 |  | 0.04 | 0.44 | 1964 | Pass | SRI09214 | WEC | [12 empty] | LAMINATE
DOUBLE BUBBLE ACRYLIC KIT IVORY/YELLOW 04050 | Adhesive | 7 | 0 | 0.28 | 7 | 1984 | Rationale Code B (up to 0.25 sq-in) | GSFC14091 | HIC | 21D | 25.0 | AIR | [9 empty] | ADHESIVE
DOUBLE BUBBLE ACRYLIC KIT OLIVE GREEN 04051 | Adhesive | 7.75 | 0 | 0.2 | 7.75 | 1984 | Rationale Code B (up to 0.25 sq-in) | GSFC14055 | HIC | 7D | 25.0 | AIR | [9 empty] | ADHESIVE
DOUBLE BUBBLE EPOXY KIT YELLOW 04005 | Adhesive | 2.73 | 0 | 0.05 | 2.73 | 1984 | Rationale Code A (up to 2 sq-in) | GSFC14032 | HIC | 5D | 25.0 | AIR | [9 empty] | ADHESIVE
DOUBLE BUBBLE EPOXY PATCH KIT PREMEASURED GRAY | Adhesive | 1.27 | 0 | 0.01 | 1.27 | 1978 | Rationale Code A (up to 2 sq-in) | GSFC09641 | HIC | 24H | 25.0 | AIR | [9 empty] | ADHESIVE
DOUBLE BUBBLE FLEXIBLE GRAY EPOXY KIT 04007 | Adhesive | 2.01 | 0 | 0.12 | 2.01 | 1984 | Rationale Code B (up to 0.25 sq-in) | GSFC14052 | HIC | 7D | 25.0 | AIR | [9 empty] | ADHESIVE
DOUBLE BUBBLE KALEX TUFF STUFF URETHANE 04024 BLACK | Adhesive | 7.98 | 0 | 3.93 | 7.98 | 1984 | Rationale Code B (up to 0.25 sq-in) | GSFC14046 | HIC | 7D | 25.0 | AIR | [9 empty] | ADHESIVE
DOUBLE BUBBLE KALEX URETHANE KIT LIGHT BROWN 04022 | Adhesive | 7.62 | 0 | 3.54 | 7.62 | 1984 | Rationale Code B (up to 0.25 sq-in) | GSFC14043 | HIC | 7D | 25.0 | AIR | [9 empty] | ADHESIVE
DOUBLE BUBBLE KALEX URETHANE KIT LIGHT GRAY 04023 | Adhesive | 1.03 | 0 | 0.01 | 1.03 | 1984 | Rationale Code A (up to 2 sq-in) | GSFC14029 | HIC | 5D | 25.0 | AIR | [9 empty] | ADHESIVE
DOUGLAS 1469/1481 EPOXY 100/3.5 A/B PBW | Adhesive | 0.25 | 0 | 0 | 0.25 | 2008 | Pass | GSFC30760 | DGE | 45M | 66.0 | AIR | [9 empty] | ADHESIVE
DOUGLAS 29885/1470 EPOXY 100/3.8 A/B PBW | Adhesive | 0.22 | 0 | 0.01 | 0.22 | 2008 | Pass | GSFC30766 | DGE | 4H | 82.0 | AIR | [9 empty] | ADHESIVE
DOUGLAS 29885/1481 EPOXY 100/3.0 A/B PBW | Adhesive | 0.24 | 0 | 0.01 | 0.24 | 2008 | Pass | GSFC30778 | DGE | 45M | 66.0 | AIR | [9 empty] | ADHESIVE
DOUGLAS 43670/43671 EPOXY 100/21 A/B PBW | Adhesive | 0.34 | 0 | 0 | 0.34 | 2008 | Pass | GSFC30757 | DGE | 1H | 82.0 | AIR | [9 empty] | ADHESIVE
DOUGLAS 7113/1470 EPOXY 100/4.5 A/B PBW | Adhesive | 0.33 | 0 | 0 | 0.33 | 2008 | Pass | GSFC30775 | DGE | 4H | 82.0 | AIR | [9 empty] | ADHESIVE
DOUGLAS 7113/1481 EPOXY 100/3.5 A/B PBW | Adhesive | 0.24 | 0 | 0 | 0.24 | 2008 | Pass | GSFC30763 | DGE | 45M | 66.0 | AIR | [9 empty] | ADHESIVE
DOW CORNING 1200 RTV PRIME COAT, RED | Primer | 8.49 | 2 | 0.16 | 6.49 | 2006 | Rationale Code B (up to 0.25 sq-in) | GSFC29794 | DCC | [12 empty] | PRIMER
DOW CORNING 1200 RTV PRIME COAT, RED | Primer for Sealant | 12.03 | 2 | 0.08 | 10.03 | 2006 | Rationale Code B (up to 0.25 sq-in) | GSFC29830 | DCC | [12 empty] | PRIMER FOR SEALANT
DOW CORNING 3-6121 | Potting Compound | 3.78 | 0 | 1.02 | 3.78 | 2004 | Rationale Code B (up to 0.25 sq-in) | GSFC28930 | DCC | [12 empty] | POTTING COMPOUND
DOW CORNING 93-500, LOT: 9612810 | Adhesive | 0.08 | 0 | 0.02 | 0.08 | 2018 | Pass | GSFC36249 | DCC | 7D | 25.0 | AIR | [9 empty] | ADHESIVE
DOW CORNING DC937 VARNISH | Varnish | 1.3 | 0 | 0.32 | 1.3 | 2008 | Rationale Code B (up to 0.25 sq-in) | GSFC30586 | DOW | 12H | 25.0 | AIR | 12H | 150.0 | AIR | 12H | 200.0 | AIR |  |  |  | VARNISH
DOW CORNING HIGH VACUUM GREASE | Lubricant | 1.01 | 0 | 0.31 | 1.01 | 2014 | Rationale Code B (up to 0.25 sq-in) | GSFC35313 | DCC | [12 empty] | LUBRICANT
DOW CORNING HV 1668 SILICONE RUBBER GREY | Insulation | 0.31 | 0 | 0.01 | 0.31 | 2007 | Pass | GSFC30322 | DOW |  | 25.0 | [10 empty] | INSULATION
DOW CORNING VARNISH IMPREGNATION 997 | Motor Winding Impregnation | 1.34 | 0 | 0.19 | 1.34 | 2006 | Rationale Code B (up to 0.25 sq-in) | GSFC29890 | DCC | 12H | 25.0 | AIR | 12H | 150.0 | AIR | 12H | 200.0 | AIR |  |  |  | MOTOR WINDING IMPREGNATION
DOW CORNING VARNISH IMPREGNATION 997 | Winding Impregnation | 0.28 | 0 | 0.05 | 0.28 | 2006 | Pass | GSFC30034 | DCC | 12H | 25.0 | AIR | 12H | 150.0 | AIR | 12H | 200.0 | AIR | 7D | 125.0 | AIR | WINDING IMPREGNATION
DOW CORNING VARNISH IMPREGNATION 997 | Winding Impregnation | 0.18 | 0 | 0.04 | 0.18 | 2006 | Pass | GSFC30037 | DCC | 12H | 25.0 | AIR | 12H | 150.0 | AIR | 12H | 200.0 | AIR | 13D | 125.0 | AIR | WINDING IMPREGNATION
DOW CORNING VARNISH IMPREGNATION 997 | Winding Impregnation | 1.64 | 0 | 0.18 | 1.64 | 2006 | Rationale Code B (up to 0.25 sq-in) | GSFC30040 | DCC | 12H | 25.0 | AIR | 12H | 150.0 | AIR | 12H | 200.0 | AIR |  |  |  | WINDING IMPREGNATION
DOW DER 324 Epoxy Resin cured with Lindride 25K Anhydride Curing Agent. | Adhesives | 0.16 | 0 | 0.01 | 0.16 | 2020 | Pass | GFC36708 | DOW | 24H | 125.0 | 1.3x10ø? | 15H | 130.0 | AIR | [6 empty] | ADHESIVES
DOWA SILVER NANO PARTICLE INK | Nano Ink | 0.22 | 0 | 0.02 | 0.22 | 2018 | Pass | GSFC36132 | DEM | [12 empty] | NANO INK
DP-1000 ORANGE NYLON FILM | Antistatic Film | 3.99 | 1 | 0.2 | 2.99 | 1985 | Rationale Code B (up to 0.25 sq-in) | GSFC15062 | IPP | [12 empty] | ANTI STATIC FILM
DP420 LH, Two-Component Epoxy Adhesive | Adhesives | 1.32 | 0 | 0.01 | 1.32 | 2021 | Rationale Code A (up to 2 sq-in) | GFC36903 | THM | 24H | 124.0 | 1.5x10ø? | 24H | 25.0 | AIR | [6 empty] | ADHESIVES
DP8005 A/B 10:1 PBW | Adhesive | 3.47 | 0 | 0.12 | 3.47 | 2015 | Rationale Code B (up to 0.25 sq-in) | GSFC35406 | MMM | 24H | 25.0 | AIR | [9 empty] | ADHESIVE
DP8005 A/B 10:1 PBW (RETEST OF SAMPLE FROM GSC35406) | Adhesive | 1.34 | 0 | 0.06 | 1.34 | 2015 | Rationale Code A (up to 2 sq-in) | GSFC35466 | MMM | 24K | 25.0 | AIR | 24H | 125.0 | E-7 | [6 empty] | ADHESIVE
DPL 862/TETA AS 50/8 PBW AMBER EPOXY | Adhesive | 0.4 | 0 | 0 | 0.4 | 1992 | Pass | GSFC20363 | SHL | 2H | 63.0 | AIR | [9 empty] | ADHESIVE
DPL 862/W/HPT 1071/GLASS/COPPER MESH COMPOSITE | Laminate | 0.19 | 0 | 0 | 0.19 | 1992 | Pass | GSFC20360 | GEC | 2.5H | 177.0 | AIR | [9 empty] | LAMINATE
DRI-SLIP POWDERED LUBRICANT - AEROSOL | Lubricant | 10.73 |  | 4.6 | 10.73 | 1974 | Rationale Code B (up to 0.25 sq-in) | GSFC05641 | MMM | [12 empty] | LUBRICANT
DRILUBE 822 FLUOROSILICONE LUBRICATING GREASE | Lubricant | 6.51 | 0 | 2.47 | 6.51 | 1977 | Rationale Code B (up to 0.25 sq-in) | GSFC08774 | DRI | [12 empty] | LUBRICANT
DRITZ FRAY CHECK LIQUID SEAM SEALANT | Coating | 6.52 | 2 | 0.21 | 4.52 | 2004 | Rationale Code B (up to 0.25 sq-in) | GSFC28975 | PDZ | 24H | 25.0 | AIR | [9 empty] | COATING
DRIVE BELT FS-128 BLUE POLYURETHANE | Drive Belt | 1.13 | 0 | 0.08 | 1.13 | 1994 | Rationale Code A (up to 2 sq-in) | GSFC21969 | PID | [12 empty] | DRIVE BELT
DS21Q3, HIGH DENSITY POLYETHYLENE BLACK DUST CAP | Electronic Dust Shield | 2.01 | 0 | 0.04 | 2.01 | 2011 | Rationale Code A (up to 2 sq-in) | GSFC32620 | CAP | [12 empty] | ELECTRONIC DUST SHIELD
DSM SOMOS 14120 RESIN | Molding Compound | 4.33 | 0 | 0.03 | 4.33 | 2004 | Rationale Code B (up to 0.25 sq-in) | GSFC28840 | DSM | [12 empty] | MOLDING COMPOUND
DSM SOMOS 9120 EPOXY PHOTOPOLYMER/UV CURED | Epoxy Photopolymer | 8.96 | 0 | 0.07 | 8.96 | 2002 | Rationale Code B (up to 0.25 sq-in) | GSFC27979 | SMS | [12 empty] | EPOXY PHOTOPOLYMER
DU-B, METAL-POLYMER BRONZE BACKED PTFE PLAIN BEARING |  | 4.38 | 0 | 1.6 | 4.38 | 2019 | Rationale Code B (up to 0.25 sq-in) | GSFC36411 | GGB
DUAL LOCK FASTENER SJ 3441 BLACK POLYOLEFIN | Fastener | 0.6 | 0 | 0.22 | 0.6 | 1991 | Rationale Code B (up to 0.25 sq-in) | GSFC20055 | MMM | [12 empty] | FASTENER
DUAL LOCK FASTENER SJ 3460 CLEAR POLYOLEFIN | Fastener | 0.31 | 0 | 0.15 | 0.31 | 1991 | Rationale Code B (up to 0.25 sq-in) | GSFC20058 | MMM | [12 empty] | FASTENER
DUAL LOCK FASTENER SJ 3541 BLACK POLYOLEFIN/RUB ADH | Fastener | 2.07 | 0 | 0.79 | 2.07 | 1991 | Rationale Code B (up to 0.25 sq-in) | GSFC20175 | MMM | [12 empty] | FASTENER
DUAL LOCK FASTENER SJ 3542 BLACK POLYOLEFIN/RUB ADH | Fastener | 3.3 | 0 | 1.5 | 3.3 | 1991 | Rationale Code B (up to 0.25 sq-in) | GSFC20121 | MMM | [12 empty] | FASTENER
DUAL LOCK FASTENER SJ 3551 BLACK POLYOLEFIN/ACR ADH | Fastener | 1.08 | 0 | 0.18 | 1.08 | 1991 | Rationale Code B (up to 0.25 sq-in) | GSFC20178 | MMM | [12 empty] | FASTENER
DUAL LOCK FASTENER SJ 3560 CLEAR POLYOLEFIN/ACR ADH | Fastener | 1.07 | 0 | 0.05 | 1.07 | 1991 | Rationale Code A (up to 2 sq-in) | GSFC20061 | MMM | [12 empty] | FASTENER
DUAL LOCK LOW PROFILE RECLOSABLE FASTENER | Fastener | 1.03 | 0 | 0.22 | 1.03 | 2006 | Rationale Code B (up to 0.25 sq-in) | GSFC29689 | TMS | [12 empty] | FASTENER
Dual-wall PTFE/FEP heat shrink tubing; PN: TSSS-036 | Cable Insulation and Shrink Tubing | 0.01 | 0 | 0.01 | 0.01 | 2020 | Pass | GFC36735 |  | 24H | 124.0 | 1.5x10ø? | [9 empty] | CABLE INSULATION AND SHRINK TUBING
DUCO CEMENT, BATCH LOT # P000225456 | Cement | 15.22 | 0 | 0.2 | 15.22 | 2010 | Rationale Code B (up to 0.25 sq-in) | GSFC32041 | DEV | 7D | 25.0 | AIR | [9 empty] | CEMENT
DUN-CHROME 500C VDA TEFLON | Thermal Blanket | 0.01 | 0 | 0 | 0.01 | 1979 | Pass | GSFC10272 | DUN | [12 empty] | THERMAL BLANKET
DUN-LAM AL METAL BOTH SIDES 25 MIL POLYESTER FLAT | Thermal Blankets | 0.24 | 0 | 0 | 0.24 | 1998 | Pass | GSFC25198 | DUN | [12 empty] | THERMAL BLANKETS
DUN-LAM AL METAL BOTH SIDES 25 MIL POLYESTER FLAT | Thermal Blankets | 0.19 | 0 | 0 | 0.19 | 1998 | Pass | GSFC25207 | DUN | [12 empty] | THERMAL BLANKETS
DUN-LAM AL METAL BOTH SIDES 25 MIL POLYESTER FLAT | Thermal Blankets | 0.18 | 0 | 0.01 | 0.18 | 1998 | Pass | GSFC25210 | DUN | [12 empty] | THERMAL BLANKETS
DUN-LAM AL METAL BOTH SIDES 25 MIL POLYESTER PERF | Thermal Blankets | 0.16 | 0 | 0 | 0.16 | 1998 | Pass | GSFC25201 | DUN | [12 empty] | THERMAL BLANKETS
DUN-LAM AL METAL BOTH SIDES 25 MIL POLYESTER PERF | Thermal Blankets | 0.15 | 0 | 0.01 | 0.15 | 1998 | Pass | GSFC25204 | DUN | [12 empty] | THERMAL BLANKETS
DUN-LAM AL METAL BOTH SIDES 25 MIL POLYESTER PERF | Thermal Blankets | 0.16 | 0 | 0.01 | 0.16 | 1998 | Pass | GSFC25213 | DUN | [12 empty] | THERMAL BLANKETS
DUN-LAM CB BLACK KAPTON/AL 100 MILS | Thermal Blankets | 0.86 | 0 | 0 | 0.86 | 1998 | Pass | GSFC25216 | DUN | [12 empty] | THERMAL BLANKETS
DUN-LAM KAPTON/AL/NOMEX 200 MIL PERF | Thermal Blankets | 1.39 | 0 | 0.07 | 1.39 | 1998 | Rationale Code A (up to 2 sq-in) | GSFC25354 | DUN | [12 empty] | THERMAL BLANKETS
DUN-LAM POLYESTER/AL/NOMEX 200 MIL PERF | Thermal Blankets | 1.45 | 1 | 0.09 | 0.45 | 1998 | Pass | GSFC25357 | DUN | [12 empty] | THERMAL BLANKETS
DUN-METAL AL METAL BOTH SIDES 25 MIL POLYESTER PERF | Thermal Blankets | 0.25 | 0 | 0.02 | 0.25 | 1998 | Pass | GSFC25351 | DUN | [12 empty] | THERMAL BLANKETS
DUN-METAL KAPTON/AL MBS/NOMEX 500 MILS PERF | Thermal Blanket | 1.93 | 1 | 0.1 | 0.93 | 1998 | Pass | GSFC25225 | DUN | [12 empty] | THERMAL BLANKET
DUN-METAL KAPTON/AL/NOMEX 200 MILS | Thermal Blankets | 1.27 | 1 | 0.09 | 0.27 | 1998 | Pass | GSFC25219 | DUN | [12 empty] | THERMAL BLANKETS
DUN-METAL KAPTON/AL/NOMEX 200 MILS | Thermal Blankets | 1.59 | 1 | 0.05 | 0.59 | 1998 | Pass | GSFC25222 | DUN | [12 empty] | THERMAL BLANKETS
DUN-RAY 100 DX8078-20 POLYESTER FILM/FR/ALUMINIZED | Antistatic Film | 2.39 | 0 | 0.93 | 2.39 | 1988 | Rationale Code B (up to 0.25 sq-in) | GSFC17133 | DUN | [12 empty] | ANTI STATIC FILM
DUNBAR 1635F, PRE-SHRUNK | Shrink Tubing | 0.38 | 0 | 0.04 | 0.38 | 2016 | Pass | GSFC35787 | DUB | [12 empty] | SHRINK TUBING
DUNBAR POLYOLEFIN INSULATION SLEEVE, BLACK, 0.25 INCH DIAMETER PER AMS-DTL-23053/5, CLASS 1, DUNBAR 1635F-106-0, PRE-SHRUNK | Adhesive | 0.27 | 0 | 0.02 | 0.27 | 2017 | Pass | GSFC35964 | DUB | [12 empty] | ADHESIVE
DUNBAR POLYOLEFIN INSULATION SLEEVE, BLACK, 1.5 INCH DIAMETER PER AMS-DTL-23053/5, CLASS 1, DUNBAR 1635F-111-0, PRE-SHRUNK | Adhesive | 0.33 | 0 | 0.03 | 0.33 | 2017 | Pass | GSFC35961 | DUB | [12 empty] | ADHESIVE
DUNMORE 200 DUN-MET ESD SHIELD (2 MIL) | Bagging Material | 0.36 | 0 | 0.01 | 0.36 | 2010 | Pass | GSFC32050 | DUN | [12 empty] | BAGGING MATERIAL
DUNMORE AEROSPACE 50 GA KAPTON HN/KEVLAR 775/50 GA KAPTON HN (SAMPLE ID TR01451) | Miscellaneous | 5.06 | 2 | 0.28 | 3.06 | 2017 | Rationale Code B (up to 0.25 sq-in) | GSFC36108 | DNA | [12 empty] | MISCELLANEOUS
DUNMORE AEROSPACE KEVLAR 775 (SAMPLE ID RF775) | Miscellaneous | 5.95 | 2 | 0.18 | 3.95 | 2017 | Rationale Code B (up to 0.25 sq-in) | GSFC36105 | DNA | [12 empty] | MISCELLANEOUS
DUNMORE AEROSPACE VDA/50 GA KAPTON HN/KEVLAR 775/50 GA KAPTON HN/VDA (SAMPLE ID TR01452) | Miscellaneous | 5.19 | 2 | 0.3 | 3.19 | 2017 | Rationale Code B (up to 0.25 sq-in) | GSFC36111 | DNA | [12 empty] | MISCELLANEOUS
DUNMORE AEROSPACE VDA/50 GA KAPTON HN/VDA/KEVLAR 775/VDA/50 GA KAPTON HN/VDA (SAMPLE ID TR01453) | Miscellaneous | 5.08 | 2 | 0.25 | 3.08 | 2017 | Rationale Code B (up to 0.25 sq-in) | GSFC36114 | DNA | [12 empty] | MISCELLANEOUS
DUNMORE MO 13046 ALUMINIZED TAPE | Tape | 1.06 | 0 | 0 | 1.06 | 2013 | Rationale Code A (up to 2 sq-in) | GSFC33781 | DUN | [12 empty] | TAPE
DUNMORE MO20291 | Mli | 1.66 | 1 | 0.01 | 0.66 | 2013 | Pass | GSFC33841 | DUN | [12 empty] | MLI
DUNMORE MO20292 | Mli | 1.67 | 1 | 0 | 0.67 | 2013 | Pass | GSFC33832 | DUN | [12 empty] | MLI
DUNMORE MO21153, 275 DM GE/BLACKXC KAPTON/NOMEX | Blanket Material | 1.76 | 1 | 0.04 | 0.76 | 2011 | Pass | GSFC32953 | DUN | [12 empty] | BLANKET MATERIAL
DUNMORE SP06592 200 DUN-MET TC/PET/AL/CRC BAGGING | Bagging Material | 0.28 | 0 | 0.01 | 0.28 | 2011 | Pass | GSFC32905 | DUN | [12 empty] | BAGGING MATERIAL
DUNMORE SP06592 200 DUN-MET TC/PET/AL/CRC ROLL #120402081 | Bagging Material | 0.31 | 0 | 0.01 | 0.31 | 2012 | Pass | GSFC33442 | DUN | [12 empty] | BAGGING MATERIAL
DUNMORE SP06592 200 DUN-MET TC/PET/AL/CRC ROLL #120402123 | Bagging Material | 0.33 | 0 | 0.01 | 0.33 | 2012 | Pass | GSFC33445 | DUN | [12 empty] | BAGGING MATERIAL
DUNMORE SP06592 A200 FILM HEAT SEAL | Bagging Material | 0.32 | 0 | 0 | 0.32 | 2012 | Pass | GSFC33640 | DUN | [12 empty] | BAGGING MATERIAL
DUNMORE SP06592 BH11 FILM HEAT SEAL | Bagging Material | 0.29 | 0 | 0 | 0.29 | 2012 | Pass | GSFC33646 | DUN | [12 empty] | BAGGING MATERIAL
DUNMORE SP06592 DUN-MET TC/PET/CRC BAGGING | Bagging Material | 0.32 | 0 | 0 | 0.32 | 2010 | Pass | GSFC32206 | DUN | [12 empty] | BAGGING MATERIAL
DUNMORE SP06592 S FILM HEAT SEAL | Bagging Material | 0.29 | 0 | 0 | 0.29 | 2012 | Pass | GSFC33643 | DUN | [12 empty] | BAGGING MATERIAL
DUNMORE SP06741 100 DUN-MET TC/PET/AL/CRC BAGGING | Bagging | 0.45 | 0 | 0 | 0.45 | 2010 | Pass | GSFC31894 | DUN | [12 empty] | BAGGING
DUNMORE SP06952 DUN-MET200 | Packaging | 0.21 | 0 | 0 | 0.21 | 2011 | Pass | GSFC32602 | DUN | [12 empty] | PACKAGING
DUNMORE SP09071 A200 FILM | Bagging Material | 0.42 | 0 | 0.02 | 0.42 | 2012 | Pass | GSFC33649 | DUN | [12 empty] | BAGGING MATERIAL
DUNMORE SP09071 BH11 FILM | Bagging Material | 0.33 | 0 | 0.01 | 0.33 | 2012 | Pass | GSFC33655 | DUN | [12 empty] | BAGGING MATERIAL
DUNMORE SP09071 S FILM | Bagging Material | 0.39 | 0 | 0.01 | 0.39 | 2012 | Pass | GSFC33652 | DUN | [12 empty] | BAGGING MATERIAL
DUNSHIELD 200 DE/TC/PET/AL/CRC (ROLL 130927092) | Mli | 0.34 | 0 | 0.02 | 0.34 | 2015 | Pass | GSFC35436 | DUN | [12 empty] | MLI
DUNSHIELD 200 DE/TC/PET/AL/CRC (ROLL 150427015) | Mli | 0.36 | 0 | 0.02 | 0.36 | 2015 | Pass | GSFC35514 | DUN | [12 empty] | MLI
DUNSHIELD SP09071 200 DUN-MET HEAT SEAL VERSION | Bagging Material | 0.43 | 0 | 0.01 | 0.43 | 2011 | Pass | GSFC33061 | DUN | [12 empty] | BAGGING MATERIAL
DUOCEL ALUMINUM FOAM 10 PPI 6-8% DENSITY | Structural | 0.03 | 0 | 0 | 0.03 | 1985 | Pass | GSFC14934 | ERG | [12 empty] | STRUCTURAL
DUOCEL ALUMINUM FOAM 20 PPI 6-8% DENSITY | Structural | 0.03 | 0 | 0.01 | 0.03 | 1985 | Pass | GSFC14936 | ERG | [12 empty] | STRUCTURAL
DUOCEL ALUMINUM FOAM 40 PPI 50% DENSITY | Structural | 0.11 | 0 | 0 | 0.11 | 1985 | Pass | GSFC14940 | ERG | [12 empty] | STRUCTURAL
DUOCEL ALUMINUM FOAM 40 PPI 6-8% DENSITY | Structural | 0.03 | 0 | 0 | 0.03 | 1985 | Pass | GSFC14938 | ERG | [12 empty] | STRUCTURAL
DUPLEXER-5MM BIFURCATION MANIFOLD | Fiber Optic Duplexer Housing | 1.13 | 0 | 0.03 | 1.13 | 2013 | Rationale Code A (up to 2 sq-in) | GSFC33850 | MFX | 48H | 90.0 | AIR | [9 empty] | FIBER OPTIC DUPLEXER HOUSING
DUPONT 1 MIL BLACK KAPTON CB FILM | Thermal Blanket | 1.34 | 1 | 0.01 | 0.34 | 2008 | Pass | GSFC30781 | DUP | [12 empty] | THERMAL BLANKET
DUPONT 200MT KAPTON SHEET | Sheet Material | 0.69 | 0 | 0 | 0.69 | 1995 | Pass | GSFC23275 | DUP | [12 empty] | SHEET MATERIAL
DUPONT 4684 POLYESTER | Adhesive | 7.26 |  | 5.62 | 7.26 | 1964 | Rationale Code B (up to 0.25 sq-in) | SRI06604 | DUP | 16H | 25.0 | AIR | 4H | 150.0 | AIR | [6 empty] | ADHESIVE
DUPONT 46950 POLYESTER | Adhesive | 1.54 |  | 0.59 | 1.54 | 1964 | Rationale Code B (up to 0.25 sq-in) | SRI06602 | DUP | 3M | 150.0 | AIR | [9 empty] | ADHESIVE
DUPONT 46951 POLYESTER | Adhesive | 0.6 |  | 0.24 | 0.6 | 1964 | Rationale Code B (up to 0.25 sq-in) | SRI06603 | DUP | 16H | 25.0 | AIR | 4H | 150.0 | AIR | [6 empty] | ADHESIVE
DUPONT 46971/CAT 805 AS 10/1 BW | Adhesive | 3.29 |  | 0.51 | 3.29 | 1970 | Rationale Code B (up to 0.25 sq-in) | GSFC02209 | DUP | 1H | 25.0 | AIR | 15M | 135.0 | AIR | [6 empty] | ADHESIVE
DUPONT 4817 CONDUCTIVE SILVER PAINT | Conductive Paint | 3.84 |  | 0.04 | 3.84 | 1971 | Rationale Code B (up to 0.25 sq-in) | GSFC03183 | DUP | 24H | 25.0 | AIR | [9 empty] | COND PAINT
DUPONT 4922 A/B AS 1/1 BW COND SILVER PAINT | Conductive Paint | 0.61 |  | 0 | 0.61 | 1971 | Pass | GSFC02643 | DUP | 15M | 66.0 | AIR | 48H | 99.0 | AIR | [6 empty] | COND PAINT
DUPONT 5504A SILVER FILLED EPOXY | Conductive Adhesive | 0.05 |  | 0 | 0.05 | 1972 | Pass | GSFC04532 | DUP | 1H | 160.0 | AIR | 2H | 240.0 | AIR | [6 empty] | COND ADHESIVE
DUPONT 6838 SILVER-FILLED EPOXY | Epoxy | 0.17 | 0 | 0.01 | 0.17 | 2003 | Pass | GSFC28516 | DUP | 3H | 190.0 | AIR | [9 empty] | EPOXY
DUPONT BLUE LACQUER 43907-LHX/DETZLER PRIMER DZL-32 | Paint System | 4.42 | 0 | 0.66 | 4.42 | 1983 | Rationale Code B (up to 0.25 sq-in) | GSFC13383 | DUP | 6H | 70.0 | AIR | [9 empty] | PAINT SYSTEM
Dupont Delrin II 150E BK602 (Resin) | Films and Sheet Materials | 0.33 | 0 | 0.03 | 0.33 | 2019 | Pass | GFC36468 | QAD | 24H | 125.0 | 4.7x10ø? | [9 empty] | FILMS AND SHEET MATERIALS
DUPONT DELRIN II 150E BK602 (RESIN) ACETRON POMH (POLYMER) | Adhesive | 0.33 | 0 | 0.03 | 0.33 | 2019 | Pass | GSFC36468 | QAD | [12 empty] | ADHESIVE
DUPONT PYRALUX PF BONDING FILM (NON UL VERSION) | Film | 0.69 | 0 | 0.01 | 0.69 | 2003 | Pass | GSFC28594 | DUP | [12 empty] | FILM
DUPONT PYRALUX PF BONDING FILM (UL VERSION) | Film | 0.74 | 0 | 0 | 0.74 | 2003 | Pass | GSFC28597 | DUP | [12 empty] | FILM
DUPONT PYRALUX PF COVERLAY (NON UL VERSION) | Film | 0.7 | 0 | 0.01 | 0.7 | 2003 | Pass | GSFC28591 | DUP | [12 empty] | FILM
DUPONT RED LACQUER 8571-LHX/DETZLER PRIMER DZL-32 | Paint System | 4.57 | 0 | 0.71 | 4.57 | 1983 | Rationale Code B (up to 0.25 sq-in) | GSFC13386 | DUP | 6H | 70.0 | AIR | [9 empty] | PAINT SYSTEM
DUR-O-LITE | Mold Compound | 2.87 | 0 | 0.17 | 2.87 | 1980 | Rationale Code B (up to 0.25 sq-in) | GSFC10910 | CBC | [12 empty] | MOLD CPND
DURA CLAD INDUSTRIAL COATING ALKYD ENAMEL/12-982/F | Paint | 2.98 | 0 | 0.37 | 2.98 | 1999 | Rationale Code B (up to 0.25 sq-in) | GSFC26167 | DUR | [12 empty] | PAINT
DURA-CON STRIP CONNECTOR VALOX 420-E02 BLACK | Mold Compound | 0.29 | 0 | 0.04 | 0.29 | 1989 | Pass | GSFC18124 | CIN | [12 empty] | MOLD CPND
DURABOND 952 NICKEL BASED METALLIC ADHESIVE, A/B 100/120 BW | Adhesive | 7.4 | 0 | 0.02 | 7.4 | 2010 | Rationale Code B (up to 0.25 sq-in) | GSFC32182 | COT | 24H | 25.0 | AIR | [9 empty] | ADHESIVE
DURACORE COATING | Coating | 5.92 | 2 | 0.51 | 3.92 | 1983 | Rationale Code B (up to 0.25 sq-in) | GSFC12820 | ACC | 15M | 25.0 | AIR | 1M | 52.0 | AIR | 1H | 191.0 | AIR |  |  |  | COATING
DURACORE COATING ON ALUM FOIL FROM PROCESS | Coating | 0.74 | 0 | 0.26 | 0.74 | 1983 | Rationale Code B (up to 0.25 sq-in) | GSFC12904 | ACC | 1H | 177.0 | AIR | [9 empty] | COATING
DURACORE CONTROL ALUM FOIL - NO COATING | Control Sample | 0 | 0 | 0 | 0 | 1983 | Pass | GSFC12901 | ACC | [12 empty] | CONTROL SAMPLE
DURACORE XTALS - DEHYDRATED FROM LIQUID NO TML VALUE | Coating | 0 | 0 | 0.02 | 0 | 1983 | Pass | GSFC12838 | ACC | [12 empty] | COATING
DURAD/TFE WIRE INSULATION RED/BLK NPC | Wire Insul | 0.06 | 0 | 0 | 0.06 | 1978 | Pass | GSFC09248 | HAV | [12 empty] | WIRE INSUL
DURAD/TFE WIRE INSULATION YELLOW SPC | Wire Insul | 0.02 | 0 | 0 | 0.02 | 1978 | Pass | GSFC09251 | HAV | [12 empty] | WIRE INSUL
DURAFILM 300 SERIES ENAMEL | Coating | 0.33 | 0 | 0.01 | 0.33 | 1979 | Pass | GSFC10191 | ADF | 20M | 149.0 | AIR | 20M | 149.0 | AIR | 20M | 260.0 | AIR |  |  |  | COATING
DURAFLECT WHITE REFLECTANCE COATING/F | Optical Coating | 0.07 | 0 | 0.01 | 0.07 | 1999 | Pass | GSFC26110 | LAB | [12 empty] | OPTICAL COATING
DURAFORM C950 POLYACRYLATE THERMAL COND FILM ADH | Conductive Adhesive | 27.73 | 0 | 0.88 | 27.73 | 1996 | Rationale Code B (up to 0.25 sq-in) | GSFC23892 | FUR | [12 empty] | CONDUCTIVE ADH
DURALAC BLACK ENAMEL-LUSTERLESS | Paint | 2.7 |  | 0.21 | 2.7 | 1970 | Rationale Code B (up to 0.25 sq-in) | GSFC02200 | NLC | 1H | 121.0 | AIR | [9 empty] | PAINT
DURALCO 120. 2 PART A/B 100/3.4 BW, SILVER | Electrically-Conductive Adhesive | 0.33 | 0 | 0.01 | 0.33 | 2010 | Pass | GSFC32059 | COT | 7M | 121.0 | AIR | [9 empty] | ELEC COND ADHESIVE
DURALCO 4460 | Epoxy | 0.41 | 0 | 0.01 | 0.41 | 2006 | Pass | GSFC29932 | COT | [12 empty] | EPOXY
DURALCO 4525 EPOXY | Epoxy | 0.52 | 0 | 0 | 0.52 | 2006 | Pass | GSFC29869 | COT | [12 empty] | EPOXY
DURALCO 4703 A:B 100:22PBW | Adhesive Coating | 0.33 | 0 | 0 | 0.33 | 2009 | Pass | GSFC31453 | COT | 2H | 105.0 | AIR | 4H | 130.0 | AIR | 12H | 200.0 | E-2 |  |  |  | ADHESIVE COATINT
DURATRON T7130, 30% CARBON-FIBER-FILLED, ELECTRICALLY CONDUCTIVE POLYAMIDE-IMIDE (PAI) SHEET |  | 1.15 | 0 | 0.04 | 1.15 | 2019 | Rationale Code A (up to 2 sq-in) | GSFC36483 | QAD
Duratron T7130, 30% carbon-fiber-filled, electrically conductive PolyAmide-Imide (PAI) sheet | Electrical Component | 1.15 | 0 | 0.04 | 1.15 | 2019 | Rationale Code A (up to 2 sq-in) | GFC36483 | QAD | 24H | 125.0 | 4.7x10ø? | [9 empty] | ELECTRICAL COMPONENTS
DUREX FILM | Window | 0.17 | 0 | 0.09 | 0.17 | 1974 | Pass | GSFC06113 | ZZZ | [12 empty] | WINDOW
DUREZ 22761 DAP BLACK REINFORCED | Mold Compound | 0.66 | 0 | 0.04 | 0.66 | 1985 | Pass | GSFC14374 | OCI | 3M | 171.0 | PSI | [9 empty] | MOLD CPND
DUREZ 22761 DAP BLUE REINFORCED | Mold Compound | 0.73 | 0 | 0.02 | 0.73 | 1985 | Pass | GSFC14376 | OCI | 3M | 171.0 | PSI | [9 empty] | MOLD CPND
DUREZ 23570 PHENOLIC BLACK REINFORCED | Mold Compound | 1.18 | 0 | 0 | 1.18 | 1985 | Rationale Code A (up to 2 sq-in) | GSFC14378 | OCI | 3M | 171.0 | PSI | [9 empty] | MOLD CPND
DUREZ 23570 PHENOLIC GREEN REINFORCED | Mold Compound | 1.27 | 0 | 0 | 1.27 | 1985 | Rationale Code A (up to 2 sq-in) | GSFC14380 | OCI | 3M | 171.0 | PSI | [9 empty] | MOLD CPND
DUREZ 24776 DAP AQUA REINFORCED | Mold Compound | 0.66 | 0 | 0.02 | 0.66 | 1985 | Pass | GSFC14382 | OCI | 3M | 171.0 | PSI | [9 empty] | MOLD CPND
DUREZ 24776 DAP GRAY MIL-M-14G TYPE SDG-F | Mold Compound | 0.68 | 0 | 0.03 | 0.68 | 1984 | Pass | GSFC13879 | OCI | [12 empty] | MOLD CPND
DURON 04-123 INTERIOR ACRYLIC UNCERCOAT, WHITE/F | Primer | 3.79 | 0 | 0.54 | 3.79 | 2004 | Rationale Code B (up to 0.25 sq-in) | GSFC28636 | DUR | [12 empty] | PRIMER
DURON DURA CLAD 914, PRE CATALYZED ACRLIC EPOXY GLOSS/F | Paint | 5.19 | 0 | 0.82 | 5.19 | 2004 | Rationale Code B (up to 0.25 sq-in) | GSFC28639 | DUR | [12 empty] | PAINT
DUTCH BOY RED ENAMEL 756 | Paint | 0.94 |  | 0.33 | 0.94 | 1972 | Rationale Code B (up to 0.25 sq-in) | GSFC03628 | NLC | 16H | 125.0 | AIR | [9 empty] | PAINT
DUX SEAL | Sealant | 2.75 |  | 0.43 | 2.75 | 1970 | Rationale Code B (up to 0.25 sq-in) | GSFC02098 | JOM | [12 empty] | SEALANT
DW01 COLOR PASTE WHITE (EPOXY PATCH 0151 RESIN) | Color Paste | 5.74 | 0 | 0.12 | 5.74 | 1976 | Rationale Code B (up to 0.25 sq-in) | GSFC07286 | CIB | 1H | 65.0 | AIR | [9 empty] | COLOR PASTE
DW07 COLOR PASTE - BLACK (EPOXY PATCH 0151 RESIN) | Color Paste | 3.81 | 0 | 0.02 | 3.81 | 1975 | Rationale Code B (up to 0.25 sq-in) | GSFC06796 | CIB | [12 empty] | COLOR PASTE
DYAD 601 | Film | 1.16 | 0 | 0.01 | 1.16 | 1985 | Rationale Code A (up to 2 sq-in) | GSFC14671 | ZZZ | [12 empty] | FILM
DYCHEM MARKING PEN, WHITE, 84003 | Ink | 3.37 | 0 | 0.52 | 3.37 | 2003 | Rationale Code B (up to 0.25 sq-in) | GSFC28408 | DYC | [12 empty] | INK
DYFLON BEARING LINER | Lubricant | 0.99 | 0 | 0.02 | 0.99 | 1994 | Pass | GSFC22210 | SWP | 14H | 149.0 | AIR | [9 empty] | LUBRICANT
DYFLON DRY FILM LUBRICANT | Lubricant | 0.68 | 0 | 0.03 | 0.68 | 1985 | Pass | GSFC14653 | SWP | [12 empty] | LUBRICANT
DYKEM/BRITE-MARK BLACK 84002 | Paint Marker | 5.72 | 0 | 0.67 | 5.72 | 2012 | Rationale Code B (up to 0.25 sq-in) | GSFC33220 | DYK | [12 empty] | PAINT MARKER
DYKEM/BRITE-MARK WHITE 84003 | Paint Marker | 3.63 | 0 | 0.43 | 3.63 | 2012 | Rationale Code B (up to 0.25 sq-in) | GSFC33223 | DYK | [12 empty] | PAINT MARKER
DYKEM/BRITE-MARK YELLOW 84004 | Paint Marker | 5.27 | 0 | 0.55 | 5.27 | 2012 | Rationale Code B (up to 0.25 sq-in) | GSFC33160 | DYK | [12 empty] | PAINT MARKER
DYMAX 3089 GEL POLYURETHANE MIXTURE UV CURE | Optical Cement | 8.8 | 2 | 0.56 | 6.8 | 2000 | Rationale Code B (up to 0.25 sq-in) | GSFC27088 | DYM | [12 empty] | OPTICAL CEMENT
DYMAX OP-30 POLYURETHANE | Optical Adhesive | 2.25 | 0 | 0.45 | 2.25 | 2000 | Rationale Code B (up to 0.25 sq-in) | GSFC27256 | DYM | 17H | 25.0 | N2 | [9 empty] | OPTICAL ADHESIVE
DYMAX OP-62 POLYURETHANE MIXTURE UV CURE 1 | Adhesive | 1.41 | 0 | 0.02 | 1.41 | 2000 | Rationale Code A (up to 2 sq-in) | GSFC26917 | DYM | [12 empty] | ADHESIVE
DYMAX OP-62 POLYURETHANE MIXTURE UV CURE 2 | Adhesive | 3.66 | 0 | 0.25 | 3.66 | 2000 | Rationale Code B (up to 0.25 sq-in) | GSFC26920 | DYM | [12 empty] | ADHESIVE
DYMAX OP-67-LS | Staking | 3.33 | 0 | 0.05 | 3.33 | 2014 | Rationale Code B (up to 0.25 sq-in) | GSFC34114 | DYX | 24H | 65.0 | E-1 | [9 empty] | STAKING
DYNA-FELT REFRACTORY FIBER FELT - ETOH WASH | Felt | 0.09 | 0 | 0.01 | 0.09 | 1976 | Pass | GSFC07724 | JOM | [12 empty] | FELT
DYNA-FLEX REFRACTORY FIBER FELT | Felt | 0.13 | 0 | 0.05 | 0.13 | 1976 | Pass | GSFC07721 | JOM | [12 empty] | FELT
DYNAFLEX G 7410 THERMOPLASTIC RUBBER BOOT | Connector | 16.53 | 0 | 10.04 | 16.53 | 1998 | Rationale Code B (up to 0.25 sq-in) | GSFC25083 | GLS | [12 empty] | CONNECTOR
DYNALOY 325 A/B AS 1/1 BW EPOXY SOLDER W/O SILVER | Adhesive | 0.68 |  | 0.03 | 0.68 | 1971 | Pass | GSFC02947 | ZZZ | 24H | 25.0 | AIR | [9 empty] | ADHESIVE
DYNALOY 325 A/B AS 1/1 BW EPOXY SOLDER WITH SILVER | Conductive Adhesive | 1.76 |  | 0.22 | 1.76 | 1971 | Rationale Code B (up to 0.25 sq-in) | GSFC02949 | ZZZ | 24H | 25.0 | AIR | [9 empty] | COND ADHESIVE
DYNAMARK 8015 LABEL W/ ADH WHITE/BLACK MARKING/F | Label | 0.62 | 0 | 0.05 | 0.62 | 1992 | Pass | GSFC20797 | MMM | [12 empty] | LABEL
DYNAMARK 8015/8020 COATING W/ADH WHITE/BLACK/F | Label | 0.62 | 0 | 0.04 | 0.62 | 1992 | Pass | GSFC20799 | MMM | [12 empty] | LABEL
DYNAMARK 8030 METAL LABEL COATING 3900/F | Label | 0.12 | 0 | 0.01 | 0.12 | 1987 | Pass | GSFC16772 | MMM | [12 empty] | LABEL
DYNAMARK 8030 METAL LABEL COATING 8020/F | Label | 0.14 | 0 | 0.01 | 0.14 | 1987 | Pass | GSFC16775 | MMM | [12 empty] | LABEL
DYNAMARK 8030 METAL LABEL NO COATING/F | Label | 0.1 | 0 | 0.01 | 0.1 | 1987 | Pass | GSFC16769 | MMM | [12 empty] | LABEL
DYNAMARK 8130 METAL LABEL NO COATING/F | Label | 0.09 | 0 | 0.01 | 0.09 | 1987 | Pass | GSFC16778 | MMM | [12 empty] | LABEL
DYNAMASK 5030 | Solder Mask | 2.67 | 0 | 0.02 | 2.67 | 2012 | Rationale Code A (up to 2 sq-in) | GSFC33583 | DYM | 60M | 150.0 | AIR | [9 empty] | SOLDER MASK
DYNAMASK KM UV CURED GREEN SOLDER MASK | Solder Mask | 2.93 | 0 | 0.44 | 2.93 | 1991 | Rationale Code B (up to 0.25 sq-in) | GSFC20082 | DYN | 1H | 149.0 | AIR | [9 empty] | SOLDER MASK
DYNAMASK KM-30 UV CURED GREEN SOLDER MASK | Solder Mask | 3.08 | 0 | 0.48 | 3.08 | 1992 | Rationale Code B (up to 0.25 sq-in) | GSFC20288 | DYN | 1H | 149.0 | AIR | [9 empty] | SOLDER MASK
DYNAMASK KM-40 UV CURED GREEN SOLDER MASK | Solder Mask | 3.04 | 0 | 0.45 | 3.04 | 1992 | Rationale Code B (up to 0.25 sq-in) | GSFC20291 | DYN | 1H | 149.0 | AIR | [9 empty] | SOLDER MASK
DYNAMAX MULTI-CURE ONE COMPONENT ADHESIVE UV CURE | Adhesive | 5.23 | 0 | 0.14 | 5.23 | 1999 | Rationale Code B (up to 0.25 sq-in) | GSFC26086 | DEA | 5M | 25.0 | AIR | [9 empty] | ADHESIVE
DYNEON TFM MODIFIED PTFE | Molding Compound | 0.01 | 0 | 0 | 0.01 | 2013 | Pass | GSFC34003 | MMM | [12 empty] | MOLDING COMPOUND
E 484 BLACK EPOXY | Mold Compound | 0.41 | 0 | 0.01 | 0.41 | 1989 | Pass | GSFC17932 | COS | 15M | 149.0 | PSI | 3H | 135.0 | AIR | [6 empty] | MOLD CPND
E 515-8 ETHYLENE-PROPYLENE | Elastomer | 1.95 |  | 0.69 | 1.95 | 1964 | Rationale Code B (up to 0.25 sq-in) | SRI12514 | PSC | [12 empty] | ELASTOMER
E 691-22E SPECIALLY PROCESSED SYLGARD 184 SILICONE | Potting | 0.19 |  | 0.04 | 0.19 | 1964 | Pass | SRI11718 | DCC | [12 empty] | POTTING
E 788 POTTING RESIN | Potting | 1.25 | 0 | 0.01 | 1.25 | 1977 | Rationale Code A (up to 2 sq-in) | GSFC08420 | USP | 4H | 177.0 | AIR | [9 empty] | POTTING
E 876 EPOXY | Potting | 0.88 | 0 | 0 | 0.88 | 1978 | Pass | GSFC08873 | USP | 2H | 121.0 | AIR | [9 empty] | POTTING
E-165-30-50-10 | Film | 20.43 | 0 | 5.28 | 20.43 | 1989 | Rationale Code B (up to 0.25 sq-in) | GSFC17884 | ZZZ | [12 empty] | FILM
E-252/C-46 CAT/STYRENE AS 10/3/1.3 BW | Adhesive | 2.55 | 0 | 0.32 | 2.55 | 1983 | Rationale Code B (up to 0.25 sq-in) | GSFC13466 | STV | 2H | 82.0 | AIR | [9 empty] | ADHESIVE
E-2794-13 A/B AS 10/1 BW SILICONE - SPECIAL | Adhesive | 0.85 | 0 | 0.29 | 0.85 | 1976 | Rationale Code B (up to 0.25 sq-in) | GSFC07937 | DCC | 10D | 25.0 | AIR | [9 empty] | ADHESIVE
E-720 EPOXY/FIBERGLASS LAMINATE - POTTING FORMS | Laminate | 0.54 | 0 | 0.04 | 0.54 | 1975 | Pass | GSFC07007 | SPI | [12 empty] | LAMINATE
E-765/120 E-GLASS FIBERGLASS PREPREG | Laminate | 0.3 | 0 | 0.01 | 0.3 | 2010 | Pass | GSFC31867 | PAK | [12 empty] | LAMINATE
E-765/7781 E-GLASS FIBERGLASS PREPREG | Laminate | 0.19 | 0 | 0 | 0.19 | 2010 | Pass | GSFC31870 | PAK | [12 empty] | LAMINATE
E-GLASS NETTING PN 1653 | Blanket | 0.09 | 0 | 0.01 | 0.09 | 2007 | Pass | GSFC30259 | BGF | [12 empty] | BLANKET
E-KOTE 3030 CONDUCTIVE ACRYLIC PAINT | Conductive Paint | 0.76 |  | 0.05 | 0.76 | 1971 | Pass | GSFC02827 | EPO | 1H | 66.0 | AIR | 24H | 25.0 | AIR | [6 empty] | COND PAINT
E-KOTE 40 COND SILVER PAINT/ACRYLIC | Conductive Paint | 3.32 |  | 0.1 | 3.32 | 1972 | Rationale Code B (up to 0.25 sq-in) | GSFC03808 | EPO | 16H | 25.0 | AIR | 24H | 60.0 | AIR | [6 empty] | COND PAINT
E-SOLDER | Solder | 0.57 | 0 | 0.02 | 0.57 | 2009 | Pass | GSFC31333 | ZZZ | [12 empty] | SOLDER
E-SOLDER 3021 A/B AS 1/1 BW SILVER FILLED EPOXY | Conductive Adhesive | 9.56 |  | 0.18 | 9.56 | 1971 | Rationale Code B (up to 0.25 sq-in) | GSFC02905 | EPO | 2H | 65.0 | AIR | 3H | 50.0 | AIR | [6 empty] | COND ADHESIVE
E-SOLDER 3022/18 AS 100/8 BW SILVER FILLED EPOXY | Conductive Adhesive | 1.27 |  | 0.02 | 1.27 | 1971 | Rationale Code A (up to 2 sq-in) | GSFC03207 | EPO | 1.5H | 85.0 | AIR | [9 empty] | COND ADHESIVE
E-SOLDER 3022/HARDENER 18 | Conductive Adhesive | 1.25 |  | 0.1 | 1.25 | 1970 | Rationale Code A (up to 2 sq-in) | GSFC02056 | EPO | 24H | 25.0 | AIR | 3H | 65.0 | AIR | 1.5H | 85.0 | AIR |  |  |  | COND ADHESIVE
E-SOLDER 3025 SILVER FILLED EPOXY | Conductive Adhesive | 0.63 | 0 | 0.02 | 0.63 | 1987 | Pass | GSFC16259 | ACI | 4H | 65.0 | AIR | [9 empty] | COND ADH
E-Z ROOF PREMIUM WHITE | Film | 7.57 | 0 | 4.06 | 7.57 | 1994 | Rationale Code B (up to 0.25 sq-in) | GSFC21834 | GAC | [12 empty] | FILM
E10-101-PURE SIVER FILLED ELECTRICALLY CONDUCTIVE EPOXY | Adhesive | 0.62 | 0 | 0 | 0.62 | 2012 | Pass | GSFC33541 | ALF | [12 empty] | ADHESIVE
E10-102 SINGLE COMPONENT, CONDUCTIVE NICKEL, HIGH TEMP | Adhesive | 0.25 | 0 | 0 | 0.25 | 2012 | Pass | GSFC33241 | ALF | [12 empty] | ADHESIVE
E10-104 - SILVER FILLED ELEC COND EPOXY | Adhesive | 0.38 | 0 | 0.01 | 0.38 | 2012 | Pass | GSFC33265 | ALF | [12 empty] | ADHESIVE
E10-108 TWO COMPONENT, CONDUCTIVE SILVER | Adhesive | 1.18 | 0 | 0.15 | 1.18 | 2012 | Rationale Code B (up to 0.25 sq-in) | GSFC33238 | ALF | [12 empty] | ADHESIVE
E101 GRADE A ONE PART SILVER FILLED EPOXY | Conductive Adhesive | 0.48 | 0 | 0.03 | 0.48 | 1992 | Pass | GSFC20477 | UST | 20M | 150.0 | AIR | [9 empty] | COND ADHESIVE
E20-200 - FAST CURE TWO-PART EPOXY | Adhesive | 1.53 | 0 | 0.07 | 1.53 | 2012 | Rationale Code A (up to 2 sq-in) | GSFC33079 | ALF | [12 empty] | ADHESIVE
E201 GRADE A A/B AS 10/1 PBW SILVER FILLED EPOXY | Conductive Adhesive | 0.86 | 0 | 0.15 | 0.86 | 1992 | Rationale Code B (up to 0.25 sq-in) | GSFC20480 | UST | 1H | 60.0 | AIR | [9 empty] | COND ADHESIVE
E203 GRADE A A/B AS 50/3 PBW SILVER FILLED EPOXY | Conductive Adhesive | 0.53 | 0 | 0.03 | 0.53 | 1992 | Pass | GSFC20483 | UST | 20M | 100.0 | AIR | [9 empty] | COND ADHESIVE
E411-A RELEASE AGENT FORMULA A AEROSOL | Dry Lubricant | 1.34 | 0 | 0.57 | 1.34 | 1986 | Rationale Code B (up to 0.25 sq-in) | GSFC15558 | MSI | 19D | 25.0 | AIR | [9 empty] | DRY LUBRICANT
E411-A RELEASE AGENT FORMULA B AEROSOL | Dry Lubricant | 1.39 | 0 | 0.38 | 1.39 | 1986 | Rationale Code B (up to 0.25 sq-in) | GSFC15560 | MSI | 19D | 25.0 | AIR | [9 empty] | DRY LUBRICANT
E4920 GOLD EPOXY | Mold Compound | 0.38 | 0 | 0 | 0.38 | 1994 | Pass | GSFC21972 | COS | 15M | 149.0 | PSI | 3H | 135.0 | AIR | [6 empty] | MOLD CPND
E80-106 ALUMINIM FILLED EPOXY | Adhesive | 0.57 | 0 | 0 | 0.57 | 2012 | Pass | GSFC33226 | ALF | [12 empty] | ADHESIVE
E80-106 ALUMINUM FILLED EPOXY | Adhesive | 0.62 | 0 | 0.02 | 0.62 | 2012 | Pass | GSFC33556 | ALF | [12 empty] | ADHESIVE
EA 7 POLYESTER FILM INSULATOR - FROSTY | Film Insulator | 0.46 | 0 | 0.01 | 0.46 | 1975 | Pass | GSFC07010 | EAS | [12 empty] | FILM INSULATOR
EA 8 A/B AS 100/6 BW BROWN EPOXY | Adhesive | 0.98 | 0 | 0.02 | 0.98 | 1977 | Pass | GSFC08627 | HYS | 90M | 93.0 | AIR | [9 empty] | ADHESIVE
EA 901/B1 AS 100/11 BW EPOXY MAROON | Adhesive | 0.83 | 0 | 0.04 | 0.83 | 1978 | Pass | GSFC09954 | HYS | 5H | 116.0 | AIR | [9 empty] | ADHESIVE
EA 907 A/B AS 10/8 BW LIGHT BLUE EPOXY | Adhesive | 3.6 | 0 | 1.03 | 3.6 | 1982 | Rationale Code B (up to 0.25 sq-in) | GSFC12628 | HYS | 3D | 25.0 | AIR | 2H | 82.0 | AIR | [6 empty] | ADHESIVE
EA 9203 ONE COMPONENT PRIMER FOR EPOXY | Primer | 19.65 | 7 | 1.96 | 12.65 | 1977 | Rationale Code B (up to 0.25 sq-in) | GSFC08498 | HYS | 1H | 25.0 | AIR | [9 empty] | PRIMER
EA 921 A/B AS 4/1 BW GRAY EPOXY | Adhesive | 2.42 |  | 0.02 | 2.42 | 1973 | Rationale Code A (up to 2 sq-in) | GSFC05094 | HYS | 2H | 71.0 | AIR | [9 empty] | ADHESIVE
EA 9307 A/B AS 100/14 BW BROWN EPOXY | Adhesive | 0.48 | 0 | 0 | 0.48 | 1978 | Pass | GSFC10026 | HYS | 30M | 121.0 | AIR | 2H | 82.0 | AIR | [6 empty] | ADHESIVE
EA 9309 A/B AS 100/23 BW EPOXY | Potting | 1.41 |  | 0.26 | 1.41 | 1972 | Rationale Code B (up to 0.25 sq-in) | GSFC04015 | HYS | 43H | 25.0 | AIR | [9 empty] | POTTING
EA 9309 A/B AS 100/23 BW EPOXY | Adhesive | 2.18 | 0 | 0 | 2.18 | 1975 | Rationale Code A (up to 2 sq-in) | GSFC06794 | HYS | 7D | 25.0 | AIR | [9 empty] | ADHESIVE
EA 9309 A/B AS 100/23 BW EPOXY | Adhesive | 1.25 | 0 | 0 | 1.25 | 1978 | Rationale Code A (up to 2 sq-in) | GSFC09620 | HYS | 7D | 25.0 | AIR | 5H | 74.0 | AIR | [6 empty] | ADHESIVE
EA 9309 A/B AS 100/23 BW EPOXY | Adhesive | 1.05 | 0 | 0.02 | 1.05 | 1978 | Rationale Code A (up to 2 sq-in) | GSFC09659 | HYS | 72H | 25.0 | AIR | 30M | 74.0 | AIR | [6 empty] | ADHESIVE
EA 9309 A/B AS 100/23 BW EPOXY LOT 29195 | Adhesive | 1.2 | 0 | 0.02 | 1.2 | 1981 | Rationale Code A (up to 2 sq-in) | GSFC12124 | HYS | 12D | 25.0 | AIR | [9 empty] | ADHESIVE
EA 9309 A/B AS 100/23 BW EPOXY LOT FQAS 90551 | Potting | 3.27 | 1 | 0.02 | 2.27 | 1974 | Rationale Code A (up to 2 sq-in) | GSFC06323 | HYS | 24H | 25.0 | AIR | [9 empty] | POTTING
EA 9309 NA PINK (OR PEACH) A/B 100:23 | Adhesive | 0.99 | 0 | 0.01 | 0.99 | 2005 | Pass | GSFC29593 | LTC | 7D | 25.0 | [10 empty] | ADHESIVE
EA 9309.2 (NEW FORMULATION) | Adhesive | 1.29 | 0 | 0.02 | 1.29 | 2007 | Rationale Code A (up to 2 sq-in) | GSFC30289 | LTC | 7D | 25.0 | AIR | 8H |  | AIR | [6 empty] | ADHESIVE
EA 9309.2 NA 101/22 A/B PBW (TEST SAMPLE C) | Adhesive | 1.16 | 0 | 0.01 | 1.16 | 2008 | Rationale Code A (up to 2 sq-in) | GSFC30862 | HKL | 8H | 75.0 | AIR | [9 empty] | ADHESIVE
EA 9309.2 NA 101/22 A/B PBW (TEST SAMPLE C) | Adhesive | 1.1 | 0 | 0.01 | 1.1 | 2008 | Rationale Code A (up to 2 sq-in) | GSFC30865 | HKL | 8H | 65.0 | AIR | [9 empty] | ADHESIVE
EA 9309.2 NA 99/22 A/B PBW (TEST SAMPLE A) | Adhesive | 1.15 | 0 | 0.01 | 1.15 | 2008 | Rationale Code A (up to 2 sq-in) | GSFC30856 | HKL | 8H | 75.0 | AIR | [9 empty] | ADHESIVE
EA 9309.2 NA 99/22 A/B PBW (TEST SAMPLE B) | Adhesive | 1.13 | 0 | 0.01 | 1.13 | 2008 | Rationale Code A (up to 2 sq-in) | GSFC30859 | HKL | 8H | 65.0 | AIR | [9 empty] | ADHESIVE
EA 9309.2 NA, A/B 100/22 PBW BLUE | Adhesive | 1.46 | 0 | 0.01 | 1.46 | 2008 | Rationale Code A (up to 2 sq-in) | GSFC30799 | HKL | 8H | 50.0 | [10 empty] | ADHESIVE
EA 9309.2 NA, A/B 100/22 PBW BLUE | Adhesive | 1.38 | 0 | 0 | 1.38 | 2008 | Rationale Code A (up to 2 sq-in) | GSFC30802 | HKL | 8H | 70.0 | [10 empty] | ADHESIVE
EA 9309.2NA A/B AS 100/22 BW BLUE | Adhesive | 1.11 | 0 | 0.01 | 1.11 | 1987 | Rationale Code A (up to 2 sq-in) | GSFC16202 | HYS | 24H | 25.0 | AIR | 8H | 71.0 | AIR | [6 empty] | ADHESIVE
EA 9309.2NA A/B AS 100/22 BW BLUE | Adhesive | 0.79 | 0 | 0 | 0.79 | 1997 | Pass | GSFC24291 | HYS | 24H | 65.0 | AIR | [9 empty] | ADHESIVE
EA 9309.2NA A/B AS 100/22 BW BLUE | Adhesive | 0.78 | 0 | 0 | 0.78 | 1997 | Pass | GSFC24306 | HYS | 48H | 65.0 | AIR | [9 empty] | ADHESIVE
EA 9309.2NA A/B AS 100/22 BW BLUE | Adhesive | 0.8 | 0 | 0.01 | 0.8 | 1997 | Pass | GSFC24318 | HYS | 7D | 25.0 | AIR | [9 empty] | ADHESIVE
EA 9309.3 A/B AS 100/22/0.5% POLYPROPYLENE BEADS BW | Potting | 0.95 | 0 | 0.03 | 0.95 | 1978 | Pass | GSFC09002 | HYS | 7D | 25.0 | AIR | [9 empty] | POTTING
EA 9309.3 A/B AS 100/22/0.5% POLYPROPYLENE BEADS BW | Potting | 0.99 | 0 | 0.02 | 0.99 | 1978 | Pass | GSFC09011 | HYS | 24H | 25.0 | AIR | 4H | 71.0 | AIR | [6 empty] | POTTING
EA 9309.3 NA PURPLE 100:22 A/B PBW) | Adhesive | 1.08 | 0 | 0 | 1.08 | 2005 | Rationale Code A (up to 2 sq-in) | GSFC29602 | LTC | 3-5D | 25.0 | [10 empty] | ADHESIVE
EA 9309.3NA A/B AS 100/22 B/W PURPLE EPOXY | Adhesive | 1.21 | 0 | 0.01 | 1.21 | 2007 | Rationale Code A (up to 2 sq-in) | GSFC30154 | LTC | 1H | 65.0 | AIR | [9 empty] | ADHESIVE
EA 9309.3NA A/B AS 100/22 BW ORANGE | Adhesive | 0.82 | 0 | 0.01 | 0.82 | 1997 | Pass | GSFC24309 | HYS | 48H | 65.0 | AIR | [9 empty] | ADHESIVE
EA 9309.3NA A/B AS 100/22 BW PURPLE | Adhesive | 1.41 | 0 | 0.01 | 1.41 | 1986 | Rationale Code A (up to 2 sq-in) | GSFC15414 | HYS | 7D | 25.0 | AIR | [9 empty] | ADHESIVE
EA 9309.3NA A/B AS 100/22 BW PURPLE | Adhesive | 0.77 | 0 | 0 | 0.77 | 1997 | Pass | GSFC24294 | HYS | 24H | 65.0 | AIR | [9 empty] | ADHESIVE
EA 9309.3NA A/B AS 100/22 BW PURPLE LOT 6021 | Adhesive | 1.24 | 0 | 0.02 | 1.24 | 1986 | Rationale Code A (up to 2 sq-in) | GSFC15550 | HYS | 5D | 25.0 | AIR | 4H | 66.0 | AIR | [6 empty] | ADHESIVE
EA 9309.3NA A/B AS 100/23 BW PURPLE | Adhesive | 0.89 | 0 | 0.01 | 0.89 | 1997 | Pass | GSFC24315 | HYS | 7D | 25.0 | AIR | [9 empty] | ADHESIVE
EA 9309NA A/B AS 100/23 BW EPOXY ROSE LOT 8040 | Adhesive | 1.61 | 0 | 0.02 | 1.61 | 1988 | Rationale Code A (up to 2 sq-in) | GSFC17466 | HYS | 7D | 25.0 | AIR | [9 empty] | ADHESIVE
EA 9309NA A/B AS 100/23 BW ORANGE | Adhesive | 0.83 | 0 | 0 | 0.83 | 1997 | Pass | GSFC24297 | HYS | 24H | 65.0 | AIR | [9 empty] | ADHESIVE
EA 9309NA A/B AS 100/23 BW ORANGE | Adhesive | 0.93 | 0 | 0.01 | 0.93 | 1997 | Pass | GSFC24312 | HYS | 48H | 65.0 | AIR | [9 empty] | ADHESIVE
EA 9309NA A/B AS 100/23 BW ORANGE | Adhesive | 0.95 | 0 | 0.01 | 0.95 | 1997 | Pass | GSFC24321 | HYS | 7D | 25.0 | AIR | [9 empty] | ADHESIVE
EA 9313 A/B AS 4/1 PBW EPOXY | Adhesive | 1.83 | 0 | 0.06 | 1.83 | 1991 | Rationale Code A (up to 2 sq-in) | GSFC20130 | HYS | 5D | 25.0 | AIR | [9 empty] | ADHESIVE
EA 9313 ORANGE EPOXY | Adhesive | 2.08 | 0 | 0.15 | 2.08 | 1977 | Rationale Code B (up to 0.25 sq-in) | GSFC08732 | HYS | 16H | 25.0 | AIR | 6H | 80.0 | AIR | [6 empty] | ADHESIVE
EA 9313/SILTEX 44 AS 1/1.67 PBW QUARTZ FILLED EPOXY | Adhesive | 0.7 | 0 | 0.02 | 0.7 | 1991 | Pass | GSFC20127 | HYS | 5D | 25.0 | AIR | [9 empty] | ADHESIVE
EA 9313/SILTEX 44 AS 10/8 PBW QUARTZ FILLED EPOXY | Adhesive | 1.34 | 0 | 0.06 | 1.34 | 1991 | Rationale Code A (up to 2 sq-in) | GSFC20124 | HYS | 5D | 25.0 | AIR | [9 empty] | ADHESIVE
EA 9320 A/B AS 100/19 BW BLUE EPOXY | Adhesive | 1.12 | 0 | 0.04 | 1.12 | 1978 | Rationale Code A (up to 2 sq-in) | GSFC10029 | HYS | 15M | 121.0 | AIR | [9 empty] | ADHESIVE
EA 9320 NA A/B AS 100/19 BW BLUE EPOXY | Adhesive | 1.05 | 0 | 0.03 | 1.05 | 1998 | Rationale Code A (up to 2 sq-in) | GSFC25182 | HYS | 2H | 85.0 | AIR | [9 empty] | ADHESIVE
EA 9321 A/B AS 2/1 BW GRAY EPOXY LOT 8046 | Adhesive | 1.06 | 0 | 0 | 1.06 | 1988 | Rationale Code A (up to 2 sq-in) | GSFC17468 | HYS | 7D | 25.0 | AIR | [9 empty] | ADHESIVE
EA 9321 GRAY EPOXY | Adhesive | 0.94 | 0 | 0.04 | 0.94 | 1977 | Pass | GSFC08291 | HYS | 90M | 66.0 | AIR | [9 empty] | ADHESIVE
EA 9323 A/B AS 100/45 BW YELLOW EPOXY | Adhesive | 0.86 | 0 | 0 | 0.86 | 1986 | Pass | GSFC15909 | HYS | 7D | 25.0 | AIR | [9 empty] | ADHESIVE
EA 9330 AS 100/33 BW EPOXY | Adhesive | 1.4 | 0 | 0.01 | 1.4 | 1998 | Rationale Code A (up to 2 sq-in) | GSFC25411 | HYS | 2H | 85.0 | AIR | [9 empty] | ADHESIVE
EA 934 A/B AS 100/33 BW GRAY EPOXY | Coating | 0.79 | 0 | 0.01 | 0.79 | 1979 | Pass | GSFC10592 | HYS | 7D | 25.0 | AIR | 24H | 60.0 | AIR | [6 empty] | COATING
EA 934 A/B AS 100/33 BW GRAY EPOXY | Coating | 1.07 | 0 | 0.01 | 1.07 | 1979 | Rationale Code A (up to 2 sq-in) | GSFC10601 | HYS | 30D | 25.0 | AIR | [9 empty] | COATING
EA 934 A/B AS 100/33 BW GRAY EPOXY | Adhesive | 0.87 | 0 | 0 | 0.87 | 1985 | Pass | GSFC14770 | HYS | 7D | 25.0 | AIR | [9 empty] | ADHESIVE
EA 934 A/B AS 100/33 BW GRAY EPOXY | Adhesive | 1.01 | 0 | 0.03 | 1.01 | 1978 | Rationale Code A (up to 2 sq-in) | GSFC09686 | HYS | 24H | 25.0 | AIR | [9 empty] | ADHESIVE
EA 934 A/B AS 100/33 BW GRAY EPOXY (EPON 934) | Adhesive | 0.49 | 0 | 0.01 | 0.49 | 1976 | Pass | GSFC07475 | HYS | 7D | 25.0 | AIR | [9 empty] | ADHESIVE
EA 934 A/B AS 100/73 BW GRAY EPOXY | Coating | 2.2 | 0 | 0.19 | 2.2 | 1979 | Rationale Code B (up to 0.25 sq-in) | GSFC10595 | HYS | 7D | 25.0 | AIR | 24H | 60.0 | AIR | [6 empty] | COATING
EA 934 A/B AS 100/73 BW GRAY EPOXY | Coating | 2.74 | 0 | 0.15 | 2.74 | 1979 | Rationale Code B (up to 0.25 sq-in) | GSFC10604 | HYS | 30D | 25.0 | AIR | [9 empty] | COATING
EA 934NA A/B AS 100/33 BW FROZEN PRE-MIX GRAY EPOXY | Adhesive | 0.65 | 0 | 0 | 0.65 | 1989 | Pass | GSFC18216 | HYS | 7D | 25.0 | AIR | [9 empty] | ADHESIVE
EA 934NA A/B AS 100/33 BW GRAY EPOXY | Adhesive | 0.54 | 0 | 0.01 | 0.54 | 1980 | Pass | GSFC11057 | HYS | 7D | 25.0 | AIR | [9 empty] | ADHESIVE
EA 9359.3 A/B AS 2/1 PBW GREEN EPOXY | Adhesive | 2.91 | 0 | 0.02 | 2.91 | 1993 | Rationale Code A (up to 2 sq-in) | GSFC21459 | HYS | 1H | 82.0 | AIR | [9 empty] | ADHESIVE
EA 9394 A/B AS 100/17 BW GRAY EPOXY | Adhesive | 1.71 | 0 | 0.04 | 1.71 | 1988 | Rationale Code A (up to 2 sq-in) | GSFC17063 | HYS | 7D | 25.0 | AIR | [9 empty] | ADHESIVE
EA 9394 A/B AS 100/17 BW GRAY EPOXY | Adhesive | 1.14 | 0 | 0 | 1.14 | 1988 | Rationale Code A (up to 2 sq-in) | GSFC17085 | HYS | 7D | 25.0 | AIR | 24H | 65.0 | AIR | [6 empty] | ADHESIVE
EA 9394 A/B AS 100/17 BW GRAY EPOXY | Adhesive | 1.37 | 0 | 0.01 | 1.37 | 1990 | Rationale Code A (up to 2 sq-in) | GSFC19409 | HYS | 3H | 85.0 | AIR | [9 empty] | ADHESIVE
EA 9394 A/B AS 100/17 BW GRAY EPOXY | Adhesive | 1.39 | 0 | 0.01 | 1.39 | 1996 | Rationale Code A (up to 2 sq-in) | GSFC23793 | HYS | 1D | 25.0 | AIR | [9 empty] | ADHESIVE
EA 9394 GRAY, MIX RATIO A/B 100:17 PBW | Adhesive | 0.92 | 0 | 0 | 0.92 | 2005 | Pass | GSFC29596 | LTC | 7D | 25.0 | [10 empty] | ADHESIVE
EA 9394/0.5% CP1619 BLUE FLUORESCENT DYE | Adhesive | 1.41 | 0 | 0.01 | 1.41 | 1990 | Rationale Code A (up to 2 sq-in) | GSFC19411 | HYS | 3H | 85.0 | AIR | [9 empty] | ADHESIVE
EA 9394/1% CP1619 BLUE FLUORESCENT DYE | Adhesive | 1.74 | 0 | 0.03 | 1.74 | 1990 | Rationale Code A (up to 2 sq-in) | GSFC19351 | HYS | 2H | 66.0 | AIR | [9 empty] | ADHESIVE
EA 9394/1% P1616 YELLOW FLUORESCENT DYE | Adhesive | 1.02 | 0 | 0.01 | 1.02 | 1990 | Rationale Code A (up to 2 sq-in) | GSFC19353 | HYS | 2H | 66.0 | AIR | [9 empty] | ADHESIVE
EA 9394/1% P1616 YELLOW FLUORESCENT DYE | Adhesive | 1.27 | 0 | 0.01 | 1.27 | 1990 | Rationale Code A (up to 2 sq-in) | GSFC19415 | HYS | 3H | 85.0 | AIR | [9 empty] | ADHESIVE
EA 9394/1% P6-OG0513 ORANGE FLUORESCENT DYE | Adhesive | 1.18 | 0 | 0.01 | 1.18 | 1990 | Rationale Code A (up to 2 sq-in) | GSFC19413 | HYS | 3H | 85.0 | AIR | [9 empty] | ADHESIVE
EA 9395 A/B AS 100/17 PBW BLUE EPOXY | Adhesive | 1.08 | 0 | 0.01 | 1.08 | 1991 | Rationale Code A (up to 2 sq-in) | GSFC19682 | HYS | 7D | 25.0 | AIR | [9 empty] | ADHESIVE
EA 9396 | Adhesive | 0.99 | 0 | 0 | 0.99 | 2007 | Pass | GSFC30166 | HYS | 2H | 70.0 | AIR | [9 empty] | ADHESIVE
EA 9396 A/B AS 100/30 BW GREEN EPOXY | Adhesive | 1.24 | 0 | 0.01 | 1.24 | 1989 | Rationale Code A (up to 2 sq-in) | GSFC18570 | HYS | 7D | 25.0 | AIR | [9 empty] | ADHESIVE
EA 9396 A/B AS 100/30 BW GREEN EPOXY | Adhesive | 1.15 | 0 | 0.01 | 1.15 | 1989 | Rationale Code A (up to 2 sq-in) | GSFC18572 | HYS | 2H | 90.0 | AIR | [9 empty] | ADHESIVE
EA 9396 A/B/BORON PWDR AS 100/30/70 BW DARK BROWN | Adhesive | 1.17 | 0 | 0.01 | 1.17 | 1989 | Rationale Code A (up to 2 sq-in) | GSFC18519 | HYS | 14D | 25.0 | AIR | [9 empty] | ADHESIVE
EA 9414.1 ONE COMPONENT EPOXY WHITE | Adhesive | 0.78 | 0 | 0.14 | 0.78 | 1978 | Rationale Code B (up to 0.25 sq-in) | GSFC10032 | HYS | 30M | 121.0 | PSI | [9 empty] | ADHESIVE
EA 9430 A/B AS 100/23 BW EPOXY CREAM YELLOW | Adhesive | 1.4 | 0 | 0.01 | 1.4 | 1988 | Rationale Code A (up to 2 sq-in) | GSFC17690 | HYS | 5D | 25.0 | AIR | [9 empty] | ADHESIVE
EA 9434 A/B AS 100/33 BW GRAY NON ASBESTOS EPOXY | Adhesive | 0.47 | 0 | 0.01 | 0.47 | 1986 | Pass | GSFC15768 | HYS | 7D | 25.0 | AIR | [9 empty] | ADHESIVE
EA 9460 A/B AS 1/1 PBW GRAY EPOXY | Adhesive | 4.63 | 0 | 0.02 | 4.63 | 1993 | Rationale Code B (up to 0.25 sq-in) | GSFC21238 | HYS | 30M | 121.0 | AIR | [9 empty] | ADHESIVE
EA 951 SUPPORTED EPOXY ADHESIVE FILM GRAY | Adhesive Film | 2.15 |  | 0.19 | 2.15 | 1974 | Rationale Code B (up to 0.25 sq-in) | GSFC05803 | HYS | 1H | 177.0 | AIR | [9 empty] | ADH FILM
EA 953 EPOXY | Adhesive | 2.28 |  | 0.06 | 2.28 | 1971 | Rationale Code A (up to 2 sq-in) | GSFC02847 | HYS | [12 empty] | ADHESIVE
EA 9559 BROWN EPOXY | Potting | 0.8 | 0 | 0 | 0.8 | 1977 | Pass | GSFC08721 | HYS | 2H | 177.0 | AIR | [9 empty] | POTTING
EA 956 A/B AS 100/58 PBW CLEAR YELLOW EPOXY | Adhesive | 0.98 | 0 | 0.01 | 0.98 | 1992 | Pass | GSFC20692 | HYS | 7D | 25.0 | AIR | [9 empty] | ADHESIVE
EA 956 A/B/CABOSIL AS 10/5.8/.32 BW YELLOW EPOXY | Adhesive | 1.36 | 0 | 0.03 | 1.36 | 1996 | Rationale Code A (up to 2 sq-in) | GSFC24111 | HYS | 1H | 93.0 | AIR | [9 empty] | ADHESIVE
EA 956 A/B/CABOSIL AS 10/5.8/.32 BW YELLOW EPOXY | Adhesive | 1.32 | 0 | 0.05 | 1.32 | 1996 | Rationale Code A (up to 2 sq-in) | GSFC24117 | HYS | 1H | 132.0 | AIR | [9 empty] | ADHESIVE
EA 956 A/B/PGE AS 10/5.8/0.2 BW YELLOW EPOXY | Adhesive | 0.69 | 0 | 0 | 0.69 | 1985 | Pass | GSFC15052 | HYS | 5D | 25.0 | AIR | [9 empty] | ADHESIVE
EA 956 A/B/PGE AS 10/5.8/0.2 BW YELLOW EPOXY | Adhesive | 1.03 | 0 | 0.01 | 1.03 | 1985 | Rationale Code A (up to 2 sq-in) | GSFC15078 | HYS | 1H | 93.0 | AIR | [9 empty] | ADHESIVE
EA 956 A/B/PGE AS 10/5.8/0.5 BW YELLOW EPOXY | Adhesive | 0.7 | 0 | 0 | 0.7 | 1985 | Pass | GSFC15054 | HYS | 5D | 25.0 | AIR | [9 empty] | ADHESIVE
EA 956 A/B/PGE AS 10/5.8/0.5 BW YELLOW EPOXY | Adhesive | 1 | 0 | 0 | 1 | 1985 | Pass | GSFC15080 | HYS | 1H | 93.0 | AIR | [9 empty] | ADHESIVE
EA 956 EPOXY | Adhesive | 0.69 |  | 0.02 | 0.69 | 1971 | Pass | GSFC02849 | HYS | [12 empty] | ADHESIVE
EA 9601 SUPPORTED EPOXY ADHESIVE FILM YELLOW | Film Adhesive | 1.54 |  | 0.44 | 1.54 | 1974 | Rationale Code B (up to 0.25 sq-in) | GSFC05805 | HYS | 1H | 121.0 | AIR | [9 empty] | FILM ADHESIVE
EA 9602 SUPPORTED EPOXY FILM ADH BOILED OFF | Film Adhesive | 0 |  | 0.63 | 0 | 1971 | Rationale Code B (up to 0.25 sq-in) | GSFC02761 | HYS | [12 empty] | FILM ADHESIVE
EA 9628 SUPPORTED EPOXY ADHESIVE FILM GREEN | Adhesive | 1.29 | 0 | 0.12 | 1.29 | 1987 | Rationale Code B (up to 0.25 sq-in) | GSFC16751 | HYS | 90M | 121.0 | AIR | [9 empty] | ADHESIVE
EA 9653 EPOXY FILM ADHESIVE | Film Adhesive | 1.34 |  | 0 | 1.34 | 1973 | Rationale Code A (up to 2 sq-in) | GSFC05214 | HYS | 1H | 177.0 | E-1 | [9 empty] | FILM ADHESIVE
EA 9814NA BLUE/GREEN EPOXY FOAM | Adhesive | 0.81 | 0 | 0.06 | 0.81 | 1994 | Pass | GSFC21645 | HYS | 1H | 127.0 | E-2 | [9 empty] | ADHESIVE
EA9309.2 NA WITH 1% BY WEIGHT NI SPHERES (0.005 IN) | Adhesive | 1.21 | 0 | 0 | 1.21 | 2008 | Rationale Code A (up to 2 sq-in) | GSFC30727 | ATK | 7D | 25.0 | AIR | [9 empty] | ADHESIVE
EA9309.2 NA WITH 1% BY WEIGHT NI SPHERES (0.005 IN) | Adhesive | 1.15 | 0 | 0 | 1.15 | 2008 | Rationale Code A (up to 2 sq-in) | GSFC30754 | ATK | 36H | 50.0 | E-1 | [9 empty] | ADHESIVE
EA9309.2NA A/B AS 100/22 BW BLUE | Adhesive | 2.07 | 0 | 0 | 2.07 | 1996 | Rationale Code A (up to 2 sq-in) | GSFC23386 | HYS | [12 empty] | ADHESIVE
EA9309.2NA A/B AS 100/29.5 BW BLUE | Adhesive | 0.64 | 0 | 0.01 | 0.64 | 1998 | Pass | GSFC25471 | HYS | 104H | 85.0 | GN2 | [9 empty] | ADHESIVE
EA9396.6 MD | Potting Compound | 1.33 | 0 | 0 | 1.33 | 2013 | Rationale Code A (up to 2 sq-in) | GSFC33994 | HKL | 7D | 25.0 | AIR | [9 empty] | POTTING COMPOUND
EASTMAN 910 CYANOACRYLIC/FOIL SANDWICH | Adhesive | 6.15 | 0 | 0 | 6.15 | 1975 | Rationale Code B (up to 0.25 sq-in) | GSFC06836 | EAC | 5D | 25.0 | AIR | [9 empty] | ADHESIVE
EASTMAN FA FILM 04010 | Film Adhesive | 0.27 |  | 0.05 | 0.27 | 1973 | Pass | GSFC04784 | EAS | [12 empty] | FILM ADHESIVE
EASYPOXY K-20 A/B AS 100/45 BW TAN EPOXY | Staking Compound | 1.16 | 0 | 0.01 | 1.16 | 1989 | Rationale Code A (up to 2 sq-in) | GSFC18188 | CON | 24H | 25.0 | AIR | [9 empty] | STAKING CPND
EASYPOXY K-20 A/B AS 100/45 BW TAN EPOXY | Staking Compound | 1.05 | 0 | 0.01 | 0.86 | 1989 | Pass | GSFC18190 | CON | 16H | 25.0 | AIR | 2H | 65.0 | AIR | [6 empty] | STAKING CPND
EASYPOXY K-20 A/B AS 100/45 BW TAN EPOXY | Staking Compound | 1.07 | 0 | 0.01 | 0.87 | 1989 | Pass | GSFC18192 | CON | 2H | 65.0 | AIR | [9 empty] | STAKING CPND
EASYPOXY K-20 REPAIR KIT A/B AS EQUAL BEADS FR TUBES | Adhesive | 0.65 |  | 0.01 | 0.65 | 1972 | Pass | GSFC04388 | CON | 24H | 25.0 | AIR | [9 empty] | ADHESIVE
EASYPOXY K-20 REPAIR KIT A/B AS EQUAL BEADS FR TUBES | Adhesive | 0.55 |  | 0.01 | 0.55 | 1972 | Pass | GSFC04390 | CON | 4H | 50.0 | AIR | [9 empty] | ADHESIVE
EASYPOXY K-256 A/B AS EQUAL LENGTHS FROM TUBES WHITE | Adhesive | 0.6 | 0 | 0.04 | 0.53 | 1974 | Pass | GSFC06287 | CON | 24H | 25.0 | AIR | [9 empty] | ADHESIVE
EASYPOXY K-26 WHITE EPOXY | Adhesive | 1.11 | 0 | 0.05 | 0.91 | 1982 | Pass | GSFC12712 | CON | 2H | 66.0 | AIR | [9 empty] | ADHESIVE
EASYPOXY K-40 A/B AS EQUAL LENGTHS FROM TUBES GRAY | Adhesive | 0.6 | 0 | 0.02 | 0.45 | 1974 | Pass | GSFC06281 | CON | 24H | 25.0 | AIR | [9 empty] | ADHESIVE
EASYPOXY K-43 A/B AS EQUAL LENGTHS FROM TUBES BLUE | Adhesive | 19.87 | 0 | 0.08 | 19.51 | 1974 | Rationale Code B (up to 0.25 sq-in) | GSFC06284 | CON | 24H | 25.0 | AIR | [9 empty] | ADHESIVE
EASYPOXY K230 EQUAL LENGTHS FR TUBES YELLOW EPOXY | Adhesive | 0.66 | 0 | 0.01 | 0.35 | 1989 | Pass | GSFC17840 | CON | 36H | 25.0 | AIR | [9 empty] | ADHESIVE
EASYPOXY K230 EQUAL LENGTHS FR TUBES YELLOW EPOXY | Adhesive | 0.96 | 0 | 0.01 | 0.55 | 1989 | Pass | GSFC17866 | CON | 4H | 65.0 | AIR | [9 empty] | ADHESIVE
EB-135LP EPOXY | Adhesive | 0.99 | 0 | 0.17 | 0.8 | 2018 | Rationale Code B (up to 0.25 sq-in) | GSFC36336 | ESI | 48H | 25.0 | AIR | [9 empty] | ADHESIVE
EB-135LP EPOXY - ELAVATED CURE | Adhesive | 0.95 | 0 | 0.25 | 0.73 | 2018 | Rationale Code B (up to 0.25 sq-in) | GSFC36339 | ESI | 3H | 65.0 | AIR | [9 empty] | ADHESIVE
EB-135LP EPOXY - ELAVATED CURE | Adhesive | 0.86 | 0 | 0.19 | 0.66 | 2018 | Rationale Code B (up to 0.25 sq-in) | GSFC36342 | ESI | 2H | 80.0 | AIR | [9 empty] | ADHESIVE
EC 102 BLACK ELEC CONDUCTIVE SILICONE | Gasket | 0.88 | 0 | 0.38 | 0.87 | 1985 | Rationale Code B (up to 0.25 sq-in) | GSFC15173 | CHR | [12 empty] | GASKET
EC 1386 ONE COMPONENT EPOXY | Potting | 0.65 | 0 | 0.07 | 0.37 | 1987 | Pass | GSFC16229 | MMM | 45M | 177.0 | AIR | [9 empty] | POTTING
EC 1614 A/B AS 1/1 BW EPOXY ADH | Adhesive | 1.9 |  | 0.12 | 1.9 | 1971 | Rationale Code B (up to 0.25 sq-in) | GSFC02607 | MMM | 1H | 66.0 | AIR | 72H | 66.0 | AIR | [6 empty] | ADHESIVE
EC 1614 A/B AS 1/1 BW EPOXY ADH | Adhesive | 2.03 |  | 0.66 | 2.03 | 1964 | Rationale Code B (up to 0.25 sq-in) | SRI06406 | MMM | 1.5H | 65.0 | AIR | [9 empty] | ADHESIVE
EC 1663 A/B AS 1/10 BW SILICONE SEALANT | Potting | 1.27 |  | 0.21 | 1.27 | 1968 | Rationale Code B (up to 0.25 sq-in) | GSFC00308 | MMM | 36H | 52.0 | AIR | 72H | 25.0 | AIR | [6 empty] | POTTING
EC 1663 A/B AS 1/10 BW SILICONE SEALANT | Potting | 0.8 |  | 0.1 | 0.8 | 1968 | Pass | GSFC00332 | MMM | 14D | 25.0 | AIR | [9 empty] | POTTING
EC 1663 A/B AS 1/10 BW SILICONE SEALANT | Potting | 1.07 |  | 0.26 | 1.07 | 1968 | Rationale Code B (up to 0.25 sq-in) | GSFC00634 | MMM | 3H | 52.0 | AIR | [9 empty] | POTTING
EC 1663 A/B AS 1/10 BW SILICONE SEALANT | Potting | 1 |  | 0.23 | 1 | 1968 | Rationale Code B (up to 0.25 sq-in) | GSFC00643 | MMM | [12 empty] | POTTING
EC 1663 A/B AS 1/10 BW SILICONE SEALANT | Potting | 1.79 |  | 0.19 | 1.79 | 1968 | Rationale Code B (up to 0.25 sq-in) | GSFC00713 | MMM | 24H | 25.0 | AIR | [9 empty] | POTTING
EC 1663 A/B AS 1/10 BW SILICONE SEALANT | Potting | 1.02 |  | 0.19 | 1.02 | 1972 | Rationale Code B (up to 0.25 sq-in) | GSFC04192 | MMM | 7D | 25.0 | AIR | [9 empty] | POTTING
EC 1663 A/B AS 1/10 BW SILICONE SEALANT | Potting | 0.94 |  | 0.22 | 0.94 | 1972 | Rationale Code B (up to 0.25 sq-in) | GSFC04340 | MMM | 30D | 25.0 | AIR | [9 empty] | POTTING
EC 1663 A/B AS 1/10 BW SILICONE SEALANT | Potting | 1.06 |  | 0.2 | 1.06 | 1972 | Rationale Code B (up to 0.25 sq-in) | GSFC04366 | MMM | 30D | 25.0 | AIR | [9 empty] | POTTING
EC 1675 A/B AS 1/10 BW POLYSULFIDE SEALANT | Sealant | 7.14 |  | 0.45 | 7.14 | 1972 | Rationale Code B (up to 0.25 sq-in) | GSFC04294 | MMM | 48H | 25.0 | AIR | [9 empty] | SEALANT
EC 1981 FLEXIBLE COATING - CLEAR | Conformal Coat | 1.45 | 0 | 0.08 | 1.42 | 1978 | Rationale Code A (up to 2 sq-in) | GSFC09933 | MMM | 48H | 25.0 | AIR | [9 empty] | CONF COAT
EC 2126 BUNA N ADHESIVE | Adhesive | 9.48 |  | 1.32 | 9.48 | 1972 | Rationale Code B (up to 0.25 sq-in) | GSFC03584 | MMM | 72H | 25.0 | AIR | [9 empty] | ADHESIVE
EC 2258 EPOXY | Adhesive | 1 |  | 0 | 1 | 1972 | Pass | GSFC03371 | MMM | 24H | 175.0 | AIR | [9 empty] | ADHESIVE
EC 2258 EPOXY | Adhesive | 0.78 |  | 0 | 0.78 | 1972 | Pass | GSFC03373 | MMM | 1.5H | 175.0 | PSI | [9 empty] | ADHESIVE
EC 2290 EPOXY ADH | Adhesive | 0.2 |  | 0.15 | 0.2 | 1972 | Rationale Code B (up to 0.25 sq-in) | GSFC03495 | MMM | 30M | 82.0 | AIR | 30M | 177.0 | AIR | [6 empty] | ADHESIVE
EC 2290 EPOXY ADH | Adhesive | 0.01 |  | 0.01 | 0.01 | 1972 | Pass | GSFC03560 | MMM | 30M | 82.0 | E-4 | 30M | 177.0 | E-4 | [6 empty] | ADHESIVE
EC 2290 EPOXY ADHESIVE | Adhesive | 1.6 | 0 | 0 | 0.97 | 1977 | Pass | GSFC08735 | MMM | 2H | 177.0 | AIR | [9 empty] | ADHESIVE
EC 3439 EPOXY FOAM WHITE ONE PART SYSTEM | Foam Sealant | 2.53 |  | 0.28 | 2.53 | 1972 | Rationale Code B (up to 0.25 sq-in) | GSFC04258 | MMM | 1H | 121.0 | AIR | [9 empty] | FOAM SEALANT
EC 3500 B/A AS 2/3 BW EPOXY ADHESIVE | Adhesive | 0.19 |  | 0.06 | 0.19 | 1972 | Pass | GSFC03664 | MMM | 1H | 121.0 | AIR | [9 empty] | ADHESIVE
EC 3500 EPOXY ADHESIVE | Adhesive | 0.4 |  | 0 | 0.4 | 1972 | Pass | GSFC03618 | MMM | 60M | 170.0 | PSI | [9 empty] | ADHESIVE
EC 3524/EC 3624 AS 100/94 BW EPOXY FOAM BLUE | Foam Sealant | 3.84 |  | 0.51 | 3.84 | 1972 | Rationale Code B (up to 0.25 sq-in) | GSFC04260 | MMM | 16H | 25.0 | AIR | [9 empty] | FOAM SEALANT
EC 3549 A/B AS 1/1 BW BROWN POLYURETHANE | Adhesive | 2.12 | 0 | 0.31 | 1.31 | 1988 | Rationale Code B (up to 0.25 sq-in) | GSFC17736 | MMM | 24H | 25.0 | AIR | [9 empty] | ADHESIVE
EC 3584 GREEN FLAME RETARD EPOXY FOAM | Adhesive | 1.81 | 0 | 0.04 | 0.93 | 1987 | Pass | GSFC16043 | MMM | 16H | 25.0 | AIR | [9 empty] | ADHESIVE
EC-69 LEAD ZIRCONATE TITANATE | Piezoelectric | 0.02 | 0 | 0 | 0.01 | 1991 | Pass | GSFC19579 | EDO | [12 empty] | PIEZOELECTRIC
EC-76 LEAD MAGNESIUM NIOBATE | Piezoelectric | 0.03 | 0 | 0 | 0.02 | 1991 | Pass | GSFC19573 | EDO | [12 empty] | PIEZOELECTRIC
EC-97 LEAD ZIRCONATE TITANATE | Piezoelectric | 0.02 | 0 | 0 | 0.02 | 1991 | Pass | GSFC19575 | EDO | [12 empty] | PIEZOELECTRIC
EC-98 LEAD MAGNESIUM NIOBATE | Piezoelectric | 0.04 | 0 | 0 | 0.03 | 1991 | Pass | GSFC19577 | EDO | [12 empty] | PIEZOELECTRIC
ECCO CP6/R6 AS 100/17 BW POLYURETHANE | Potting | 5.78 |  | 2.01 | 5.78 | 1964 | Rationale Code B (up to 0.25 sq-in) | SRI11707 | EMC | 3H | 105.0 | AIR | [9 empty] | POTTING
ECCOBOND 104 A/B 100/64 PBW BLACK EPOXY | Adhesive | 0.36 | 0 | 0.01 | 0.15 | 2014 | Pass | GSFC34126 | EMC | 6H | 121.0 | AIR | [9 empty] | ADHESIVE
ECCOBOND 104 A/B AS 100/64 BW | Adhesive | 0.3 |  | 0.24 | 0.3 | 1964 | Rationale Code B (up to 0.25 sq-in) | SRI06417 | EMC | 3H | 150.0 | AIR | [9 empty] | ADHESIVE
ECCOBOND 104 A/B AS 100/64 BW | Adhesive | 0.35 |  | 0.03 | 0.35 | 1964 | Pass | SRI06418 | EMC | 8H | 150.0 | AIR | [9 empty] | ADHESIVE
ECCOBOND 104 A/B AS 100/64 BW GRAY/GREEN EPOXY | Adhesive | 0.52 | 0 | 0.08 | 0.33 | 1977 | Pass | GSFC08378 | EMC | 6H | 120.0 | AIR | [9 empty] | ADHESIVE
ECCOBOND 104 A:B 100:64 PBW BLACK EPOXY | Adhesive | 0.49 | 0 | 0.04 | 0.34 | 2013 | Pass | GSFC34093 | EMC | 2.5D | 121.0 | AIR | [9 empty] | ADHESIVE
ECCOBOND 24 A/B AS 100/28 BW CLEAR EPOXY | Adhesive | 1.69 |  | 0.04 | 1.69 | 1973 | Rationale Code A (up to 2 sq-in) | GSFC05162 | EMC | 24H | 25.0 | AIR | [9 empty] | ADHESIVE
ECCOBOND 24 A/B AS 100/28 BW W/4-5% BW BLUE PIGMENT | Potting | 1.69 | 0 | 0.43 | 1.44 | 1974 | Rationale Code B (up to 0.25 sq-in) | GSFC05924 | EMC | 7D | 25.0 | AIR | [9 empty] | POTTING
ECCOBOND 24 A/B AS 30/8 BW CLEAR EPOXY | Potting | 1.31 | 0 | 0.13 | 1.01 | 1974 | Rationale Code B (up to 0.25 sq-in) | GSFC05957 | EMC | 7D | 25.0 | AIR | [9 empty] | POTTING
ECCOBOND 24 BLUE FROM IMAGE INTENSIFIER TUBE | Potting | 1.41 | 0 | 0.12 | 1.14 | 1974 | Rationale Code B (up to 0.25 sq-in) | GSFC05960 | EMC | [12 empty] | POTTING
ECCOBOND 276/CAT 17 AS 10/1 BW EPOXY | Adhesive | 0.49 |  | 0 | 0.49 | 1972 | Pass | GSFC03939 | EMC | 2H | 80.0 | AIR | 1H | 150.0 | AIR | 2H | 200.0 | AIR |  |  |  | ADHESIVE
ECCOBOND 276/CAT 17 AS 10/1 PBW BLACK EPOXY | Potting | 0.38 | 0 | 0.01 | 0.23 | 1992 | Pass | GSFC20910 | EMC | 3H | 175.0 | AIR | [9 empty] | POTTING
ECCOBOND 281 ONE PART EPOXY - BLACK | Thermally-Conductive Adhesive | 0.46 | 0 | 0.01 | 0.35 | 1992 | Pass | GSFC20805 | EMC | 30M | 150.0 | AIR | [9 empty] | THERM COND ADH
ECCOBOND 281 ONE PART EPOXY - BLACK | Thermally-Conductive Adhesive | 0.35 | 0 | 0.06 | 0.19 | 1975 | Pass | GSFC06694 | EMC | 5H | 80.0 | AIR | [9 empty] | THERM COND ADH
ECCOBOND 281 WITH HYCAR CTBN | Tacking Compound | 0.71 | 0 | 0.11 | 0.49 | 2005 | Rationale Code B (up to 0.25 sq-in) | GSFC29614 | EMC | 2H | 115.0 | AIR | [9 empty] | TACKING COMPOUND
ECCOBOND 285 CAT 24L/V BLACK EPOXY A/B 25/2 PBW | Adhesive | 0.8 | 0 | 0.03 | 0.72 | 2011 | Pass | GSFC32584 | EMC | [12 empty] | ADHESIVE
ECCOBOND 285 CAT 9 | Epoxy | 0.43 | 0 | 0.01 | 0.34 | 2016 | Pass | GSFC35679 | HEN | 7D | 25.0 | AIR | [9 empty] | EPOXY
ECCOBOND 285/11 AS 20/1 BW EPOXY | Adhesive | 0.28 |  | 0.01 | 0.28 | 1971 | Pass | GSFC03321 | EMC | 8H | 82.0 | AIR | [9 empty] | ADHESIVE
ECCOBOND 285/23LV AS 25/2 BW BLACK EPOXY | Adhesive | 0.93 | 0 | 0.02 | 0.81 | 1988 | Pass | GSFC17496 | EMC | 7D | 25.0 | AIR | [9 empty] | ADHESIVE
ECCOBOND 285/24LV AS 25/2 BW BLACK EPOXY | Adhesive | 1.24 | 0 | 0.02 | 1.11 | 1988 | Rationale Code A (up to 2 sq-in) | GSFC17518 | EMC | 7D | 25.0 | AIR | [9 empty] | ADHESIVE
ECCOBOND 285/24LV AS 25/2 BW EPOXY | Adhesive | 1 |  | 0 | 1 | 1972 | Pass | GSFC03347 | EMC | 24H | 25.0 | AIR | [9 empty] | ADHESIVE
ECCOBOND 285/9 A/B AS 25/1 PBW BLACK EPOXY | Adhesive | 0.32 | 0 | 0.01 | 0.22 | 1990 | Pass | GSFC18838 | EMC | 24H | 25.0 | AIR | [9 empty] | ADHESIVE
ECCOBOND 285/9 AS 100/3.5 PBW BLACK EPOXY | Adhesive | 0.29 | 0 | 0 | 0.22 | 1992 | Pass | GSFC20653 | EMC | 7D | 25.0 | AIR | [9 empty] | ADHESIVE
ECCOBOND 285/9 AS 25/1 BW EPOXY | Adhesive | 0.48 |  | 0.01 | 0.48 | 1971 | Pass | GSFC03319 | EMC | 24H | 25.0 | AIR | [9 empty] | ADHESIVE
ECCOBOND 285/CATALYST 9, 100:3.5 A:B PBW | Thermally-Conductive Adhesive | 0.29 | 0 | 0 | 0.21 | 2005 | Pass | GSFC29572 | EMC | 1.5H | 93.0 | [10 empty] | THERMAL COND ADHESIVE
ECCOBOND 285/EPON 815/CAT 21 A/B/C AS 99/1/7 BW | Adhesive | 2.46 | 0 | 1 | 2.34 | 1996 | Rationale Code B (up to 0.25 sq-in) | GSFC24093 | EMC | 18M | 135.0 | E-2 | 6H | 66.0 | AIR | [6 empty] | ADHESIVE
ECCOBOND 286 A/B AS 1/1 BW EPOXY | Adhesive | 1.58 |  | 0.71 | 1.58 | 1971 | Rationale Code B (up to 0.25 sq-in) | GSFC02545 | EMC | 24H | 25.0 | AIR | [9 empty] | ADHESIVE
ECCOBOND 45 CAT 15 | Adhesive | 5.08 | 0 | 0.23 | 4.6 | 2012 | Rationale Code B (up to 0.25 sq-in) | GSFC33670 | ELA | 1H | 25.0 | AIR | 2H | 180.0 | AIR | [6 empty] | ADHESIVE
ECCOBOND 45/15 AS 1/1 BW | Adhesive | 6.06 |  | 0.63 | 6.06 | 1964 | Rationale Code B (up to 0.25 sq-in) | SRI06409 | EMC | 16H | 52.0 | AIR | [9 empty] | ADHESIVE
ECCOBOND 45/15 AS 1/1 BW | Adhesive | 6.02 |  | 0.28 | 6.02 | 1964 | Rationale Code B (up to 0.25 sq-in) | SRI06410 | EMC | 16H | 52.0 | AIR | 2H | 85.0 | AIR | 23H | 100.0 | E-6 | 1H | 100.0 | E-7 | ADHESIVE
ECCOBOND 45/15 AS 1/1 BW | Adhesive | 5.82 |  | 0.35 | 5.82 | 1964 | Rationale Code B (up to 0.25 sq-in) | SRI06411 | EMC | 16H | 52.0 | AIR | 2H | 85.0 | AIR | 23H | 150.0 | E-6 | 1H | 150.0 | E-7 | ADHESIVE
ECCOBOND 45/15 AS 1/1 BW BLACK EPOXY | Adhesive | 2.57 | 0 | 0.04 | 2.29 | 1985 | Rationale Code A (up to 2 sq-in) | GSFC14962 | EMC | 30M | 104.0 | AIR | [9 empty] | ADHESIVE
ECCOBOND 45/15 AS 1/1 BW SEMI-RIGID EPOXY BLACK | Adhesive | 5.86 |  | 0.1 | 5.86 | 1972 | Rationale Code B (up to 0.25 sq-in) | GSFC03445 | EMC | 30M | 104.0 | AIR | [9 empty] | ADHESIVE
ECCOBOND 45/15 AS 1/2 BW SEMI-RIGID EPOXY CLEAR | Adhesive | 7.92 |  | 0.07 | 7.92 | 1972 | Rationale Code B (up to 0.25 sq-in) | GSFC03447 | EMC | 30M | 104.0 | AIR | [9 empty] | ADHESIVE
ECCOBOND 45/15 AS 10/17 BW YELLOW EPOXY | Adhesive | 7.16 | 1 | 0.09 | 6.09 | 1988 | Rationale Code B (up to 0.25 sq-in) | GSFC16874 | EMC | 4H | 25.0 | AIR | 2H | 66.0 | AIR | [6 empty] | ADHESIVE
ECCOBOND 45/CAT 15 ADHESIVE A/B 1:1 | Adhesive | 5.5 | 0 | 0.25 | 4.83 | 2015 | Rationale Code B (up to 0.25 sq-in) | GSFC35373 | EMC | 2H | 25.0 | AIR | 1H | 82.0 | AIR | [6 empty] | ADHESIVE
ECCOBOND 45LV/15 AS 1/1 BW EPOXY | Adhesive | 2.77 | 0 | 0.02 | 2.55 | 1996 | Rationale Code A (up to 2 sq-in) | GSFC23862 | EMC | 30M | 105.0 | AIR | [9 empty] | ADHESIVE
ECCOBOND 45LV/15 AS 1/2 BW EPOXY | Adhesive | 5.36 | 0 | 0.16 | 5 | 1996 | Rationale Code B (up to 0.25 sq-in) | GSFC23865 | EMC | 30M | 105.0 | AIR | [9 empty] | ADHESIVE
ECCOBOND 45LV/15LV AS 2/1 BW SEMI-RIGID EPOXY BLACK | Adhesive | 1.98 |  | 0.02 | 1.98 | 1972 | Rationale Code A (up to 2 sq-in) | GSFC03449 | EMC | 30M | 104.0 | AIR | [9 empty] | ADHESIVE
ECCOBOND 45LV/15LV AS 4/1 BW EPOXY | Potting | 2.21 |  | 0.73 | 2.21 | 1972 | Rationale Code B (up to 0.25 sq-in) | GSFC03848 | EMC | 24H | 50.0 | AIR | [9 empty] | POTTING
ECCOBOND 51/11 AS 100/9 BW BLACK EPOXY | Adhesive | 0.74 | 0 | 0.13 | 0.62 | 1996 | Rationale Code B (up to 0.25 sq-in) | GSFC24096 | EMC | 1H | 125.0 | AIR | [9 empty] | ADHESIVE
ECCOBOND 51/9 AS 100/7 BW | Adhesive | 0.18 |  | 0.02 | 0.18 | 1968 | Pass | GSFC00542 | EMC | 48H | 95.0 | E-1 | [9 empty] | ADHESIVE
ECCOBOND 51/9 AS 100/7 BW | Adhesive | 0.44 |  | 0.02 | 0.44 | 1968 | Pass | GSFC00545 | EMC | 24H | 25.0 | AIR | [9 empty] | ADHESIVE
ECCOBOND 51/9 AS 100/7 BW | Adhesive | 0.47 |  | 0.05 | 0.47 | 1968 | Pass | GSFC00548 | EMC | 24H | 25.0 | AIR | 1H | 66.0 | AIR | [6 empty] | ADHESIVE
ECCOBOND 55 4:1 MIX RATIO (RESIN: LV24 HARDENER) | Epoxy | 1.16 | 0 | 0.12 | 0.96 | 2005 | Rationale Code B (up to 0.25 sq-in) | GSFC29164 | EMC | [12 empty] | EPOXY
ECCOBOND 55/11 AS 100/17 BW | Adhesive | 3.76 |  | 3.4 | 3.76 | 1964 | Rationale Code B (up to 0.25 sq-in) | SRI06415 | EMC | 30M | 150.0 | AIR | [9 empty] | ADHESIVE
ECCOBOND 55/11 AS 100/17 BW | Adhesive | 0.43 |  | 0.43 | 0.43 | 1964 | Rationale Code B (up to 0.25 sq-in) | SRI06416 | EMC | 24H | 150.0 | AIR | [9 empty] | ADHESIVE
ECCOBOND 55/15 AS 10/17 BW YELLOW EPOXY | Adhesive | 6.99 | 0 | 0.13 | 6.05 | 1988 | Rationale Code B (up to 0.25 sq-in) | GSFC16877 | EMC | 4H | 25.0 | AIR | 2H | 66.0 | AIR | [6 empty] | ADHESIVE
ECCOBOND 55/9 AS 50/6 BW | Adhesive | 0.4 |  | 0.06 | 0.4 | 1964 | Pass | SRI06412 | EMC | 24H | 25.0 | AIR | [9 empty] | ADHESIVE
ECCOBOND 55/9 AS 50/6 BW | Adhesive | 0.17 |  | 0.07 | 0.17 | 1964 | Pass | SRI06413 | EMC | 16H | 65.0 | AIR | [9 empty] | ADHESIVE
ECCOBOND 55/9 AS 50/6 BW | Adhesive | 0.15 |  | 0.1 | 0.15 | 1964 | Pass | SRI06414 | EMC | 24H | 150.0 | AIR | [9 empty] | ADHESIVE
ECCOBOND 55/9 AS 50/6 BW EPOXY | Adhesive | 0.46 | 0 | 0.01 | 0.19 | 1978 | Pass | GSFC08786 | EMC | 24H | 25.0 | AIR | [9 empty] | ADHESIVE
ECCOBOND 55/9 AS 50/6 BW EPOXY | Adhesive | 0.45 | 0 | 0.02 | 0.16 | 1978 | Pass | GSFC08789 | EMC | 30M | 66.0 | AIR | [9 empty] | ADHESIVE
ECCOBOND 55/9 AS 50/6 BW EPOXY LOT 1A00470002 NEW | Conformal Coat | 0.51 | 0 | 0.01 | 0.24 | 1984 | Pass | GSFC13981 | EMC | 7D | 25.0 | AIR | [9 empty] | CONF COAT
ECCOBOND 55/9 AS 50/6 BW EPOXY LOT 1A00470002 OLD | Conformal Coat | 0.59 | 0 | 0.05 | 0.34 | 1984 | Pass | GSFC13984 | EMC | 7D | 25.0 | AIR | [9 empty] | CONF COAT
ECCOBOND 55/CAT 9 A/B AS 100/13.5 BW EPOXY | Adhesive | 0.69 | 0 | 0.02 | 0.48 | 2000 | Pass | GSFC26977 | EMC | [12 empty] | ADHESIVE
ECCOBOND 55/CAT 9 A/B AS 100/9 BW EPOXY | Adhesive | 0.39 | 0 | 0.02 | 0.26 | 2000 | Pass | GSFC26980 | EMC | [12 empty] | ADHESIVE
ECCOBOND 56C CONDUCTIVE EPOXY | Conductive Adhesive | 0.24 |  | 0.03 | 0.24 | 1970 | Pass | GSFC01978 | EMC | [12 empty] | COND ADHESIVE
ECCOBOND 56C/9 AS 20/1 BW SOLDER | Conductive Adhesive | 0.3 |  | 0.03 | 0.3 | 1964 | Pass | SRI06419 | EMC | 16H | 50.0 | AIR | [9 empty] | COND ADHESIVE
ECCOBOND 56C/9 AS 20/1 BW SOLDER | Conductive Adhesive | 0.42 |  | 0.03 | 0.42 | 1964 | Pass | SRI06420 | EMC | 16H | 65.0 | AIR | [9 empty] | COND ADHESIVE
ECCOBOND 56C/9 AS 40/1 BW SOLDER | Adhesive | 0.23 | 0 | 0.01 | 0.16 | 1977 | Pass | GSFC08354 | EMC | 30M | 25.0 | AIR | 1H | 60.0 | AIR | [6 empty] | ADHESIVE
ECCOBOND 56C/9 AS 40/1 PBW COND EPOXY SOLDER | Conductive Adhesive | 0.19 | 0 | 0.02 | 0.14 | 1993 | Pass | GSFC21567 | EMC | 7D | 25.0 | AIR | [9 empty] | COND ADHESIVE
ECCOBOND 56C/AGE/TI EPOXY ADHESIVE - PBW 100/5.6/9.5 | Plastic | 1.96 | 0 | 0.83 | 1.78 | 2007 | Rationale Code B (up to 0.25 sq-in) | GSFC30457 | EMC | 2H | 65.0 | AIR | [9 empty] | PLASTIC
ECCOBOND 56C/CAT 9 | Conductive Adhesive | 0.2 | 0 | 0.01 | 0.16 | 2008 | Pass | GSFC30970 | EMC | [12 empty] | CONDUCTIVE ADHESIVE
ECCOBOND 56C/CAT11 AS 30/1 BW CONDUCTIVE EPOXY | Conductive Adhesive | 0.31 | 0 | 0.01 | 0.22 | 1996 | Pass | GSFC23514 | EMC | 3H | 100.0 | AIR | [9 empty] | COND ADHESIVE
Eccobond 56C/Catalyst 9 | Adhesives | 0.18 | 0 | 0 | 0.16 | 2019 | Pass | GFC36567 | LTC | 24H | 126.0 | 0.9x10ø? | [9 empty] | ADHESIVES
ECCOBOND 56C/CATALYST 9 A/B 100:2.5 PBW | Conductive Epoxy | 0.1 | 0 | 0.01 | 0.06 | 2005 | Pass | GSFC29590 | EMC | 45M | 77.0 | [10 empty] | CONDUCTIVE EPOXY
ECCOBOND 57C A/B AS 1/1 BW COND EPOXY SILVER | Conductive Adhesive | 0.52 | 0 | 0.04 | 0.39 | 1976 | Pass | GSFC08087 | EMC | 7D | 25.0 | AIR | [9 empty] | COND ADHESIVE
ECCOBOND 57C A/B AS 1/1 BW COND EPOXY SILVER | Conductive Adhesive | 0.36 | 0 | 0.03 | 0.29 | 1977 | Pass | GSFC08141 | EMC | 30M | 150.0 | AIR | [9 empty] | COND ADHESIVE
ECCOBOND 57C A/B AS 1/1 BW SOLDER | Conductive Adhesive | 0.67 |  | 0.06 | 0.67 | 1964 | Pass | SRI06421 | EMC | 16H | 52.0 | AIR | [9 empty] | COND ADHESIVE
ECCOBOND 57C A/B AS 1/1 PBW COND EPOXY SOLDER | Conductive Adhesive | 0.5 | 0 | 0.04 | 0.44 | 1993 | Pass | GSFC21569 | EMC | 7D | 25.0 | AIR | [9 empty] | COND ADHESIVE
ECCOBOND 57C SILVER FILLED ADHESIVE A/B 3:1 PBW | Harness Grounding | 0.28 | 0 | 0.05 | 0.22 | 2015 | Pass | GSFC35379 | EMC | 2H | 65.0 | AIR | [9 empty] | HARNESS GROUNDING
ECCOBOND 582/CAT 9 AS 100/7 BW EPOXY | Potting | 5.38 |  | 0.02 | 5.38 | 1973 | Rationale Code B (up to 0.25 sq-in) | GSFC05216 | EMC | 16H | 25.0 | AIR | [9 empty] | POTTING
ECCOBOND 58C SOLDER SILVER FILLED EPOXY | Conductive Adhesive | 0.36 |  | 0.17 | 0.36 | 1972 | Rationale Code B (up to 0.25 sq-in) | GSFC04170 | EMC | 2H | 149.0 | AIR | [9 empty] | COND ADHESIVE
ECCOBOND 59C SILICONE CONDUCTIVE ADHESIVE/F | Conductive Adhesive | 1.16 | 0 | 0.45 | 1.15 | 1996 | Rationale Code B (up to 0.25 sq-in) | GSFC23955 | EMC | [12 empty] | COND ADHESIVE
ECCOBOND 60L A/B AS 10/3 BW SILVER FILLED EPOXY | Conductive Adhesive | 1.54 |  | 0.07 | 1.54 | 1970 | Rationale Code A (up to 2 sq-in) | GSFC02296 | EMC | 24H | 25.0 | AIR | [9 empty] | COND ADHESIVE
ECCOBOND 60L A/B AS 10/3 BW SILVER FILLED EPOXY | Conductive Adhesive | 1.17 |  | 0.03 | 1.17 | 1971 | Rationale Code A (up to 2 sq-in) | GSFC02687 | EMC | 24H | 25.0 | AIR | [9 empty] | COND ADHESIVE
ECCOBOND 787 A/B AS 1/1 BW THIXOTROPIC EPOXY | Adhesive | 1.29 |  | 0.03 | 1.29 | 1971 | Rationale Code A (up to 2 sq-in) | GSFC02709 | EMC | 24H | 25.0 | AIR | [9 empty] | ADHESIVE
ECCOBOND 83C A/B AS 100/2.7 BW SILVER FILLED EPOXY | Conductive Adhesive | 2.94 | 0 | 0.03 | 2.78 | 1985 | Rationale Code A (up to 2 sq-in) | GSFC14698 | EMC | 3H | 65.0 | AIR | [9 empty] | COND ADHESIVE
ECCOBOND 83C A/B AS 100/2.7 BW SILVER FILLED EPOXY | Conductive Adhesive | 2.44 | 0 | 0.01 | 2.32 | 1985 | Rationale Code A (up to 2 sq-in) | GSFC14773 | EMC | 24H | 65.0 | AIR | [9 empty] | COND ADHESIVE
ECCOBOND 83C A/B AS 100/3.5 BW BI-PAK SILVER FILLED | Conductive Adhesive | 0.64 | 0 | 0.02 | 0.56 | 1981 | Pass | GSFC12230 | EMC | 1H | 66.0 | AIR | [9 empty] | COND ADHESIVE
ECCOBOND 83C-1 ONE COMPONENT SILVER FILLED | Conductive Adhesive | 0.35 | 0 | 0.01 | 0.27 | 1981 | Pass | GSFC12232 | EMC | 1H | 149.0 | AIR | [9 empty] | COND ADHESIVE
ECCOBOND SF 40 SYNTACTIC FOAM EPOXY RESIN | Foam | 0.23 |  | 0.04 | 0.23 | 1971 | Pass | GSFC02794 | EMC | 48H | 25.0 | AIR | [9 empty] | FOAM
ECCOBOND UV 307 EPOXY RED | Adhesive | 3.5 | 0 | 0.01 | 2.87 | 1995 | Rationale Code A (up to 2 sq-in) | GSFC23263 | EMC | 2H | 125.0 | AIR | [9 empty] | ADHESIVE
ECCOBOND V-91 A/B AS 5/1 BW CONDUCTIVE EPOXY | Conductive Coating | 2.15 | 0 | 0.03 | 1.98 | 1985 | Rationale Code A (up to 2 sq-in) | GSFC14980 | EMC | 3D | 25.0 | AIR | 1D | 40.0 | AIR | [6 empty] | COND COATING
ECCOCOAT 200 A/B AS 10/1 BW EPOXY | Coil Coating | 9.9 |  | 0.04 | 9.9 | 1971 | Rationale Code B (up to 0.25 sq-in) | GSFC02531 | EMC | 72H | 25.0 | AIR | 72H | 51.0 | E-6 | [6 empty] | COIL COATING
ECCOCOAT 210 A/B AS 20/7 BW EPOXY | Coating | 2.86 |  | 0.36 | 2.86 | 1964 | Rationale Code B (up to 0.25 sq-in) | SRI10817 | EMC | 24H | 25.0 | AIR | 1H | 75.0 | AIR | [6 empty] | COATING
ECCOCOAT 210 A/B AS 20/7 BW EPOXY | Coating | 0.78 |  | 0.36 | 0.78 | 1964 | Rationale Code B (up to 0.25 sq-in) | SRI10818 | EMC | 24H | 25.0 | AIR | 1H | 75.0 | AIR | 24H | 150.0 | AIR |  |  |  | COATING
ECCOCOAT 582 A/B AS 100/7 BW THERMAL COATING | Thermal Coating | 3.56 | 0 | 0.02 | 3.37 | 1981 | Rationale Code B (up to 0.25 sq-in) | GSFC11806 | EMC | 24H | 25.0 | AIR | [9 empty] | THERM COATING
ECCOCOAT C-26 A/B AS 10/6 BW EPOXY | Coating | 0.91 |  | 0.35 | 0.91 | 1964 | Rationale Code B (up to 0.25 sq-in) | SRI10811 | EMC | 2H | 93.0 | AIR | 2H | 175.0 | AIR | [6 empty] | COATING
ECCOCOAT CC-2 CONDUCTIVE SILVER COATING/F | Coating | 1.37 | 0 | 0.08 | 1.35 | 1977 | Rationale Code A (up to 2 sq-in) | GSFC08447 | EMC | 30M | 150.0 | AIR | [9 empty] | COATING
ECCOCOAT CC-2 ONE PART SILVER FILLED LACQUER | Conductive Coating | 5.06 | 0 | 2.29 | 5.04 | 1994 | Rationale Code B (up to 0.25 sq-in) | GSFC21681 | EMC | 7D | 25.0 | AIR | [9 empty] | COND COATING
ECCOCOAT CC-2 ONE PART SILVER FILLED LACQUER | Conductive Coating | 4.62 | 0 | 2.25 | 4.6 | 1994 | Rationale Code B (up to 0.25 sq-in) | GSFC21683 | EMC | 1H | 125.0 | AIR | [9 empty] | COND COATING
ECCOCOAT CC-2 ONE PART SILVER FILLED LACQUER | Conductive Coating | 4.25 | 0 | 1.88 | 4.21 | 1994 | Rationale Code B (up to 0.25 sq-in) | GSFC21852 | EMC | 4H | 125.0 | AIR | [9 empty] | COND COATING
ECCOCOAT CC-2 ONE PART SILVER FILLED LACQUER | Conductive Coating | 3.92 | 0 | 1.87 | 3.89 | 1994 | Rationale Code B (up to 0.25 sq-in) | GSFC21855 | EMC | 5H | 125.0 | AIR | [9 empty] | COND COATING
ECCOCOAT CC-4 SILVER FILLED ELASTOMER | Conductive Coating | 4.24 | 0 | 2.1 | 4.22 | 1975 | Rationale Code B (up to 0.25 sq-in) | GSFC06440 | EMC | 7D | 25.0 | AIR | [9 empty] | COND COATING
ECCOCOAT CC-40A | Staking | 0.34 | 0 | 0.01 | 0.33 | 2016 | Pass | GSFC35790 | HEN | 24H | 25.0 | AIR | [9 empty] | STAKING
ECCOCOAT EC-200 A/B AS 10/1 BW EPOXY | Coating | 1.74 |  | 0.48 | 1.74 | 1964 | Rationale Code B (up to 0.25 sq-in) | SRI10812 | EMC | 8H | 121.0 | AIR | [9 empty] | COATING
ECCOCOAT EP-3 A/B AS 2/1 BW EPOXY COATING | Conformal Coat | 3.15 |  | 0.03 | 3.15 | 1972 | Rationale Code B (up to 0.25 sq-in) | GSFC04286 | EMC | 2H | 70.0 | AIR | 3H | 95.0 | AIR | 168H | 85.0 | AIR |  |  |  | CONF COAT
ECCOCOAT EP-3 A/B AS 2/1 BW POLYURETHANE | Coating | 3.74 |  | 0.28 | 3.74 | 1964 | Rationale Code B (up to 0.25 sq-in) | SRI10903 | EMC | 48H | 25.0 | AIR | [9 empty] | COATING
ECCOCOAT EP-3 A/B AS 2/1 BW POLYURETHANE | Coating | 3.05 |  | 0.18 | 3.05 | 1964 | Rationale Code B (up to 0.25 sq-in) | SRI10904 | EMC | 48H | 25.0 | AIR | 16H | 50.0 | AIR | [6 empty] | COATING
ECCOCOAT IC-2 A/B AS 2/1 BW POLYURETHANE | Coating | 6.99 |  | 1.48 | 6.99 | 1964 | Rationale Code B (up to 0.25 sq-in) | SRI10905 | EMC | 1H | 25.0 | AIR | 2H | 95.0 | AIR | 24H | 150.0 | AIR |  |  |  | COATING
ECCOCOAT PCA/16 AS 50/1 BW EPOXY | Coating | 0.85 |  | 0.14 | 0.85 | 1964 | Rationale Code B (up to 0.25 sq-in) | SRI10813 | EMC | 8H | 121.0 | AIR | [9 empty] | COATING
ECCOCOAT PCA/16 AS 50/1 BW EPOXY | Coating | 0.18 |  | 0.02 | 0.18 | 1964 | Pass | SRI10814 | EMC | 1H | 25.0 | AIR | 2H | 95.0 | AIR | 24H | 150.0 | AIR |  |  |  | COATING
ECCOCOAT PH7 POLYESTER-PHENOLIC | Coating | 5.22 |  | 1.92 | 5.22 | 1964 | Rationale Code B (up to 0.25 sq-in) | SRI10825 | EMC | 2H | 150.0 | AIR | [9 empty] | COATING
ECCOCOAT PH7 POLYESTER-PHENOLIC | Coating | 1.55 |  | 0.84 | 1.55 | 1964 | Rationale Code B (up to 0.25 sq-in) | SRI10826 | EMC | 24H | 150.0 | AIR | [9 empty] | COATING
ECCOCOAT TF-11 A/B AS 1/1 BV AMBER COATING | Coating | 1.01 | 0 | 0.01 | 0.77 | 1976 | Pass | GSFC07676 | EMC | 30M | 25.0 | AIR | 8H | 93.0 | AIR | [6 empty] | COATING
ECCOCOAT VE A/B AS 1/1 BW EPOXY | Coating | 2.42 |  | 0.92 | 2.42 | 1964 | Rationale Code B (up to 0.25 sq-in) | SRI10815 | EMC | 8H | 121.0 | AIR | [9 empty] | COATING
ECCOCOAT VE A/B AS 1/1 BW EPOXY | Coating | 1.51 |  | 0.52 | 1.51 | 1964 | Rationale Code B (up to 0.25 sq-in) | SRI10816 | EMC | 6H | 125.0 | AIR | 24H | 150.0 | AIR | [6 empty] | COATING
ECCOFOAM EFF-14 SYNTACTIC FOAM - YELLOW EPOXY | Pot Foam | 1.06 | 0 | 0.34 | 0.91 | 1979 | Rationale Code B (up to 0.25 sq-in) | GSFC10517 | EMC | 16H | 80.0 | AIR | [9 empty] | POT FOAM
ECCOFOAM EFF-14 SYNTACTIC FOAM - YELLOW EPOXY | Pot Foam | 0.88 | 0 | 0.28 | 0.74 | 1979 | Rationale Code B (up to 0.25 sq-in) | GSFC10520 | EMC | 16H | 80.0 | AIR | 7D | 80.0 | E-4 | [6 empty] | POT FOAM
ECCOFOAM EFF-14 SYNTACTIC FOAM - YELLOW EPOXY | Pot Foam | 0.91 | 0 | 0.3 | 0.79 | 1979 | Rationale Code B (up to 0.25 sq-in) | GSFC10523 | EMC | 16H | 80.0 | AIR | 12D | 80.0 | E-4 | [6 empty] | POT FOAM
ECCOFOAM EFF-14 SYNTACTIC FOAM - YELLOW EPOXY | Pot Foam | 0.91 | 0 | 0.27 | 0.79 | 1979 | Rationale Code B (up to 0.25 sq-in) | GSFC10526 | EMC | 16H | 80.0 | AIR | 14D | 80.0 | E-4 | [6 empty] | POT FOAM
ECCOFOAM EFF-14 SYNTACTIC FOAM - YELLOW EPOXY | Pot Foam | 1.23 | 0 | 0.35 | 1.01 | 1979 | Rationale Code B (up to 0.25 sq-in) | GSFC10532 | EMC | 16H | 80.0 | AIR | 4D | 80.0 | E-4 | [6 empty] | POT FOAM
ECCOFOAM EFF-14 SYNTACTIC FOAM - YELLOW EPOXY | Foam Damper | 0.85 | 0 | 0.37 | 0.7 | 1976 | Rationale Code B (up to 0.25 sq-in) | GSFC07337 | EMC | 2H | 125.0 | AIR | 8H | 66.0 | E-6 | [6 empty] | FOAM DAMPER
ECCOFOAM EFF-14 SYNTACTIC FOAM - YELLOW EPOXY | Foam Damper | 0.93 | 0 | 0.36 | 0.84 | 1976 | Rationale Code B (up to 0.25 sq-in) | GSFC07355 | EMC | 2H | 125.0 | AIR | [9 empty] | FOAM DAMPER
ECCOFOAM EFF-14 SYNTACTIC FOAM - YELLOW EPOXY | Foam Damper | 1.31 | 0 | 0.53 | 1.25 | 1976 | Rationale Code B (up to 0.25 sq-in) | GSFC07358 | EMC | 2H | 100.0 | AIR | 8H | 66.0 | E-5 | [6 empty] | FOAM DAMPER
ECCOFOAM EFF-14 SYNTACTIC FOAM - YELLOW EPOXY | Foam Damper | 1.29 | 0 | 0.51 | 1.1 | 1976 | Rationale Code B (up to 0.25 sq-in) | GSFC07406 | EMC | 2H | 100.0 | AIR | [9 empty] | FOAM DAMPER
ECCOFOAM EFF-14 SYNTACTIC FOAM - YELLOW EPOXY | Foam Damper | 0.4 | 0 | 0.09 | 0.16 | 1976 | Pass | GSFC07541 | EMC | 2H | 100.0 | AIR | 24H | 125.0 | E-6 | [6 empty] | FOAM DAMPER
ECCOFOAM EFF-14 SYNTACTIC FOAM - YELLOW EPOXY | Foam Damper | 1.15 | 0 | 0.41 | 0.97 | 1976 | Rationale Code B (up to 0.25 sq-in) | GSFC07550 | EMC | 18H | 100.0 | AIR | [9 empty] | FOAM DAMPER
ECCOFOAM EFF-14 SYNTACTIC FOAM - YELLOW EPOXY/POTTED | Pot Foam | 0.25 | 0 | 0.03 | 0.09 | 1976 | Pass | GSFC07649 | EMC | 2H | 100.0 | AIR | 5D | 100.0 | E-5 | [6 empty] | POT FOAM
ECCOFOAM EFF-14 SYNTACTIC FOAM - YELLOW EPOXY/POTTED | Pot Foam | 0.21 | 0 | 0.02 | 0.05 | 1976 | Pass | GSFC07667 | EMC | 2H | 100.0 | AIR | 5D | 100.0 | E-5 | [6 empty] | POT FOAM
ECCOFOAM EFF-14 SYNTACTIC FOAM YELLOW EPOXY LOT 196 | Pot Foam | 0.93 | 0 | 0.38 | 0.87 | 1976 | Rationale Code B (up to 0.25 sq-in) | GSFC07454 | EMC | 2H | 100.0 | AIR | 114H | 50.0 | E-5 | [6 empty] | POT FOAM
ECCOFOAM EFF-14FR SYNTACTIC FOAM | Foam | 2.67 | 0 | 1.19 | 2.37 | 1974 | Rationale Code B (up to 0.25 sq-in) | GSFC06368 | EMC | 2H | 100.0 | AIR | [9 empty] | FOAM
ECCOFOAM EFF-14FR SYNTACTIC FOAM | Foam | 2.32 | 0 | 0.99 | 2.04 | 1974 | Rationale Code B (up to 0.25 sq-in) | GSFC06371 | EMC | 5H | 110.0 | AIR | [9 empty] | FOAM
ECCOFOAM EFF-14FR SYNTACTIC FOAM | Pot Foam | 1.21 | 0 | 0.55 | 1.06 | 1975 | Rationale Code B (up to 0.25 sq-in) | GSFC06434 | EMC | 2H | 100.0 | AIR | [9 empty] | POT FOAM
ECCOFOAM EFF-14FR SYNTACTIC FOAM | Pot Foam | 0.72 | 0 | 0.3 | 0.59 | 1975 | Rationale Code B (up to 0.25 sq-in) | GSFC06437 | EMC | 2H | 135.0 | AIR | 8H | 145.0 | E-6 | [6 empty] | POT FOAM
ECCOFOAM EFF-14FR SYNTACTIC FOAM | Pot Foam | 0.59 | 0 | 0.2 | 0.51 | 1975 | Rationale Code B (up to 0.25 sq-in) | GSFC06446 | EMC | 2H | 135.0 | AIR | [9 empty] | POT FOAM
ECCOFOAM EFF-14FR SYNTACTIC FOAM | Pot Foam | 0.64 | 0 | 0.19 | 0.53 | 1975 | Rationale Code B (up to 0.25 sq-in) | GSFC06449 | EMC | 2H | 135.0 | AIR | 8H | 25.0 | E-6 | [6 empty] | POT FOAM
ECCOFOAM EFF-14FR SYNTACTIC FOAM - ORANGE EPOXY | Foam Damper | 0.67 | 0 | 0.29 | 0.56 | 1976 | Rationale Code B (up to 0.25 sq-in) | GSFC07340 | EMC | 2H | 125.0 | AIR | 8H | 66.0 | E-6 | [6 empty] | FOAM DAMPER
ECCOFOAM EFF-14FR SYNTACTIC FOAM - ORANGE EPOXY | Foam Damper | 1.11 | 0 | 0.49 | 1.07 | 1976 | Rationale Code B (up to 0.25 sq-in) | GSFC07361 | EMC | 2H | 100.0 | AIR | 8H | 66.0 | E-5 | [6 empty] | FOAM DAMPER
ECCOFOAM EFF-14FR SYNTACTIC FOAM - ORANGE EPOXY | Foam Damper | 0.73 | 0 | 0.23 | 0.69 | 1976 | Rationale Code B (up to 0.25 sq-in) | GSFC07364 | EMC | 2H | 125.0 | AIR | [9 empty] | FOAM DAMPER
ECCOFOAM EFF-14FR SYNTACTIC FOAM - ORANGE EPOXY | Foam Damper | 1.22 | 0 | 0.52 | 1.05 | 1976 | Rationale Code B (up to 0.25 sq-in) | GSFC07409 | EMC | 2H | 100.0 | AIR | [9 empty] | FOAM DAMPER
ECCOFOAM EFF-14FR SYNTACTIC FOAM - ORANGE LOT 518 | Pot Foam | 1.05 | 0 | 0.56 | 1.05 | 1976 | Rationale Code B (up to 0.25 sq-in) | GSFC07457 | EMC | 2H | 100.0 | AIR | 114H | 50.0 | E-5 | [6 empty] | POT FOAM
ECCOFOAM EFF-14FR SYNTACTIC FOAM - ORANGE LOT 521 | Pot Foam | 1.04 | 0 | 0.52 | 1.02 | 1976 | Rationale Code B (up to 0.25 sq-in) | GSFC07460 | EMC | 2H | 100.0 | AIR | 114H | 50.0 | E-5 | [6 empty] | POT FOAM
ECCOFOAM EFF-15 ONE PART RIGID YELLOW EPOXY FOAM | Potting Foam | 0.89 | 0 | 0.1 | 0.57 | 1994 | Pass | GSFC21905 | EMC | 24H | 107.0 | AIR | [9 empty] | POTTING FOAM
ECCOFOAM EFF-15 ONE PART RIGID YELLOW EPOXY FOAM | Potting Foam | 2.26 | 0 | 0.84 | 1.83 | 1994 | Rationale Code B (up to 0.25 sq-in) | GSFC21993 | EMC | 3H | 125.0 | AIR | [9 empty] | POTTING FOAM
ECCOFOAM FP 12-10 A/B AS 10/1 BW POLYURETHANE FOAM | Foam | 3.69 |  | 0.12 | 3.69 | 1972 | Rationale Code B (up to 0.25 sq-in) | GSFC04102 | EMC | 1H | 60.0 | AIR | [9 empty] | FOAM
ECCOFOAM FP 12-10 A/B AS 100/12 BW POLYURETHANE FOAM | Foam | 3.54 |  | 0.05 | 3.54 | 1972 | Rationale Code B (up to 0.25 sq-in) | GSFC04414 | EMC | 24H | 40.0 | AIR | [9 empty] | FOAM
ECCOFOAM FP 12-10 A/B AS 100/12 BW POLYURETHANE FOAM | Foam | 3.45 |  | 0.06 | 3.45 | 1972 | Rationale Code B (up to 0.25 sq-in) | GSFC04436 | EMC | 24H | 40.0 | AIR | 48H | 40.0 | E-5 | [6 empty] | FOAM
ECCOFOAM FP/CAT 12-6 AS 100/12 BW PINK | Foam | 3.94 | 0 | 0.16 | 3.79 | 1989 | Rationale Code B (up to 0.25 sq-in) | GSFC18292 | EMC | 1H | 65.0 | AIR | [9 empty] | FOAM
ECCOFOAM FPH 12-10H A/B AS 4/3 BW POLYURETHANE FOAM | Foam | 2.1 |  | 0.03 | 2.1 | 1972 | Rationale Code A (up to 2 sq-in) | GSFC04416 | EMC | 24H | 40.0 | AIR | [9 empty] | FOAM
ECCOFOAM FPH 12-10H A/B AS 4/3 BW POLYURETHANE FOAM | Foam | 1.93 |  | 0.01 | 1.93 | 1972 | Rationale Code A (up to 2 sq-in) | GSFC04438 | EMC | 24H | 40.0 | AIR | 48H | 40.0 | E-5 | [6 empty] | FOAM
ECCOFOAM FPH CONTAMINATED W/XF 1050 OIL - WASHED | Foam | 1.36 |  | 0.04 | 1.36 | 1974 | Rationale Code A (up to 2 sq-in) | GSFC05593 | EMC | [12 empty] | FOAM
ECCOFOAM FPH/12-2H A/B AS 20/13 PBW PINK FOAM | Potting Foam | 1.06 | 1 | 0.05 | -0.16 | 1994 | Pass | GSFC22084 | EMC | 48H | 100.0 | AIR | [9 empty] | POTTING FOAM
ECCOFOAM FPH/12-2H A/B AS 20/13 PBW PINK FOAM | Potting Foam | 1.24 | 1 | 0.04 | 0.1 | 1994 | Pass | GSFC22087 | EMC | 48H | 150.0 | AIR | [9 empty] | POTTING FOAM
ECCOFOAM FPH/12-2H A/B AS 20/13 PBW PINK FOAM | Potting Foam | 1.27 | 0 | 0 | 0.36 | 1994 | Pass | GSFC22156 | EMC | 16H | 25.0 | AIR | 48H | 100.0 | AIR | [6 empty] | POTTING FOAM
ECCOFOAM FPH/12-2H A/B AS 20/13 PBW PINK FOAM | Potting Foam | 1.42 | 0 | 0.01 | 0.54 | 1994 | Pass | GSFC22159 | EMC | 16H | 25.0 | AIR | 48H | 100.0 | E-2 | [6 empty] | POTTING FOAM
ECCOFOAM FPH/12-2H AS 100/65 BW POLYURETHANE FOAM | Foam | 1.59 | 0 | 0.03 | 0.89 | 1989 | Pass | GSFC18026 | EMC | 6D | 65.0 | E-2 | [9 empty] | FOAM
ECCOFOAM FPH/12-2H AS 20/13 PBW PINK FOAM | Potting Foam | 1.65 | 0 | 0.05 | 0.77 | 1994 | Pass | GSFC22132 | EMC | 24H | 25.0 | AIR | [9 empty] | POTTING FOAM
ECCOFOAM FPH/12-2H POLYURETHANE FOAM | Foam | 1.32 | 0 | 0 | 0.74 | 1979 | Pass | GSFC10410 | EMC | 8H | 60.0 | AIR | [9 empty] | FOAM
ECCOFOAM FPH/12-2H POLYURETHANE FOAM | Foam | 1.29 | 0 | 0.03 | 0.53 | 1986 | Pass | GSFC15444 | EMC | 16H | 25.0 | AIR | 49H | 60.0 | AIR | [6 empty] | FOAM
ECCOFOAM FPH/12-2H POLYURETHANE FOAM | Foam | 1.96 | 1 | 0.09 | 0.92 | 1986 | Pass | GSFC15554 | EMC | 50H | 60.0 | AIR | [9 empty] | FOAM
ECCOFOAM FPH/12-2H POLYURETHANE FOAM | Foam | 1.8 |  | 0.16 | 1.8 | 1967 | Rationale Code B (up to 0.25 sq-in) | GSFC00098 | EMC | [12 empty] | FOAM
ECCOFOAM FPH/12-2H POLYURETHANE FOAM | Foam | 0.91 |  | 0.36 | 0.91 | 1969 | Rationale Code B (up to 0.25 sq-in) | GSFC01654 | EMC |  | 25.0 | AIR | 1H | 50.0 | AIR | [6 empty] | FOAM
ECCOFOAM FPH/12-2H POLYURETHANE FOAM | Foam | 1.18 |  | 0.04 | 1.18 | 1971 | Rationale Code A (up to 2 sq-in) | GSFC03249 | EMC | 16H | 55.0 | AIR | [9 empty] | FOAM
ECCOFOAM FPH/12-2H POLYURETHANE FOAM | Foam | 0.81 |  | 0.15 | 0.81 | 1972 | Rationale Code B (up to 0.25 sq-in) | GSFC03652 | EMC | 72H | 60.0 | AIR | [9 empty] | FOAM
ECCOFOAM FPH/12-2H POLYURETHANE FOAM | Foam | 1.22 | 0 | 0 | 0.68 | 1974 | Pass | GSFC05903 | EMC | 8H | 60.0 | AIR | [9 empty] | FOAM
ECCOFOAM FPH/12-2H POLYURETHANE FOAM | Foam | 0.99 | 0 | 0.07 | 0.4 | 1974 | Pass | GSFC05906 | EMC | 8H | 60.0 | AIR | 12H | 60.0 | E-4 | [6 empty] | FOAM
ECCOFOAM FPH/12-2H POLYURETHANE FOAM | Foam | 1.15 | 0 | 0.08 | 0.59 | 1974 | Pass | GSFC05909 | EMC | 8H | 60.0 | AIR | 24H | 60.0 | E-4 | [6 empty] | FOAM
ECCOFOAM FPH/12-2H POLYURETHANE FOAM | Foam | 1.08 | 0 | 0.1 | 0.61 | 1974 | Pass | GSFC05912 | EMC | 8H | 60.0 | AIR | 63H | 60.0 | E-4 | [6 empty] | FOAM
ECCOFOAM FPH/12-2H POLYURETHANE FOAM 2#/CU FT | Foam | 0.82 |  | 0 | 0.82 | 1973 | Pass | GSFC04874 | EMC | 16H | 43.0 | AIR | [9 empty] | FOAM
ECCOFOAM FPH/12-2H POLYURETHANE FOAM 2#/CU FT | Foam | 0.68 |  | 0.02 | 0.68 | 1973 | Pass | GSFC04924 | EMC | 16H | 43.0 | AIR | [9 empty] | FOAM
ECCOFOAM FPH/12-4H POLYURETHANE FOAM | Foam | 0.63 |  | 0.03 | 0.63 | 1971 | Pass | GSFC03295 | EMC | 24H | 120.0 | AIR | 48H | 100.0 | E-5 | [6 empty] | FOAM
ECCOFOAM FPH/12-4H POLYURETHANE FOAM | Foam | 0.71 |  | 0.09 | 0.71 | 1972 | Pass | GSFC03393 | EMC | 24H | 120.0 | AIR | [9 empty] | FOAM
ECCOFOAM FPH/12-4H POLYURETHANE FOAM | Foam | 0.61 |  | 0.12 | 0.61 | 1972 | Rationale Code B (up to 0.25 sq-in) | GSFC03654 | EMC | 72H | 60.0 | AIR | [9 empty] | FOAM
ECCOFOAM FPH/12-4H POLYURETHANE FOAM | Foam | 0.68 |  | 0.08 | 0.68 | 1973 | Pass | GSFC04786 | EMC | 48H | 100.0 | AIR | [9 empty] | FOAM
ECCOFOAM FPH/12-6H AS 4/3 BW POLYURETHANE FOAM | Foam | 2.25 |  | 0.15 | 2.25 | 1964 | Rationale Code B (up to 0.25 sq-in) | SRI08717 | EMC | 24H | 25.0 | AIR | 3H | 150.0 | AIR | [6 empty] | FOAM
ECCOFOAM FPH/12-6H AS 4/3 BW POLYURETHANE FOAM | Foam | 1.39 |  | 0.2 | 1.39 | 1964 | Rationale Code B (up to 0.25 sq-in) | SRI08718 | EMC | 24H | 25.0 | AIR | 24H | 150.0 | AIR | [6 empty] | FOAM
ECCOFOAM FPH/12-6H AS 4/3 BW POLYURETHANE FOAM | Foam | 1.67 |  | 0.27 | 1.67 | 1964 | Rationale Code B (up to 0.25 sq-in) | SRI08719 | EMC | 24H | 25.0 | AIR | 16H | 125.0 | AIR | [6 empty] | FOAM
ECCOFOAM FPH/12-6H AS 4/3 BW POLYURETHANE FOAM | Foam | 1.43 |  | 0.24 | 1.43 | 1964 | Rationale Code B (up to 0.25 sq-in) | SRI08720 | EMC | 24H | 25.0 | AIR | 16H | 125.0 | AIR | 24H | 150.0 | AIR |  |  |  | FOAM
ECCOFOAM FPH/12-UNKNOWN | Foam | 1.56 | 0 | 0.02 | 1.09 | 1975 | Rationale Code A (up to 2 sq-in) | GSFC07247 | EMC | [12 empty] | FOAM
ECCOFOAM FS POLYURETHANE FOAM | Foam | 4.08 | 0 | 0.79 | 4.08 | 1979 | Rationale Code B (up to 0.25 sq-in) | GSFC10490 | EMC | [12 empty] | FOAM
ECCOFOAM FS POLYURETHANE FOAM | Foam | 4.6 |  | 1.03 | 4.6 | 1964 | Rationale Code B (up to 0.25 sq-in) | SRI08721 | EMC | [12 empty] | FOAM
ECCOFOAM FS POLYURETHANE FOAM | Foam | 1.25 |  | 0.63 | 1.25 | 1964 | Rationale Code B (up to 0.25 sq-in) | SRI08722 | EMC | 24H | 125.0 | AIR | [9 empty] | FOAM
ECCOFOAM FS POLYURETHANE FOAM ETOH WASH X2 | Foam | 0.72 | 0 | 0.19 | 0.72 | 1979 | Rationale Code B (up to 0.25 sq-in) | GSFC10493 | EMC | 1H | 100.0 | AIR | [9 empty] | FOAM
ECCOFOAM FS POLYURETHANE FOAM ETOH WASH X2 | Foam | 0.81 | 0 | 0.18 | 0.29 | 1979 | Rationale Code B (up to 0.25 sq-in) | GSFC10496 | EMC | 24H | 100.0 | AIR | [9 empty] | FOAM
ECCOFOAM PP-2 | Foam | 2.77 | 0 | 0.39 | 2.64 | 1980 | Rationale Code B (up to 0.25 sq-in) | GSFC11144 | EMC | [12 empty] | FOAM
ECCOFOAM PP-HT-3 WHITE | Structural Foam | 2.44 | 0 | 0.24 | 2.28 | 1980 | Rationale Code B (up to 0.25 sq-in) | GSFC11378 | EMC | [12 empty] | STRUCTURAL FOAM
ECCOFOAM S 14.5 #/CU FT POLYURETHANE FOAM | Foam | 2.01 |  | 0.07 | 2.01 | 1964 | Rationale Code A (up to 2 sq-in) | SRI08723 | EMC | [12 empty] | FOAM
ECCOFOAM SH #6/CU FT PINK POLYURETHANE FOAM | Foam | 2.67 | 1 | 0.01 | 1.3 | 2006 | Rationale Code A (up to 2 sq-in) | GSFC29887 | EMC | [12 empty] | FOAM
ECCOFOAM SH 14#/CU FT POLYURETHANE FOAM | Foam | 1.04 | 0 | 0 | 0.25 | 1982 | Pass | GSFC12757 | EMC | [12 empty] | FOAM
ECCOFOAM SH 2#/CU FT POLYURETHANE FOAM | Foam | 1.59 | 0 | 0.02 | 1.01 | 1982 | Rationale Code A (up to 2 sq-in) | GSFC12754 | EMC | [12 empty] | FOAM
ECCOFOAM SH 2#/CU FT WHITE POLURETHANE FOAM | Foam | 2.36 | 1 | 0.01 | 1.19 | 1992 | Rationale Code A (up to 2 sq-in) | GSFC20956 | EMC | [12 empty] | FOAM
ECCOFOAM SH 4#/CU FT POLYURETHANE FOAM | Foam | 0.78 |  | 0 | 0.78 | 1974 | Pass | GSFC05897 | EMC | [12 empty] | FOAM
ECCOFOAM SH 7.24#/CU FT POLYURETHANE FOAM | Foam | 1.03 |  | 0.01 | 1.03 | 1964 | Rationale Code A (up to 2 sq-in) | SRI08724 | EMC | [12 empty] | FOAM
ECCOFOAM SH 8#/CU FT POLYURETHANE FOAM | Foam | 1.33 |  | 0.08 | 1.33 | 1973 | Rationale Code A (up to 2 sq-in) | GSFC05439 | EMC | [12 empty] | FOAM
ECCOGEL 1265 A/B AS 1/1 BW EPOXY | Coating | 5.1 |  | 3.75 | 5.1 | 1964 | Rationale Code B (up to 0.25 sq-in) | SRI10819 | EMC | 16H | 65.0 | AIR | [9 empty] | COATING
ECCOGEL 1265 A/B AS 1/1 BW EPOXY | Coating | 1.66 |  | 0.87 | 1.66 | 1964 | Rationale Code B (up to 0.25 sq-in) | SRI10820 | EMC | 16H | 65.0 | AIR | 24H | 150.0 | AIR | [6 empty] | COATING
ECCOLITE 82-EP-PB A/B AS 100/9.6 BW EPOXY FOAM | Foam | 0.5 | 0 | 0.01 | 0.33 | 1984 | Pass | GSFC13882 | EMC | 24H | 25.0 | AIR | [9 empty] | FOAM
ECCOMOLD 66A EPOXY - MOLD AT 135C AND 420 PSI | Structural | 0.49 |  | 0.06 | 0.49 | 1972 | Pass | GSFC04392 | EMC | 1H | 118.0 | AIR | [9 empty] | STRUCTURAL
ECCOMOLD 77A EPOXY - MOLD 10M AT 163C W/PSI | Mold Compound | 0.32 | 0 | 0.07 | 0.2 | 1976 | Pass | GSFC07451 | EMC | [12 empty] | MOLD CPND
ECCOMOLD L-28 | Mold Compound | 0.18 |  | 0.01 | 0.18 | 1970 | Pass | GSFC02396 | EMC | 64H | 127.0 | AIR | [9 empty] | MOLD CPND
ECCOMOLD L28/24LV AS 100/26.4 BW | Adhesive | 0.73 | 0 | 0.05 | 0.54 | 1982 | Pass | GSFC12262 | EMC | 4D | 25.0 | AIR | 24H | 66.0 | AIR | [6 empty] | ADHESIVE
ECCOMOLD L28/9 AS 100/12 BW | Mold Compound | 0.59 | 0 | 0.03 | 0.15 | 1980 | Pass | GSFC11390 | EMC | 30M | 25.0 | AIR | 2H | 70.0 | AIR | [6 empty] | MOLD CPND
ECCOSEAL 1207/CAT 20 AS 100/1.5 BW BLACK EPOXY | Potting | 0.27 |  | 0.01 | 0.27 | 1970 | Pass | GSFC02278 | EMC | 4H | 71.0 | AIR | 1H | 177.0 | AIR | [6 empty] | POTTING
ECCOSEAL 1207/CAT 20 AS 100/1.5 BW HIGH TEMP EPOXY | Potting | 0.41 | 0 | 0 | 0.16 | 1984 | Pass | GSFC13972 | EMC | 4H | 71.0 | AIR | 16H | 130.0 | AIR | [6 empty] | POTTING
ECCOSEAL 1207/CAT 20 AS 100/1.5 BW HIGH TEMP EPOXY | Potting | 0.4 | 0 | 0 | 0.15 | 1984 | Pass | GSFC13975 | EMC | 4H | 71.0 | AIR | 16H | 177.0 | AIR | [6 empty] | POTTING
ECCOSEAL 1218 A/B AS 10/7 BW EPOXY | Potting | 2.04 |  | 0.35 | 2.04 | 1970 | Rationale Code B (up to 0.25 sq-in) | GSFC02248 | EMC | 12H | 125.0 | AIR | [9 empty] | POTTING
ECCOSEAL HIGH Q POLYSTYRENE | Coating | 9.28 | 0 | 0.12 | 9.27 | 1985 | Rationale Code B (up to 0.25 sq-in) | GSFC14722 | EMC | 1H | 25.0 | AIR | 3H | 60.0 | AIR | [6 empty] | COATING
ECCOSEAL W-19/CAT 11 AS 100/16 BW EPOXY - AMBER | Potting | 7.38 |  | 0.34 | 7.38 | 1972 | Rationale Code B (up to 0.25 sq-in) | GSFC04578 | EMC | 16H | 77.0 | AIR | [9 empty] | POTTING
ECCOSEAL W-19/CAT 24LV AS 100/26.4 BW EPOXY AMBER | Adhesive | 4.17 | 0 | 0.08 | 3.79 | 1981 | Rationale Code B (up to 0.25 sq-in) | GSFC12214 | EMC | 4D | 25.0 | AIR | 24H | 66.0 | AIR | [6 empty] | ADHESIVE
ECCOSEAL W-19/CAT 9 AS 100/12 BW EPOXY | Adhesive | 2.68 | 0 | 0.03 | 2.49 | 1981 | Rationale Code A (up to 2 sq-in) | GSFC12234 | EMC | 4D | 25.0 | AIR | 24H | 66.0 | AIR | [6 empty] | ADHESIVE
ECCOSHIELD CO GRAPHITE FILLED SILICONE GREASE | Conductive Grease | 36.88 |  | 22.2 | 36.88 | 1973 | Rationale Code B (up to 0.25 sq-in) | GSFC04788 | EMC | [12 empty] | COND GREASE
ECCOSHIELD LSV CONDUCTIVE VINYL SHEET | RF Gasket | 15.47 | 0 | 10.35 | 15.43 | 2006 | Rationale Code B (up to 0.25 sq-in) | GSFC29891 | EMC | [12 empty] | RF GASKET
ECCOSHIELD PST-C-A ALUM FOIL/SILVER FILL ACRYLIC ADH | Tape | 0.26 |  | 0.09 | 0.26 | 1970 | Pass | GSFC02221 | EMC | [12 empty] | TAPE
ECCOSHIELD RVS ADHESIVE | Adhesive | 1.69 | 0 | 0.82 | 1.68 | 2004 | Rationale Code B (up to 0.25 sq-in) | GSFC29020 | ECC | 7D | 25.0 | AIR | [9 empty] | ADHESIVE
ECCOSHIELD RVS ADHESIVE | Adhesive | 1.03 | 0 | 0.51 | 1.02 | 2004 | Rationale Code B (up to 0.25 sq-in) | GSFC29074 | ECC | 1H | 150.0 | AIR | [9 empty] | ADHESIVE
ECCOSHIELD RVS ADHESIVE | Adhesive | 0.26 | 0 | 0.13 | 0.25 | 2005 | Rationale Code B (up to 0.25 sq-in) | GSFC29209 | ECC | 16H | 25.0 | AIR | 6H | 150.0 | AIR | [6 empty] | ADHESIVE
ECCOSHIELD RVS ADHESIVE/ECCOSHIELD SV-R/FOIL | Conductive Adhesive | 0.26 | 0 | 0.11 | 0.25 | 1978 | Rationale Code B (up to 0.25 sq-in) | GSFC08849 | EMC | 7D | 25.0 | AIR | [9 empty] | COND ADHESIVE
ECCOSHIELD SO AG FILLED GREASE | Lubricant | 9.84 | 0 | 4.35 | 9.83 | 1986 | Rationale Code B (up to 0.25 sq-in) | GSFC15191 | EMC | [12 empty] | LUBRICANT
ECCOSHIELD SV SILVER FILLED PLASTIC | Shield | 14.06 |  | 8.58 | 14.06 | 1972 | Rationale Code B (up to 0.25 sq-in) | GSFC04075 | EMC | [12 empty] | SHIELD
ECCOSHIELD SV-F METALIZED FOAM | EMI Shield | 1.26 | 0 | 0.28 | 1.16 | 1984 | Rationale Code B (up to 0.25 sq-in) | GSFC13729 | EMC | [12 empty] | EMI SHIELD
ECCOSHIELD SV-F METALIZED FOAM | EMI Shield | 1.13 | 0 | 0.29 | 1.06 | 1984 | Rationale Code B (up to 0.25 sq-in) | GSFC13732 | EMC | [12 empty] | EMI SHIELD
ECCOSHIELD SV-R SILVER FILLED SILICONE | Shield | 0.16 |  | 0.06 | 0.16 | 1972 | Pass | GSFC03875 | EMC | [12 empty] | SHIELD
ECCOSHIELD SV-R SILVER FILLED SILICONE | Shield | 0.03 |  | 0.01 | 0.03 | 1972 | Pass | GSFC03877 | EMC | 24H | 177.0 | AIR | [9 empty] | SHIELD
ECCOSHIELD SV-R SILVER FILLED SILICONE | Shield | 0.15 | 0 | 0.06 | 0.14 | 1978 | Pass | GSFC08852 | EMC | [12 empty] | SHIELD
ECCOSHIELD SVR CONDUCTIVE SILICONE RUBBER SHEET | Gasket Material | 0.14 | 0 | 0.07 | 0.14 | 2004 | Pass | GSFC29065 | ECC | [12 empty] | GASKET MATERIAL
ECCOSHIELD SVR P/N 218K757 | Gasket Material | 0.14 | 0 | 0.07 | 0.14 | 2011 | Pass | GSFC32734 | EMC | [12 empty] | GASKET MATERIAL
ECCOSHIELD SVR SILSCONE RUBBER WITH RVS ADHESIVE | Conductive Gasket | 0.5 | 0 | 0.22 | 0.5 | 2004 | Rationale Code B (up to 0.25 sq-in) | GSFC28993 | EMC | 7D | 25.0 | AIR | [9 empty] | CONDUCTIVE GASKET
ECCOSHIELD SX SILVER FILLED SILICONE PASTE | RF Shield | 1.05 | 0 | 0.26 | 1.05 | 1979 | Rationale Code B (up to 0.25 sq-in) | GSFC10077 | EMC | [12 empty] | RF SHIELD
ECCOSHIELD VCA ADHESIVE | Adhesive | 3.65 | 0 | 2.26 | 3.6 | 2004 | Rationale Code B (up to 0.25 sq-in) | GSFC28879 | EMC | 30M | 80.0 | AIR | [9 empty] | ADHESIVE
ECCOSHIELD VY CONDUCTIVE SEALER | Sealant | 0.58 |  | 0.32 | 0.58 | 1970 | Rationale Code B (up to 0.25 sq-in) | GSFC01942 | EMC | [12 empty] | SEALANT
ECCOSHIELD VY-81 IN RED ARATHANE | Staking | 0.96 | 0 | 0.43 | 0.93 | 2011 | Rationale Code B (up to 0.25 sq-in) | GSFC32974 | ZZZ | 26H | 65.0 | AIR | 22H | 65.0 | AIR | [6 empty] | STAKING
ECCOSIL 1745 ONE PART ADHESIVE FR TUBE TRANSLUCENT | Adhesive | 1.66 | 0 | 0.56 | 1.61 | 1987 | Rationale Code B (up to 0.25 sq-in) | GSFC16052 | EMC | 7D | 25.0 | AIR | [9 empty] | ADHESIVE
ECCOSIL 4640/CAT 25 AS 0.3% CAT SYNTACTIC FOAM | Foam | 1.03 |  | 0.27 | 1.03 | 1972 | Rationale Code B (up to 0.25 sq-in) | GSFC04216 | EMC | 16H | 25.0 | AIR | [9 empty] | FOAM
ECCOSIL 4640/CAT 50 AS 0.3% CAT SYNTACTIC FOAM | Foam | 1.03 |  | 0.27 | 1.03 | 1972 | Rationale Code B (up to 0.25 sq-in) | GSFC04218 | EMC | 16H | 25.0 | AIR | [9 empty] | FOAM
ECCOSIL 4640/CAT 50 AS 0.3% CAT SYNTACTIC FOAM | Potting | 0.91 |  | 0.24 | 0.91 | 1972 | Rationale Code B (up to 0.25 sq-in) | GSFC04652 | EMC | 8H | 66.0 | AIR | 8H | 66.0 | E-6 | [6 empty] | POTTING
ECCOSIL 4850/CAT 25 AS 100/0.5 BW SILICONE | Potting | 1.28 |  | 0.35 | 1.28 | 1969 | Rationale Code B (up to 0.25 sq-in) | GSFC01606 | EMC | 16H | 25.0 | AIR | [9 empty] | POTTING
ECCOSIL 4850/CAT 25 AS 100/0.5 BW SILICONE | Potting | 1.21 |  | 0.34 | 1.21 | 1969 | Rationale Code B (up to 0.25 sq-in) | GSFC01609 | EMC | 2H | 66.0 | AIR | 1H | 121.0 | AIR | [6 empty] | POTTING
ECCOSIL 4850/CAT 25 AS 100/0.5 BW SILICONE | Potting | 1.04 |  | 0.25 | 1.04 | 1969 | Rationale Code B (up to 0.25 sq-in) | GSFC01639 | EMC | 2H | 66.0 | AIR | 1H | 121.0 | AIR | [6 empty] | POTTING
ECCOSIL 4850/CAT 25 AS 100/0.5 BW SILICONE SHAKEN | Potting | 1 |  | 0.31 | 1 | 1969 | Rationale Code B (up to 0.25 sq-in) | GSFC01612 | EMC | 16H | 25.0 | AIR | [9 empty] | POTTING
ECCOSIL 4850/CAT 25 AS 100/0.5 BW SILICONE SHAKEN | Potting | 0.97 |  | 0.28 | 0.97 | 1969 | Rationale Code B (up to 0.25 sq-in) | GSFC01615 | EMC | 2H | 66.0 | AIR | 1H | 121.0 | AIR | [6 empty] | POTTING
ECCOSIL 4952/CAT 50 AS 10/0.01 BW FILLED SILICONE | Thermal Control | 0.42 | 0 | 0.17 | 0.41 | 1984 | Rationale Code B (up to 0.25 sq-in) | GSFC13924 | EMC | 7D | 25.0 | AIR | [9 empty] | THERM CONTROL
ECCOSIL 4952/CAT 50 AS 10/0.02 BW FILLED SILICONE | Thermal Control | 0.29 | 0 | 0.14 | 0.28 | 1979 | Rationale Code B (up to 0.25 sq-in) | GSFC10544 | EMC | 7D | 25.0 | AIR | [9 empty] | THERM CONTROL
ECCOSIL 4952/CAT 50 AS 10/0.02 BW FILLED SILICONE | Thermal Control | 0.42 | 0 | 0.17 | 0.41 | 1984 | Rationale Code B (up to 0.25 sq-in) | GSFC14328 | EMC | 4H | 66.0 | AIR | [9 empty] | THERM CONTROL
ECCOSIL 4954/CAT 50 AS 10/0.01 BW FILLED SILICONE | Thermal Control | 0.24 | 0 | 0.1 | 0.23 | 1979 | Pass | GSFC10541 | EMC | 7D | 25.0 | AIR | [9 empty] | THERM CONTROL
ECCOSIL 4954/CAT 50 AS 10/0.01 BW FILLED SILICONE | Thermal Gasket | 0.17 | 0 | 0.08 | 0.17 | 1989 | Pass | GSFC17868 | EMC | 7D | 100.0 | AIR | [9 empty] | THERM GASKET
ECCOSIL 4954/CAT 50 AS 10/0.01 BW FILLED SILICONE/F | Potting | 0.34 | 0 | 0.11 | 0.34 | 1984 | Rationale Code B (up to 0.25 sq-in) | GSFC14271 | EMC | 14D | 25.0 | AIR | [9 empty] | POTTING
ECCOSIL 4954/CAT 50 AS 10/0.01 BW/PRIMER S-11/F | Potting | 0.3 | 0 | 0.11 | 0.29 | 1984 | Rationale Code B (up to 0.25 sq-in) | GSFC14274 | EMC | 14D | 25.0 | AIR | [9 empty] | POTTING
ECCOSIL 4954/CAT 50 AS 10/0.01 BW/PRIMER S-11/F | Potting | 0.24 | 0 | 0.1 | 0.23 | 1984 | Pass | GSFC14292 | EMC | 7D | 25.0 | AIR | 48H | 60.0 | AIR | [6 empty] | POTTING
ECCOSIL 5952 A/B AS 1/1 BW FILLED SILICONE | Thermal Control | 1.38 | 0 | 0.62 | 1.37 | 1984 | Rationale Code B (up to 0.25 sq-in) | GSFC14136 | EMC | 7D | 25.0 | AIR | [9 empty] | THERM CONTROL
ECCOSIL 5954 A/B AS 1/1 BW FILLED SILICONE | Thermal Control | 0.45 | 0 | 0.13 | 0.44 | 1984 | Rationale Code B (up to 0.25 sq-in) | GSFC14139 | EMC | 7D | 25.0 | AIR | [9 empty] | THERM CONTROL
ECCOSIL LN1049-97 A/B AS 10/1 BW CLEAR SILICONE | Adhesive | 0.18 | 0 | 0.04 | 0.18 | 1982 | Pass | GSFC12526 | EMC | 30M | 100.0 | AIR | [9 empty] | ADHESIVE
ECCOSIL PRIMER 33 | Adhesive Primer | 12.5 |  | 7.6 | 12.5 | 1964 | Rationale Code B (up to 0.25 sq-in) | SRI06607 | EMC | 1H | 25.0 | AIR | [9 empty] | ADH PRIMER
ECCOSIL TP-50 A/B AS 100/9 BW SILICONE PASTE | Sealant | 1.07 | 0 | 0.33 | 1.05 | 1980 | Rationale Code B (up to 0.25 sq-in) | GSFC10913 | EMC | 7D | 25.0 | AIR | [9 empty] | SEALANT
ECCOSLIP TM-24 LOW FRICTION EPOXY | Epoxy Lubricant | 0.99 |  | 0.36 | 0.99 | 1971 | Rationale Code B (up to 0.25 sq-in) | GSFC03063 | EMC | 1H | 66.0 | AIR | 1H | 80.0 | AIR | [6 empty] | EPOXY LUBE
ECCOSLIP TM-24 LOW FRICTION EPOXY | Epoxy Lubricant | 0.4 |  | 0 | 0.4 | 1972 | Pass | GSFC04011 | EMC | 1H | 66.0 | AIR | 1H | 80.0 | AIR | 24H | 116.0 | AIR |  |  |  | EPOXY LUBE
ECCOSORB 269E A/B AS 100/1 BW GRAY 10 SPRAY COATS | Coating | 1.21 | 0 | 0.01 | 1.07 | 1985 | Rationale Code A (up to 2 sq-in) | GSFC15030 | EMC | 4H | 75.0 | AIR | [9 empty] | COATING
ECCOSORB 269E A/B AS 100/1 BW GRAY 10 SPRAY COATS | Coating | 0.83 | 0 | 0.01 | 0.69 | 1985 | Pass | GSFC15032 | EMC | 24H | 25.0 | AIR | 4H | 75.0 | AIR | 16H | 75.0 | E-3 |  |  |  | COATING
ECCOSORB AN 72 MICROWAVE ABSORBANT FOAM | Absorbant | 5.03 | 0 | 1.19 | 4.29 | 1990 | Rationale Code B (up to 0.25 sq-in) | GSFC19036 | EMC | 3H | 100.0 | AIR | [9 empty] | ABSORBANT
ECCOSORB AN 72 MICROWAVE ABSORBANT FOAM | Absorbant | 5.87 | 0 | 1.39 | 5.14 | 1990 | Rationale Code B (up to 0.25 sq-in) | GSFC19060 | EMC | [12 empty] | ABSORBANT
ECCOSORB AN 72 MICROWAVE ABSORBANT FOAM | Absorbant | 1.75 | 0 | 0.39 | 1.1 | 1990 | Rationale Code B (up to 0.25 sq-in) | GSFC19105 | EMC | 24H | 110.0 | E-3 | [9 empty] | ABSORBANT
ECCOSORB AN 72 MICROWAVE ABSORBANT FOAM ETH WASH-3 | Absorbant | 2.66 | 0 | 0.37 | 2.18 | 1990 | Rationale Code B (up to 0.25 sq-in) | GSFC19063 | EMC | 3H | 100.0 | AIR | [9 empty] | ABSORBANT
ECCOSORB AN 72 MICROWAVE ABSORBANT FOAM ETH WASH-3 | Absorbant | 2.26 | 0 | 0.26 | 1.93 | 1990 | Rationale Code B (up to 0.25 sq-in) | GSFC19090 | EMC | 3H | 100.0 | AIR | 24H | 110.0 | AIR | [6 empty] | ABSORBANT
ECCOSORB AN 72 MICROWAVE ABSORBANT FOAM ETH WASH-3 | Absorbant | 1.7 | 0 | 0.24 | 1 | 1990 | Rationale Code B (up to 0.25 sq-in) | GSFC19165 | EMC | 24H | 110.0 | E-3 | [9 empty] | ABSORBANT
ECCOSORB AN 74 ETHANOL WASH - 3 | Absorbant | 0.7 |  | 0.07 | 0.7 | 1973 | Pass | GSFC05405 | EMC | 21H | 100.0 | AIR | [9 empty] | ABSORBANT
ECCOSORB AN 74 METHANOL WASH - 3 | Absorbant | 0.51 |  | 0.05 | 0.51 | 1973 | Pass | GSFC05407 | EMC | 21H | 100.0 | AIR | [9 empty] | ABSORBANT
ECCOSORB AN 79 MICROWAVE ABSORBANT | Absorbant | 4.37 |  | 0.45 | 4.37 | 1971 | Rationale Code B (up to 0.25 sq-in) | GSFC03025 | EMC | [12 empty] | ABSORBANT
ECCOSORB AN 79 MICROWAVE ABSORBANT 16H METOH WASH | Absorbant | 1.03 |  | 0.15 | 1.03 | 1973 | Rationale Code B (up to 0.25 sq-in) | GSFC04842 | EMC | 3H | 25.0 | AIR | 21H | 100.0 | AIR | [6 empty] | ABSORBANT
ECCOSORB AN 79 MICROWAVE ABSORBANT 4H ETOH WASH | Absorbant | 2.1 | 0 | 0.14 | 1.49 | 1980 | Rationale Code B (up to 0.25 sq-in) | GSFC11409 | EMC | 25H | 100.0 | AIR | [9 empty] | ABSORBANT
ECCOSORB AN 79 MICROWAVE ABSORBANT/3M ADH 44 | Absorbant | 1.16 |  | 0.39 | 1.16 | 1973 | Rationale Code B (up to 0.25 sq-in) | GSFC04926 | EMC | 3H | 25.0 | AIR | 21H | 100.0 | AIR | [6 empty] | ABSORBANT
ECCOSORB AN-72 MICROWAVE ABSORBANT FOAM | Absorbant | 5.19 | 0 | 1.09 | 4.48 | 1996 | Rationale Code B (up to 0.25 sq-in) | GSFC24123 | EMC | [12 empty] | ABSORBANT
ECCOSORB AN-72 MICROWAVE ABSORBANT FOAM ETH WASH | Absorbant | 2.69 | 0 | 0.68 | 2.03 | 1996 | Rationale Code B (up to 0.25 sq-in) | GSFC24135 | EMC | 21H | 100.0 | AIR | [9 empty] | ABSORBANT
ECCOSORB AN-75 MICROWAVE ABSORBANT | Foam | 8.92 | 0 | 0.81 | 8.31 | 1995 | Rationale Code B (up to 0.25 sq-in) | GSFC23344 | EMC | [12 empty] | FOAM
ECCOSORB AN-75 MICROWAVE ABSORBANT | Foam | 1.76 | 0 | 0.05 | 1.7 | 1999 | Rationale Code A (up to 2 sq-in) | GSFC26173 | EMC | 1D | 150.0 | AIR | [9 empty] | FOAM
ECCOSORB AN-75 MICROWAVE ABSORBANT ALCOHOL WASHED | Foam | 2.35 | 0 | 0.07 | 1.82 | 1995 | Rationale Code A (up to 2 sq-in) | GSFC23350 | EMC | 24H | 100.0 | AIR | [9 empty] | FOAM
ECCOSORB AN-75 MICROWAVE ABSORBANT ALCOHOL WASHED | Foam | 2.7 | 0 | 0.22 | 1.93 | 1996 | Rationale Code B (up to 0.25 sq-in) | GSFC23430 | EMC | 48H | 100.0 | E-1 | [9 empty] | FOAM
ECCOSORB ANW 74 POLYURETHANE FOAM/NYLON/NEOPRENE | Foam Composite | 7.49 |  | 1.97 | 7.49 | 1970 | Rationale Code B (up to 0.25 sq-in) | GSFC02318 | EMC | [12 empty] | FOAM COMPOSITE
ECCOSORB BSR HIGH LOSS ULTRA ELASTMOMERIC MW ABSORB | Mw Absorbant | 0.47 | 0 | 0.28 | 0.44 | 1998 | Rationale Code B (up to 0.25 sq-in) | GSFC25675 | EMC | [12 empty] | MW ABSORBANT
ECCOSORB BSR WITH SS-6M ADHESIVE | Gasket | 0.3 | 0 | 0.12 | 0.27 | 2006 | Rationale Code B (up to 0.25 sq-in) | GSFC29998 | EMC | [12 empty] | GASKET
ECCOSORB BSR WITH SS-6M ADHESIVE (VACUUM BAKED) | Gasket | 0.13 | 0 | 0.05 | 0.09 | 2006 | Pass | GSFC30001 | EMC | 1H | 120.0 | E-2 | [9 empty] | GASKET
ECCOSORB BSR-1/SS-6M RF ABSORBER SILICONE | Absorbant | 0.29 | 0 | 0.08 | 0.25 | 1999 | Pass | GSFC26545 | EMC | [12 empty] | ABSORBANT
ECCOSORB BSR-2 W/O ADH | Mw Absorbant | 0.14 | 0 | 0.09 | 0.13 | 1998 | Pass | GSFC25726 | EMC | 1H | 130.0 | AIR | [9 empty] | MW ABSORBANT
ECCOSORB BSR-2/SS-6M (0.20 INCH) | Shielding | 0.24 | 0 | 0.08 | 0.23 | 2000 | Pass | GSFC27118 | EMC | [12 empty] | SHIELDING
ECCOSORB BSR-I ELASTOMERIC MICROWAVE ABSORBER | Microwave Absorber | 6.08 | 0 | 2.47 | 5.29 | 2004 | Rationale Code B (up to 0.25 sq-in) | GSFC28888 | EMC | [12 empty] | MICROWAVE ABSORBER
ECCOSORB CR-110 X/Y/CABOSIL AS 100/12/1.5 BW EPOXY | Mold Compound | 0.88 | 0 | 0.11 | 0.59 | 1984 | Rationale Code B (up to 0.25 sq-in) | GSFC14118 | EMC | 12H | 75.0 | AIR | [9 empty] | MOLD CPND
ECCOSORB CR-112 X/Y/CABOSIL AS 100/8.2/1.25 BW EPOXY | Mold Compound | 0.32 | 0 | 0.01 | 0.17 | 1984 | Pass | GSFC14121 | EMC | 12H | 75.0 | AIR | [9 empty] | MOLD CPND
ECCOSORB CR-114 X/Y AS 100/4.8 BW EPOXY MW ABSORBER | Absorbant | 12.81 | 0 | 0 | 12.77 | 1997 | Rationale Code B (up to 0.25 sq-in) | GSFC24279 | EMC | 12H | 77.0 | AIR | [9 empty] | ABSORBANT
ECCOSORB CR-117 X/Y AS 100/2.3 BW DARK GRAY EPOXY | Mold Compound | 0.26 | 0 | 0.01 | 0.18 | 1981 | Pass | GSFC12088 | EMC | 12H | 74.0 | AIR | [9 empty] | MOLD CPND
ECCOSORB CR-124 X/Y AS 50/1 BW EPOXY | Absorbant | 0.12 | 0 | 0.01 | 0.07 | 1997 | Pass | GSFC24422 | EMC | 2H | 122.0 | AIR | [9 empty] | ABSORBANT
ECCOSORB CR-124 X/Y AS 50/1 BW EPOXY | Absorbant | 0.11 |  | 0 | 0.11 | 1973 | Pass | GSFC05494 | EMC | 14D | 25.0 | AIR | [9 empty] | ABSORBANT
ECCOSORB CR-124 X/Y AS 50/1 BW EPOXY | Absorbant | 0.09 |  | 0 | 0.09 | 1973 | Pass | GSFC05497 | EMC | 4H | 93.0 | AIR | [9 empty] | ABSORBANT
ECCOSORB CR-S 124 A/B AS 100/1 BW SILICONE BASE | Absorbant | 0.29 |  | 0.09 | 0.29 | 1973 | Pass | GSFC05447 | EMC | 3H | 80.0 | AIR | [9 empty] | ABSORBANT
ECCOSORB CRS-124 OVER SS-4155 PRIMER | Paint | 0.22 | 0 | 0.08 | 0.2 | 2011 | Pass | GSFC33028 | EMC | 3H | 85.0 | AIR | [9 empty] | PAINT
ECCOSORB FDS | Absorbant | 0.29 | 0 | 0.12 | 0.28 | 1978 | Rationale Code B (up to 0.25 sq-in) | GSFC09575 | EMC | [12 empty] | ABSORBANT
ECCOSORB FDS | Absorbant | 0.05 | 0 | 0.02 | 0.02 | 1978 | Pass | GSFC09596 | EMC | 6H | 200.0 | AIR | [9 empty] | ABSORBANT
ECCOSORB FDS/S-11/ECCOSILL TP50/F | Absorbant | 0.4 | 0 | 0.14 | 0.39 | 1996 | Rationale Code B (up to 0.25 sq-in) | GSFC23943 | EMC | [12 empty] | ABSORBANT
ECCOSORB FGM-125 0.125 INCH THICKNESS | Shield | 0.31 | 0 | 0.1 | 0.3 | 2000 | Pass | GSFC26953 | EMC | [12 empty] | SHIELD
ECCOSORB FGM-125/SS-6M (0.125 INCH) | Shielding | 0.23 | 0 | 0.06 | 0.19 | 2000 | Pass | GSFC27139 | EMC | [12 empty] | SHIELDING
ECCOSORB FGM-40 MICROWAVE ABSORBER | Absorber | 0.16 | 0 | 0.06 | 0.16 | 1990 | Pass | GSFC19225 | EMC | [12 empty] | ABSORBER
ECCOSORB FGM-40/SS-6M RF ABSORBER SILICONE | Absorbant | 0.2 | 0 | 0.03 | 0.19 | 1999 | Pass | GSFC26548 | EMC | [12 empty] | ABSORBANT
ECCOSORB FGMU-125 | Sheilding | 4.43 | 0 | 1.43 | 4.31 | 2000 | Rationale Code B (up to 0.25 sq-in) | GSFC27145 | EMC | [12 empty] | SHEILDING
ECCOSORB FGMU-40 (0.40 INCH) | Sheilding | 1.81 | 0 | 0 | 1.72 | 2000 | Rationale Code A (up to 2 sq-in) | GSFC27148 | EMC | [12 empty] | SHEILDING
ECCOSORB GDS IRON FILLED SILICONE | Absorbant | 0.2 | 0 | 0.08 | 0.19 | 1980 | Pass | GSFC10796 | EMC | [12 empty] | ABSORBANT
ECCOSORB GDS WITH SS-6M ADHESIVE | Gasket | 0.3 | 0 | 0.11 | 0.27 | 2006 | Rationale Code B (up to 0.25 sq-in) | GSFC29992 | EMC | [12 empty] | GASKET
ECCOSORB GDS WITH SS-6M ADHESIVE (VACUUM BAKED) | Gasket | 0.18 | 0 | 0.09 | 0.16 | 2006 | Pass | GSFC29995 | EMC | 1H | 120.0 | E-2 | [9 empty] | GASKET
ECCOSORB GDS/SS-6M RF ABSORBER SILICONE | Absorbant | 0.33 | 0 | 0.09 | 0.31 | 1999 | Pass | GSFC26542 | EMC | [12 empty] | ABSORBANT
ECCOSORB GDSU (0.030 INCH) | Shielding | 4.54 | 0 | 1.52 | 4.48 | 2000 | Rationale Code B (up to 0.25 sq-in) | GSFC27127 | EMC | [12 empty] | SHIELDING
ECCOSORB GDSU-124 (0.30 INCH) | Shielding | 4.61 | 0 | 2.02 | 4.6 | 2000 | Rationale Code B (up to 0.25 sq-in) | GSFC27124 | EMC | [12 empty] | SHIELDING
ECCOSORB LS FOAM | Insul Foam | 4.08 |  | 0.44 | 4.08 | 1973 | Rationale Code B (up to 0.25 sq-in) | GSFC05218 | EMC | [12 empty] | INSUL FOAM
ECCOSORB LS26 FOAM | RF Damper | 4.92 | 0 | 0.67 | 4.04 | 1996 | Rationale Code B (up to 0.25 sq-in) | GSFC23457 | EMC | [12 empty] | RF DAMPER
ECCOSORB MCS 0.040 INCH THICKNESS | Sheild | 0.3 | 0 | 0.05 | 0.28 | 2000 | Pass | GSFC26956 | EMC | [12 empty] | SHEILD
ECCOSORB MCS RUBBER SHEET | Rubber Sheet | 0.18 | 0 | 0.06 | 0.17 | 2012 | Pass | GSFC33676 | EMC | [12 empty] | RUBBER SHEET
ECCOSORB MCS RUBBER SHEET WITH ACRYLIC PSA | Rubber Sheet | 0.18 | 0 | 0.06 | 0.17 | 2012 | Pass | GSFC33679 | EMC | [12 empty] | RUBBER SHEET
ECCOSORB MCS/SS-6M RF ABSORBER SILICONE | Absorbant | 0.23 | 0 | 0.05 | 0.21 | 1999 | Pass | GSFC26539 | EMC | [12 empty] | ABSORBANT
ECCOSORB MCS/SSM 0.1 INCH | Rbe Absorber | 0.14 | 0 | 0.07 | 0.13 | 2011 | Pass | GSFC33001 | EMC | [12 empty] | RBE ABSORBER
ECCOSORB MF 110 IRON FILLED EPOXY | Absorbant | 0.51 |  | 0.01 | 0.51 | 1971 | Pass | GSFC02965 | EMC | [12 empty] | ABSORBANT
ECCOSORB MF 112 IRON FILLED EPOXY | Shield | 0.26 |  | 0.01 | 0.26 | 1970 | Pass | GSFC02436 | EMC | [12 empty] | SHIELD
ECCOSORB MF 114 IRON FILLED EPOXY | Shield | 0.22 |  | 0 | 0.22 | 1970 | Pass | GSFC02438 | EMC | [12 empty] | SHIELD
ECCOSORB MF 124 IRON FILLED EPOXY | Absorbant | 0.08 |  | 0 | 0.08 | 1971 | Pass | GSFC02812 | EMC | [12 empty] | ABSORBANT
ECCOSORB MF-117 (3/8 INCH) | Shielding | 0.17 | 0 | 0 | 0.11 | 2000 | Pass | GSFC27142 | EMC | [12 empty] | SHIELDING
ECCOSORB MF-190 | Absorber | 0.14 | 0 | 0 | 0.11 | 2009 | Pass | GSFC31246 | EMC | [12 empty] | ABSORBER
ECCOSORB MF-190 (5/8 INCH) BAR | Shieding | 9.27 | 0 | 0.01 | 9.26 | 2000 | Rationale Code B (up to 0.25 sq-in) | GSFC27169 | EMC | [12 empty] | SHIEDING
ECCOSORB MF-500F (1/8 INCH) | Shielding | 0.07 | 0 | 0.01 | 0.06 | 2000 | Pass | GSFC27151 | EMC | [12 empty] | SHIELDING
ECCOSORB MFS-124/SS-6M (0.10 INCH) | Shielding | 0.16 | 0 | 0.06 | 0.15 | 2000 | Pass | GSFC27121 | EMC | [12 empty] | SHIELDING
ECCOSORB OCF 9 FLAME RETARD MICROWAVE ABSORBER | Foam | 3.83 |  | 0.53 | 3.83 | 1972 | Rationale Code B (up to 0.25 sq-in) | GSFC03893 | EMC | [12 empty] | FOAM
ECCOSORB SF 1.5 | Absorbant | 0.14 | 0 | 0.06 | 0.13 | 1996 | Pass | GSFC24057 | EMC | [12 empty] | ABSORBANT
ECCOSORB SF 2.5 | Damper | 0.1 | 0 | 0.04 | 0.08 | 1996 | Pass | GSFC23706 | EMC | [12 empty] | DAMPER
ECCOSORB SF 2.5 | Damper | 0.02 | 0 | 0.01 | 0.01 | 1996 | Pass | GSFC23709 | EMC | 48H | 165.0 | AIR | [9 empty] | DAMPER
ECCOSORB SF 2.5 | Damper | 0.01 | 0 | 0 | 0 | 1996 | Pass | GSFC23712 | EMC | 48H | 200.0 | AIR | [9 empty] | DAMPER
ECCOSORB SF 2.5 GRAY | Absorbant | 0.09 | 0 | 0.05 | 0.08 | 1995 | Pass | GSFC23217 | EMC | [12 empty] | ABSORBANT
ECCOSORB SF 2.5 GRAY | Absorbant | 0.09 | 0 | 0.04 | 0.08 | 1995 | Pass | GSFC23220 | EMC | 24H | 175.0 | E-2 | [9 empty] | ABSORBANT
ECCOSORB SF 3.0 SILICONE ABSORBER W SS-6M ADHESIVE/F | Absorber | 0.15 | 0 | 0.06 | 0.14 | 1999 | Pass | GSFC26161 | EMC | 2H | 80.0 | AIR | [9 empty] | ABSORBER
ECCOSORB SF 4.5 RESONANT ABSORBER-SILICONE FILLED | Absorber | 0.26 | 0 | 0.1 | 0.23 | 1988 | Pass | GSFC17668 | EMC | [12 empty] | ABSORBER
ECCOSORB SF 4.5 RESONANT ABSORBER-SILICONE FILLED | Absorber | 0.06 | 0 | 0.06 | 0.06 | 1988 | Pass | GSFC17670 | EMC | 16H | 177.0 | AIR | [9 empty] | ABSORBER
ECCOSORB SF 6.5 RESONANT ABSORBER-SILICONE FILLED | Absorber | 0.28 | 0 | 0.09 | 0.26 | 1988 | Pass | GSFC17692 | EMC | [12 empty] | ABSORBER
ECCOSORB SF 6.5 RESONANT ABSORBER-SILICONE FILLED | Absorber | 0.13 | 0 | 0.05 | 0.12 | 1988 | Pass | GSFC17694 | EMC | 16H | 177.0 | AIR | [9 empty] | ABSORBER
ECCOSORB SF 8.5 RESONANT ABSORBER-SILICONE FILLED | Absorber | 0.35 | 0 | 0.15 | 0.34 | 1994 | Rationale Code B (up to 0.25 sq-in) | GSFC21858 | EMC | [12 empty] | ABSORBER
ECCOSORB SF 8.5 RESONANT ABSORBER-SILICONE FILLED | Absorber | 0.15 | 0 | 0.1 | 0.15 | 1994 | Pass | GSFC21861 | EMC | 24H | 125.0 | AIR | [9 empty] | ABSORBER
ECCOSORB SF 8.5 RESONANT ABSORBER-SILICONE FILLED | Absorber | 0.11 | 0 | 0.07 | 0.11 | 1994 | Pass | GSFC21923 | EMC | 72H | 150.0 | AIR | [9 empty] | ABSORBER
ECCOSORB SF 9.5 RESONANT ABSORBER-SILICONE FILLED | Absorber | 0.31 | 0 | 0.15 | 0.3 | 1983 | Rationale Code B (up to 0.25 sq-in) | GSFC13105 | EMC | [12 empty] | ABSORBER
ECCOSORB SF 9.5 RESONANT ABSORBER-SILICONE FILLED | Absorber | 0.1 | 0 | 0.06 | 0.09 | 1983 | Pass | GSFC13156 | EMC | 16H | 177.0 | AIR | [9 empty] | ABSORBER
ECCOSORB SF-1.0 | Absorbant | 0.17 | 0 | 0.04 | 0.16 | 2000 | Pass | GSFC27340 | EMC | [12 empty] | ABSORBANT
ECCOSORB SF-10.0 | Absorbant | 0.3 | 0 | 0.16 | 0.29 | 2000 | Rationale Code B (up to 0.25 sq-in) | GSFC27346 | EMC | [12 empty] | ABSORBANT
ECCOSORB SF-10.5 | Absorbant | 0.24 | 0 | 0.11 | 0.23 | 2000 | Rationale Code B (up to 0.25 sq-in) | GSFC27349 | EMC | [12 empty] | ABSORBANT
ECCOSORB SF-11.0 | Absorbant | 0.34 | 0 | 0.12 | 0.33 | 2000 | Rationale Code B (up to 0.25 sq-in) | GSFC27352 | EMC | [12 empty] | ABSORBANT
ECCOSORB SF-12.0 | Absorbant | 0.27 | 0 | 0.13 | 0.26 | 2000 | Rationale Code B (up to 0.25 sq-in) | GSFC27355 | EMC | [12 empty] | ABSORBANT
ECCOSORB SF-13.0 | Absorbant | 0.34 | 0 | 0.13 | 0.33 | 2000 | Rationale Code B (up to 0.25 sq-in) | GSFC27358 | EMC | [12 empty] | ABSORBANT
ECCOSORB SF-14.0 | Absorbant | 0.39 | 0 | 0.13 | 0.38 | 2000 | Rationale Code B (up to 0.25 sq-in) | GSFC27361 | EMC | [12 empty] | ABSORBANT
ECCOSORB SF-16.0 | Absorbant | 0.34 | 0 | 0.13 | 0.33 | 2000 | Rationale Code B (up to 0.25 sq-in) | GSFC27364 | EMC | [12 empty] | ABSORBANT
ECCOSORB SF-18.0 | Absorbant | 0.33 | 0 | 0.14 | 0.32 | 2000 | Rationale Code B (up to 0.25 sq-in) | GSFC27367 | EMC | [12 empty] | ABSORBANT
ECCOSORB SF-2.0 | Shielding | 0.13 | 0 | 0.06 | 0.12 | 2000 | Pass | GSFC27115 | EMC | [12 empty] | SHIELDING
ECCOSORB SF-3.0 | Sheilding | 0.13 | 0 | 0.06 | 0.12 | 2000 | Pass | GSFC27172 | EMC | [12 empty] | SHEILDING
ECCOSORB SF-4.0 | Sheilding | 0.22 | 0 | 0.08 | 0.21 | 2000 | Pass | GSFC27175 | EMC | [12 empty] | SHEILDING
ECCOSORB SF-5.0 | Shielding | 0.21 | 0 | 0.09 | 0.2 | 2000 | Pass | GSFC27178 | EMC | [12 empty] | SHIELDING
ECCOSORB SF-5.5 | Shielding | 0.27 | 0 | 0.1 | 0.26 | 2000 | Pass | GSFC27181 | EMC | [12 empty] | SHIELDING
ECCOSORB SF-6.0 | Shielding | 0.25 | 0 | 0.09 | 0.24 | 2000 | Pass | GSFC27184 | EMC | [12 empty] | SHIELDING
ECCOSORB SF-7.0 | Shielding | 0.23 | 0 | 0.09 | 0.22 | 2000 | Pass | GSFC27187 | EMC | [12 empty] | SHIELDING
ECCOSORB SF-7.5 | Shielding | 0.26 | 0 | 0.1 | 0.25 | 2000 | Pass | GSFC27190 | EMC | [12 empty] | SHIELDING
ECCOSORB SF-8.0 | Shielding | 0.25 | 0 | 0.1 | 0.24 | 2000 | Pass | GSFC27193 | EMC | [12 empty] | SHIELDING
ECCOSORB SFT 2.5 | Absorbant | 0.14 | 0 | 0.06 | 0.14 | 1977 | Pass | GSFC08261 | EMC | [12 empty] | ABSORBANT
ECCOSORB SFU-9 POLYURETHANE | Absorbant | 0.46 | 0 | 0.05 | 0.35 | 1981 | Pass | GSFC11809 | EMC | [12 empty] | ABSORBANT
ECCOSORB SS-6/F TAPE | Transfer Tape | 3.04 | 0 | 0.96 | 2.92 | 1995 | Rationale Code B (up to 0.25 sq-in) | GSFC23214 | EMC | [12 empty] | TRANSFER TAPE
ECCOSORB SS-6M/F TAPE | Tape | 0.24 | 0 | 0.07 | 0.22 | 1999 | Pass | GSFC26428 | EMC | [12 empty] | TAPE
ECCOSORB TC 3200 SF W ADH/F | Mw Absorbant | 0.22 | 0 | 0.11 | 0.21 | 1998 | Rationale Code B (up to 0.25 sq-in) | GSFC25732 | EMC | 1H | 150.0 | AIR | [9 empty] | MW ABSORBANT
ECCOSORB TC 3200 SF W/O ADH | Mw Absorbant | 0.37 | 0 | 0.06 | 0.28 | 1998 | Pass | GSFC25729 | EMC | 1H | 150.0 | AIR | [9 empty] | MW ABSORBANT
ECCOSORB VF-30 RESISTIVE PLASTIC FILM FOR MICROWAVES | Absorbant | 32.38 | 0 | 6.69 | 32.31 | 1996 | Rationale Code B (up to 0.25 sq-in) | GSFC24129 | EMC | [12 empty] | ABSORBANT
ECCOSORB VF-30 RESISTIVE PLASTIC FILM FOR MICROWAVES | Absorbant | 29.89 | 0 | 5.49 | 29.83 | 1996 | Rationale Code B (up to 0.25 sq-in) | GSFC24132 | EMC | 21H | 100.0 | AIR | [9 empty] | ABSORBANT
ECCOSORD CR-110 X/Y AS 100/12 BW EPOXY | Mold Compound | 0.52 | 0 | 0 | 0.33 | 1982 | Pass | GSFC12529 | FMC | 16H | 25.0 | AIR | 12H | 74.0 | AIR | [6 empty] | MOLD CPND
ECCOSTOCK CPE POLYETHYLENE | Structural | 1.89 | 0 | 0.11 | 1.89 | 1987 | Rationale Code B (up to 0.25 sq-in) | GSFC16466 | EMC | [12 empty] | STRUCTURAL
ECCOSTOCK FFP | Foam | 3.45 | 0 | 1.06 | 3.33 | 2000 | Rationale Code B (up to 0.25 sq-in) | GSFC26947 | EMC | [12 empty] | FOAM
ECCOSTOCK FFP | Foam | 0.53 | 0 | 0.04 | 0.46 | 2000 | Pass | GSFC27334 | EMC | 30H | 107.0 | AIR | [9 empty] | FOAM
ECCOSTOCK FPH/12-4 AS 20:15 PBW PINK FOAM | Potting Foam | 1.46 | 0 | 0.04 | 0.56 | 2012 | Pass | GSFC33295 | EMC | 72H | 100.0 | AIR | [9 empty] | POTTING FOAM
ECCOSTOCK HIK DIELECTRIC CONSTANT K=15 | Mw Absorbant | 0.18 | 0 | 0 | 0.15 | 1997 | Pass | GSFC24593 | EMC | [12 empty] | MW ABSORBANT
ECCOSTOCK HIK DIELECTRIC CONSTANT K=3 | Mw Absorbant | 0.15 | 0 | 0.01 | 0.12 | 1997 | Pass | GSFC24590 | EMC | [12 empty] | MW ABSORBANT
ECCOSTOCK HIK500F DIELECTRIC CONSTANT K=3 | Mw Absorbant | 0.48 | 0 | 0.01 | 0.47 | 1997 | Pass | GSFC24596 | EMC | [12 empty] | MW ABSORBANT
ECCOSTOCK HIK500F DIELECTRIC CONSTANT K=30 | Mw Absorbant | 0.23 | 0 | 0 | 0.2 | 1997 | Pass | GSFC24611 | EMC | [12 empty] | MW ABSORBANT
ECCOSTOCK PP | Microwave Material | 2.69 | 0 | 0.71 | 2.6 | 2003 | Rationale Code B (up to 0.25 sq-in) | GSFC28612 | EMC | [12 empty] | MICROWAVE MATERIAL
ECCOSTOCK R-20 EPOXIDE TAN HIGH TEMP EPOXY | Structural | 0.75 | 0 | 0.01 | 0.53 | 1988 | Pass | GSFC17592 | EMC | [12 empty] | STRUCTURAL
ECCOSTOCK SH-14 | Foam | 1.96 | 1 | 0.01 | 0.94 | 2000 | Pass | GSFC26950 | EMC | [12 empty] | FOAM
ECCOSTOCK SH-14 | Foam | 1.38 | 0 | 0 | 0.53 | 2000 | Pass | GSFC27337 | EMC | 30H | 107.0 | AIR | [9 empty] | FOAM
ECCOSTOCK SH-14 (POLYURETHANE FOAM) | Thermal Barrier | 1.98 | 1 | 0 | 0.81 | 2003 | Pass | GSFC28522 | EMC | [12 empty] | THERMAL BARRIER
ECCOSTOCK SH-2 (POLYURETHANE FOAM) | Thermal Barrier | 2.12 | 1 | 0.01 | 0.84 | 2003 | Pass | GSFC28525 | EMC | [12 empty] | THERMAL BARRIER
ECCOSTOCK SH-6 (POLYURETHANE FOAM) | Thermal Barrier | 1.98 | 1 | 0.01 | 0.76 | 2003 | Pass | GSFC28519 | EMC | [12 empty] | THERMAL BARRIER
ECCOTHANE CPC-18 A/B AS 8/1 BW/CABOSIL AMBER | Potting | 1.12 | 0 | 0.12 | 0.52 | 1984 | Rationale Code B (up to 0.25 sq-in) | GSFC14330 | EMC | 16H | 85.0 | AIR | [9 empty] | POTTING
ECCOTHANE CPC-18 A/B AS 8/1 BW/CABOSIL/BLUE PIGMEMT | Potting | 1.23 | 0 | 0.16 | 0.64 | 1984 | Rationale Code B (up to 0.25 sq-in) | GSFC14332 | EMC | 16H | 85.0 | AIR | [9 empty] | POTTING
ECCOTHERM LN 80142 FILLED HEAT SINK GREASE | Thermal Grease | 0.33 | 0 | 0.16 | 0.31 | 1980 | Rationale Code B (up to 0.25 sq-in) | GSFC11333 | EMC | [12 empty] | THERM GREASE
ECCOTHERM TC 4 FILLED HEAT SINK GREASE | Thermal Grease | 0.54 |  | 0.05 | 0.54 | 1969 | Pass | GSFC01522 | EMC | [12 empty] | THERM GREASE
ECCOTHERM TC 4 FILLED HEAT SINK GREASE | Thermal Grease | 0.52 | 0 | 0.17 | 0.51 | 1978 | Rationale Code B (up to 0.25 sq-in) | GSFC09545 | EMC | [12 empty] | THERM GREASE
ECCOTHERM TC-4 FILLED HEAT SINK GREASE BTCH 10803014 | Thermal Grease | 0.56 | 0 | 0.19 | 0.54 | 1978 | Rationale Code B (up to 0.25 sq-in) | GSFC09599 | EMC | [12 empty] | THERM GREASE
ECCOTHERM TC-4 FILLED HEAT SINK GREASE BTCH 81527264 | Thermal Grease | 0.43 | 0 | 0.16 | 0.43 | 1996 | Rationale Code B (up to 0.25 sq-in) | GSFC23766 | EMC | [12 empty] | THERM GREASE
ECCOTHERM TC-5 FILLED HEAT SINK GREASE | Thermal Grease | 0.5 | 0 | 0.1 | 0.46 | 1978 | Pass | GSFC09602 | EMC | [12 empty] | THERM GREASE
ECCOTHERM TC-6 FILLED HEAT SINK GREASE | Thermal Grease | 0.4 | 0 | 0.13 | 0.33 | 1979 | Rationale Code B (up to 0.25 sq-in) | GSFC10625 | EMC | [12 empty] | THERM GREASE
ECCOTHERM TC-7 FILLED HEAT SINK GREASE | Thermal Grease | 0.37 | 0 | 0.15 | 0.37 | 1979 | Rationale Code B (up to 0.25 sq-in) | GSFC10718 | EMC | [12 empty] | THERM GREASE
ECCOTHERM TC-8M FILLED THERMAL COND GREASE | Thermal Grease | 0.47 | 0 | 0.15 | 0.44 | 1984 | Rationale Code B (up to 0.25 sq-in) | GSFC13735 | EMC | [12 empty] | THERM GREASE
ECD 006 PERFLUOROELASTOMER | Seal-Gasket | 0.14 | 0 | 0 | 0.1 | 1975 | Pass | GSFC07151 | DUP | [12 empty] | SEAL-GASKET
ECD 487-90 FLUOROELASTOMER | Seal | 0.51 |  | 0 | 0.51 | 1969 | Pass | GSFC01426 | DUP | [12 empty] | SEAL
ECE 81 ELECTRICALLY COND SILICONE EMI ELASTOMER | Gasket | 0.25 | 0 | 0.11 | 0.24 | 1997 | Rationale Code B (up to 0.25 sq-in) | GSFC24509 | ISC | [12 empty] | GASKET
ECE 85 ELECTRICALLY COND SILICONE EMI ELASTOMER | Gasket | 0.09 | 0 | 0.05 | 0.09 | 1997 | Pass | GSFC24545 | ISC | 12H | 175.0 | AIR | [9 empty] | GASKET
ECE 85 ELECTRICALLY CONDUCTIVE ELASTOMER .60 INCH THICK | Gasket | 0.27 | 0 | 0.11 | 0.26 | 1997 | Rationale Code B (up to 0.25 sq-in) | GSFC24363 | ISC | [12 empty] | GASKET
ECE82; ELECTRICALLY CONDUCTIVE SILICONE w/ Ag FILLER PER MIL-DTL83528 TYPE E | Rubbers and Elastomers | 0.54 | 0 | 0.08 | 0.54 | 2018 | Pass | GSFC36372 | LRT | [12 empty] | RUBBERS AND ELASTOMERS
ECF 563 ELECTRICALLY CONDUCTIVE FILM FOR BONDING | Film Adhesive | 0.24 | 0 | 0.03 | 0.14 | 2011 | Pass | GSFC33031 | AAC | 2H | 125.0 | AIR | [9 empty] | FILM ADHESIVE
ECOALUBE 642/F BATCH 6638 | Lubricant | 0.15 | 0 | 0 | 0.12 | 1988 | Pass | GSFC17558 | EMU | 1H | 204.0 | AIR | [9 empty] | LUBRICANT
ECOBOND 56C/CATALYST 9 | Adhesive | 0.18 | 0 | 0 | 0.16 | 2019 | Pass | GSFC36567 | ZZZ | [12 empty] | ADHESIVE
ECP 2200 BLACK SOLAR ABSORBER COATING/F | Thermal Control | 1.99 | 0 | 0.74 | 1.99 | 1983 | Rationale Code B (up to 0.25 sq-in) | GSFC13174 | MMM | 24H | 25.0 | AIR | [9 empty] | THERM CONTROL
ECP 2200 BLACK SOLAR ABSORBER COATING/F | Thermal Control | 0.08 | 0 | 0 | 0.02 | 1983 | Pass | GSFC13266 | MMM | 4H | 204.0 | AIR | [9 empty] | THERM CONTROL
ECP 2200 BLACK SOLAR ABSORBER COATING/F | Thermal Coating | 0.61 | 0 | 0.27 | 0.61 | 1983 | Rationale Code B (up to 0.25 sq-in) | GSFC13287 | MMM | 4H | 121.0 | AIR | [9 empty] | THERM COATING
ECP 2200 BLACK SOLAR ABSORBER COATING/F | Thermal Control | 0.35 | 0 | 0.12 | 0.32 | 1984 | Rationale Code B (up to 0.25 sq-in) | GSFC14238 | MMM | 24H | 121.0 | AIR | [9 empty] | THERM CONTROL
ECP 2200 BLACK SOLAR ABSORBER COATING/F SPRAYED | Thermal Control | 0.09 | 0 | 0.01 | 0.04 | 1985 | Pass | GSFC14384 | MMM | 40H | 25.0 | AIR | 4H | 204.0 | AIR | [6 empty] | THERM CONTROL
ECP 2200 BLACK SOLAR ABSORBER COATING/F SPRAYED | Thermal Control | 0.33 | 0 | 0.05 | 0.28 | 1985 | Pass | GSFC14386 | MMM | 7D | 25.0 | AIR | 24H | 90.0 | E-5 | [6 empty] | THERM CONTROL
ECP 2200 BLACK SOLAR ABSORBER COATING/F SPRAYED | Thermal Control | 0.91 | 0 | 0.27 | 0.85 | 1985 | Rationale Code B (up to 0.25 sq-in) | GSFC14396 | MMM | 30D | 25.0 | AIR | [9 empty] | THERM CONTROL
ECR 4100 SILVER FILLED EPOXY PRE MIX KIT | Conductive Adhesive | 1.1 | 0 | 0.01 | 0.95 | 1985 | Pass | GSFC14746 | FOR | 14D | 25.0 | AIR | [9 empty] | COND ADH
ECR 4110 A/B AS 20/1 BW SILVER FILLED EPOXY | Conductive Adhesive | 0.96 | 0 | 0.01 | 0.7 | 1987 | Pass | GSFC16064 | FOR | 24H | 25.0 | AIR | [9 empty] | COND ADH
ECR 4200 SILVER FILLED EPOXY PRE MIX KIT | Conductive Adhesive | 2.11 | 0 | 0.03 | 1.97 | 1986 | Rationale Code A (up to 2 sq-in) | GSFC15572 | FOR | 15D | 25.0 | AIR | [9 empty] | COND ADH
ECTFE 0.5 MIL FILM | Optical Film | 0.17 |  | 0.05 | 0.17 | 1972 | Pass | GSFC04082 | ACM | [12 empty] | OPTICAL FILM
ECTFE 1.0 MIL FILM | Optical Film | 0.19 |  | 0.04 | 0.19 | 1972 | Pass | GSFC04084 | ACM | [12 empty] | OPTICAL FILM
ECTFE 10.8 OZ/YD FABRIC UNCALENDERED UNWASHED | Blanket | 0.62 |  | 0.09 | 0.62 | 1972 | Pass | GSFC04108 | ACM | [12 empty] | BLANKET
ECTFE 10.8 OZ/YD FABRIC UNCALENDERED WASHED ETOH/ACE | Blanket | 0.28 |  | 0.03 | 0.28 | 1972 | Pass | GSFC04110 | ACM | [12 empty] | BLANKET
ECTFE 7.3 OZ/YD FABRIC UNCALENDERED UNWASHED | Blanket | 0.33 |  | 0.08 | 0.33 | 1972 | Pass | GSFC04088 | ACM | [12 empty] | BLANKET
ECTFE 7.3 OZ/YD FABRIC UNCALENDERED WASHED ETOH/ACE | Blanket | 0.21 |  | 0.07 | 0.21 | 1972 | Pass | GSFC04090 | ACM | [12 empty] | BLANKET
ECTFE EXPANDO SLEEVING - EXPERIMENTAL | Insulation | 0.16 |  | 0.03 | 0.16 | 1972 | Pass | GSFC04086 | BHM | [12 empty] | INSULATION
ECTFE EXTRUDED SHEET HI-TEMP APPLICATION | Insulation | 0.08 |  | 0.01 | 0.08 | 1972 | Pass | GSFC04080 | ACM | [12 empty] | INSULATION
ED8020 SOLDER MASK, BATCH # 04191987 | Solder Mask | 1.14 | 0 | 0.02 | 0.4 | 2011 | Pass | GSFC32758 | EPL | UV CURE | [11 empty] | SOLDER MASK
EDDINGTON POLYESTER LACING THREAD, TWISTED SOFT MULTIPLE CORD, NORMAL ELONGATION, NO FINISH, Z-TWIST, TEX SIZE 70, WHITE, MIL-DTL-32072 | Lacing Thread | 0.46 | 0 | 0.08 | 0.39 | 2017 | Pass | GSFC36015 | EDD | [12 empty] | LACING THREAD
EE 0067/HD 3561 AS 100/21 BLACK EPOXY | Potting | 1.08 | 0 | 0.02 | 0.83 | 1986 | Pass | GSFC15831 | HYS | 8H | 38.0 | AIR | [9 empty] | POTTING
EE 1068/HD 3561 AS 100/15 BW BLACK EPOXY | Mold Compound | 2.04 | 0 | 0.05 | 1.82 | 1987 | Rationale Code A (up to 2 sq-in) | GSFC16082 | HYS | 48H | 25.0 | AIR | [9 empty] | MOLD CPND
EE 4210/HD 3561 AS 100/30 BW BLACK EPOXY | Mold Compound | 1.25 | 0 | 0.01 | 0.82 | 1987 | Pass | GSFC16085 | HYS | 24H | 25.0 | AIR | [9 empty] | MOLD CPND
EE 4210/HD 3615 AS 5/1 BW BLACK EPOXY | Mold Compound | 0.75 | 0 | 0.01 | 0.43 | 1988 | Pass | GSFC17576 | HYS | 2H | 80.0 | AIR | 2H | 150.0 | AIR | [6 empty] | MOLD CPND
EE 4210/HD 3615 BLACK EPOXY | Potting | 3.75 | 0 | 2.1 | 3.58 | 1988 | Rationale Code B (up to 0.25 sq-in) | GSFC17216 | HYS | 2H | 80.0 | AIR | [9 empty] | POTTING
EE 4210/HD 3616 AS 5/1 BW BLACK EPOXY | Mold Compound | 0.74 | 0 | 0.01 | 0.4 | 1988 | Pass | GSFC17578 | HYS | 2H | 80.0 | AIR | 2H | 150.0 | AIR | 4H | 100.0 | AIR |  |  |  | MOLD CPND
EE 4215/HD 3561 AS 100/15 BW BLACK EPOXY (C9-4215) | Mold Compound | 0.9 | 0 | 0.01 | 0.64 | 1987 | Pass | GSFC16088 | HYS | 24H | 25.0 | AIR | [9 empty] | MOLD CPND
EE 4215/HD 3561 BLACK EPOXY | Adhesive | 0.41 | 0 | 0 | 0.34 | 2009 | Pass | GSFC31288 | ATK | 24H | 25.0 | [10 empty] | ADHESIVE
EE 4215/HD 3561 BLACK EPOXY | Adhesive | 0.45 | 0 | 0 | 0.32 | 2009 | Pass | GSFC31291 | ATK | 3H | 60.0 | [10 empty] | ADHESIVE
EE96260 RUBBER, PER ASTM D2000, M2HK699, A1-10, B38, EF31 | Shear Ply | 0.16 | 0 | 0 | 0.06 | 2010 | Pass | GSFC32377 | EGL | [12 empty] | SHEAR PLY
EEAY051 EPOXY PRIMER | Epoxy Primer | 6.84 | 0 | 0.81 | 6.34 | 2016 | Rationale Code B (up to 0.25 sq-in) | GSFC35778 | PPG2 | 15M | 25.0 | AIR | 60M | 60.0 | AIR | [6 empty] | EPOXY PRIMER
EFIRON UVF PC-373 | Fiber Recoat Material | 2.68 | 0 | 0.22 | 2.59 | 2011 | Rationale Code B (up to 0.25 sq-in) | GSFC32896 | LUV | [12 empty] | FIBER RECOAT MATERIAL
EG 7635 A/B AS 1/1 BW WHITE EPOXY | Adhesive | 0.72 | 0 | 0.13 | 0.58 | 1988 | Rationale Code B (up to 0.25 sq-in) | GSFC17454 | AIT | 7D | 25.0 | AIR | [9 empty] | ADHESIVE
EG 7635C A/B AS 1/1 BW CLEAR EPOXY | Conformal Coat | 14.05 | 0 | 0.03 | 13.73 | 1989 | Rationale Code B (up to 0.25 sq-in) | GSFC18442 | AIT | 48H | 25.0 | AIR | [9 empty] | CONF COAT
EG 7635C A/B AS 1/1 BW CLEAR EPOXY | Conformal Coat | 12.25 | 0 | 0.02 | 11.94 | 1989 | Rationale Code B (up to 0.25 sq-in) | GSFC18444 | AIT | 7H | 65.0 | AIR | [9 empty] | CONF COAT
EG 7655 A/B AS 1/1 BW BLACK EPOXY | Adhesive | 0.75 | 0 | 0.17 | 0.52 | 1988 | Rationale Code B (up to 0.25 sq-in) | GSFC17456 | AIT | 7D | 25.0 | AIR | [9 empty] | ADHESIVE
EG 8050 SILVER FILLED EPOXY SILVER COLOR | Film Adhesive | 0.9 | 0 | 0.1 | 0.7 | 1995 | Pass | GSFC22744 | AIT | 2H | 121.0 | AIR | [9 empty] | FILM ADHESIVE
EG7650-EG7659-GS-002 ADHESIVE, LOT 1410429 A/B 1:1 PBW | Adhesive | 2.39 | 0 | 0.02 | 1.92 | 2014 | Rationale Code A (up to 2 sq-in) | GSFC35349 | AIT | 14H | 75.0 | AIR | [9 empty] | ADHESIVE
EG7650-EG7659-GS-002 ADHESIVE, LOT 1410429 A/B 1:1 PBW | Adhesive | 2.55 | 0 | 0.02 | 2.05 | 2014 | Rationale Code A (up to 2 sq-in) | GSFC35352 | AIT | 120H | 25.0 | AIR | [9 empty] | ADHESIVE
EGA-142 A/B AS 100/28 BW EPOXY | Adhesive | 0.74 | 0 | 0.01 | 0.51 | 1998 | Pass | GSFC25291 | IPN | 3H | 100.0 | AIR | [9 empty] | ADHESIVE
EGA-148 A/B AS 10/2.8 PBW AMBER EPOXY | Adhesive | 0.67 | 0 | 0 | 0.27 | 1990 | Pass | GSFC18790 | IPN | 24H | 25.0 | AIR | [9 empty] | ADHESIVE
EGA-439 A/B AS 100/9 BW EPOXY | Adhesive | 0.53 | 0 | 0.09 | 0.33 | 1998 | Pass | GSFC25294 | IPN | 3H | 100.0 | AIR | [9 empty] | ADHESIVE
EGA-515 A/B AS 1/1 BV EPOXY | Adhesive | 1.01 | 0 | 0.04 | 0.68 | 1998 | Pass | GSFC25300 | IPN | 3H | 100.0 | AIR | [9 empty] | ADHESIVE
EGE 101 A/B AS 100/6 BW RIGID BLACK EPOXY | Potting | 0.23 | 0 | 0 | 0.13 | 1987 | Pass | GSFC16781 | IPN | 4H | 121.0 | AIR | [9 empty] | POTTING
EGE 101 A/B AS 100/6 BW RIGID BLACK EPOXY | Potting | 0.19 | 0 | 0.01 | 0.09 | 1987 | Pass | GSFC16784 | IPN | 16H | 71.0 | AIR | 24H | 93.0 | AIR | [6 empty] | POTTING
EGE 111 A/B AS 100/3.8 BW RIGID BLACK EPOXY | Potting | 0.52 | 0 | 0.03 | 0.46 | 1987 | Pass | GSFC16805 | IPN | 2H | 121.0 | AIR | [9 empty] | POTTING
EGE 112 A/B AS 100/7 BW FLEXIBLE BLACK EPOXY | Potting | 0.67 | 0 | 0.08 | 0.55 | 1987 | Pass | GSFC16808 | IPN | 2H | 121.0 | AIR | [9 empty] | POTTING
EGE-303HK A/B AS 100/3.5 PBW BLACK SILICONE | Encapsulant | 0.45 | 0 | 0.13 | 0.44 | 1994 | Rationale Code B (up to 0.25 sq-in) | GSFC21765 | IPN | 2H | 100.0 | AIR | [9 empty] | ENCAPSULANT
EGE-303HK A/B AS 100/3.5 PBW BLACK SILICONE | Encapsulant | 0.27 | 0 | 0.13 | 0.27 | 1994 | Rationale Code B (up to 0.25 sq-in) | GSFC21828 | IPN | 2H | 100.0 | AIR | 16H | 177.0 | AIR | [6 empty] | ENCAPSULANT
EGE-303HK LV A/B AS 100/3.5 PBW BLACK SILICONE | Encapsulant | 0.44 | 0 | 0.13 | 0.43 | 1994 | Rationale Code B (up to 0.25 sq-in) | GSFC21768 | IPN | 2H | 100.0 | AIR | [9 empty] | ENCAPSULANT
EGE-303HK LV A/B AS 100/3.5 PBW BLACK SILICONE | Encapsulant | 0.24 | 0 | 0.13 | 0.24 | 1994 | Rationale Code B (up to 0.25 sq-in) | GSFC21831 | IPN | 2H | 100.0 | AIR | 16H | 177.0 | AIR | [6 empty] | ENCAPSULANT
EGE-XX-305HK AS 10/1 BW SILICONE | Encapsulant | 0.09 | 0 | 0.03 | 0.07 | 1999 | Pass | GSFC26716 | IPN | 2H | 125.0 | AIR | 1D | 175.0 | AIR | [6 empty] | ENCAPSULANT
EGE-XX-307HK AS 1/1 BW SILICONE | Encapsulant | 0.06 | 0 | 0.02 | 0.03 | 1999 | Pass | GSFC26719 | IPN | 2H | 125.0 | AIR | 1D | 175.0 | AIR | [6 empty] | ENCAPSULANT
EGE-XX-309HK AS 1/1 BW SILICONE | Encapsulant | 0.06 | 0 | 0 | 0.03 | 1999 | Pass | GSFC26722 | IPN | 2H | 125.0 | AIR | 1D | 175.0 | AIR | [6 empty] | ENCAPSULANT
EGRAF 1205A ACRYLIC PRESSURE SENSITIVE ADHESIVE | Adhesive | 0.42 | 0 | 0 | 0.4 | 2009 | Pass | GSFC31729 | EGF | [12 empty] | ADHESIVE
EGRAF 1220 THERMAL INTERFACE SHEETS | Thermal Interface | 0.04 | 0 | 0 | 0.03 | 2004 | Pass | GSFC28648 | III | [12 empty] | THERMAL INTERFACE
EGRAF 1220 THERMAL INTERFACE SHEETS, WITH ADHESIVE/F | Thermal Interface | 0.07 | 0 | 0 | 0.06 | 2004 | Pass | GSFC28651 | III | [12 empty] | THERMAL INTERFACE
EGRAF 720 THERMAL INTERFACE SHEETS | Thermal Interface | 0.04 | 0 | 0 | 0.03 | 2004 | Pass | GSFC28642 | III | [12 empty] | THERMAL INTERFACE
EGRAF 720 THERMAL INTERFACE SHEETS, WITH ADHESIVE/F | Thermal Interface | 0.06 | 0 | 0 | 0.05 | 2004 | Pass | GSFC28645 | III | [12 empty] | THERMAL INTERFACE
EGRAF HT-1200 | Thermal Interface Foil | 0.11 | 0 | 0 | 0.09 | 2011 | Pass | GSFC32971 | EGF | [12 empty] | THERMAL INTERFACE FOIL
EGRAF, 10 MIL | Film | 0.05 | 0 | 0.01 | 0.04 | 2014 | Pass | GSFC34162 | EGF | [12 empty] | FILM
EHP-1 POLYURETHANE FOAM - BLACK | Foam Absorber | 3.2 |  | 0.27 | 3.2 | 1973 | Rationale Code B (up to 0.25 sq-in) | GSFC05355 | CAF | [12 empty] | FOAM ABSORBER
EHP-1 POLYURETHANE FOAM/BLUE NEOPRENE PAINT | Foam Absorber | 7.73 |  | 1.83 | 7.73 | 1973 | Rationale Code B (up to 0.25 sq-in) | GSFC05358 | CAF | [12 empty] | FOAM ABSORBER
EHP-3 BLACK SILICONE FOAM | Foam | 3.47 | 0 | 0.32 | 3.47 | 1976 | Rationale Code B (up to 0.25 sq-in) | GSFC08078 | EMC | [12 empty] | FOAM
EHP-3 HR POLYIMIDE IMPREG NOMEX PAPER HONEYCOMB | Absorber | 1.97 |  | 0.02 | 1.97 | 1973 | Rationale Code A (up to 2 sq-in) | GSFC05361 | DUP | [12 empty] | ABSORBER
EHP-8 MICROWAVE ABSORBING FOAM | Foam | 5.07 |  | 0.29 | 5.07 | 1971 | Rationale Code B (up to 0.25 sq-in) | GSFC03003 | EMC | [12 empty] | FOAM
EJ-150 REFLECTIVE PAINT FOR PLASTICS AND CRYSTALS | Scintillator Coat | 0.69 | 0 | 0.1 | 0.69 | 2016 | Pass | GSFC35742 | ELJ | 30M | 25.0 | AIR | 30M | 25.0 | AIR | 1H | 25.0 | AIR |  |  |  | SCINTILLATOR COAT
EJ-299-18, PLASTIC SCINTILLATOR, LOT # 080206A01 | Plastic Scintillator | 0.32 | 0 | 0 | 0.32 | 2010 | Pass | GSFC32338 | ELJ | [12 empty] | PLASTIC SCINTILLATOR
EJ-500 OPTICAL CEMENT | Optical Cement | 1.91 | 0 | 0.39 | 1.91 | 2001 | Rationale Code B (up to 0.25 sq-in) | GSFC27661 | ELJ* | 7D | 25.0 | AIR | [9 empty] | OPTICAL CEMENT
EJ-500 OPTICAL CEMENT | Optical Cement | 2.01 | 0 | 0.39 | 2.01 | 2001 | Rationale Code B (up to 0.25 sq-in) | GSFC27670 | ELJ* | 4H | 65.0 | AIR | [9 empty] | OPTICAL CEMENT
EK-2241 ONE PART GRAY NON-SAG EPOXY | Adhesive | 0.72 | 0 | 0.01 | 0.72 | 1994 | Pass | GSFC21925 | TAC | 30M | 160.0 | AIR | [9 empty] | ADHESIVE
EKKCEL C-1000 AROMATIC COPOLYESTER BROWN HIGH TEMP | Mold Compound | 0.26 | 0 | 0 | 0.26 | 1978 | Pass | GSFC09242 | CRB | [12 empty] | MOLD CPND
EKKCEL I-2000 AROMATIC COPOLYESTER TAN HIGH TEMP | Mold Compound | 0.06 | 0 | 0 | 0.06 | 1978 | Pass | GSFC09245 | CRB | [12 empty] | MOLD CPND
EKKCEL WR-25 AROMATIC POLYESTER/TFE BLEND TAN | Solid Lubricant | 0.01 | 0 | 0 | 0.01 | 1978 | Pass | GSFC09254 | CRB | [12 empty] | SOLID LUBE
EKTAR FB CG907 BLACK | Mold Compound | 0.59 | 0 | 0.01 | 0.59 | 1990 | Pass | GSFC18881 | EAC | [12 empty] | MOLD CPND
EKTAR FB CG907 NATURAL | Mold Compound | 0.64 | 0 | 0.01 | 0.64 | 1990 | Pass | GSFC18883 | EAC | [12 empty] | MOLD CPND
EL-18LS ONE PART EPOXY BLACK | Adhesive | 0.73 | 0 | 0.02 | 0.73 | 1997 | Pass | GSFC24678 | ALP | 30M | 115.0 | AIR | [9 empty] | ADHESIVE
EL-18LS ONE PART EPOXY BLACK | Adhesive | 0.42 | 0 | 0.01 | 0.42 | 1997 | Pass | GSFC24684 | ALP | 30M | 150.0 | AIR | [9 empty] | ADHESIVE
EL-CAST VFR WITH 4123 HARDENER | Epoxy Resin | 5.38 | 0 | 2.72 | 5.38 | 2006 | Rationale Code B (up to 0.25 sq-in) | GSFC29677 | URC | [12 empty] | EPOXY RESIN
ELASTOFOAM P/N 88 W/EMBEDDED MONEL WIRES | EMI Shield | 1.62 | 0 | 0.52 | 1.62 | 1989 | Rationale Code B (up to 0.25 sq-in) | GSFC18000 | TEC | [12 empty] | EMI SHIELD
ELASTOMER - UNKNOWN IDENTITY | Adhesive | 0.27 | 0 | 0 | 0.27 | 1978 | Pass | GSFC08870 | DCC | [12 empty] | ADHESIVE
ELASTOMET P/N 82 W/EMBEDDED MONEL WIRES | Gasket Shield | 1.35 | 0 | 0.43 | 1.35 | 1989 | Rationale Code B (up to 0.25 sq-in) | GSFC18002 | TEC | [12 empty] | GASKET SHIELD
ELASTOMET WIRE EMBEDDED SILICONE SHIELDING | EMI Shielding | 0.05 | 0 | 0.03 | 0.05 | 1983 | Pass | GSFC13177 | TEC | 36H | 160.0 | E-3 | [9 empty] | EMI SHIELDING
ELASTOSIL LR 3003/40 A/B LIQUID SILICONE RUBBER | Rubber | 1.05 | 0 | 0.47 | 1.05 | 2012 | Rationale Code B (up to 0.25 sq-in) | GSFC33280 | WAC | [12 empty] | RUBBER
ELASTOSIL LR 3003/40 A/B LIQUID SILICONE RUBBER - BAKED | Rubber | 0.92 | 0 | 0.42 | 0.92 | 2012 | Rationale Code B (up to 0.25 sq-in) | GSFC33283 | WAC | 24H | 177.0 | AIR | [9 empty] | RUBBER
ELASTOSIL LR 3003/40 RED 346, LIQUID SILICONE RUBBER O-RING | O-Ring | 0.32 | 0 | 0.1 | 0.32 | 2012 | Pass | GSFC33424 | WAC | [12 empty] | O-RING
ELASTOSOL R HTV RED SILICONE RUBBER | Elastomer | 0.3 | 0 | 0.09 | 0.3 | 2003 | Pass | GSFC28306 | WAC | [12 empty] | ELASTOMER
ELC 4195 ONE PART URETHANE ACRYLIC UV CURED RED | Adhesive | 4.54 | 0 | 0.04 | 4.54 | 1992 | Rationale Code B (up to 0.25 sq-in) | GSFC20318 | ELL | [12 empty] | ADHESIVE
ELC 4195 ONE PART URETHANE ACRYLIC UV CURED RED | Adhesive | 6.31 | 0 | 0.07 | 6.31 | 1992 | Rationale Code B (up to 0.25 sq-in) | GSFC20417 | ELL | 1H | 100.0 | AIR | [9 empty] | ADHESIVE
Elecolit 325 (A/B) Ð 1:1 Mix Ratio Ð Two part silver filled epoxy adhesive | Adhesives | 2.14 | 0 | 0.31 | 2.14 | 2023 | Rationale Code B (up to 0.25 sq-in) | GFC37337 |  | 24H | 125.0 | 0.3x10ø? | [9 empty] | ADHESIVES
Elecolit 325 (A/B) Ð 1:1 Mix Ratio Ð Two part silver filled epoxy adhesive | Adhesives | 1.69 | 0 | 0.17 | 1.69 | 2023 | Rationale Code B (up to 0.25 sq-in) | GFC37340 |  | 24H | 125.0 | 0.3x10ø? | [9 empty] | ADHESIVES
Elecolit 325 (A/B) Ð 1:1 Mix Ratio Ð Two part silver filled epoxy adhesive - Not de-gassed, post cure vacuum baked | Adhesives | 1.25 | 0 | 0.13 | 1.25 | 2023 | Rationale Code B (up to 0.25 sq-in) | GFC37352 |  | 24H | 125.0 | 7.7x10ø? | 24H | 25.0 | AIR | 48H | 60.0 | VACUUM |  |  |  | ADHESIVES
ELECTRICAL CONNECTOR 15-187 PHENOLIC BLACK | Electrical Shunt | 4.55 | 0 | 0.01 | 4.55 | 2000 | Rationale Code B (up to 0.25 sq-in) | GSFC27262 | CSL | [12 empty] | ELECTRICAL SHUNT
ELECTRO 102 CONDUCTIVE DRY LUBRICANT FILM | Conductive Lubricant | 0.59 | 0 | 0.06 | 0.59 | 1991 | Pass | GSFC19827 | TIO | 2H | 177.0 | AIR | [9 empty] | COND LUBRICANT
ELECTROBOND 1700 A/B AS 100/5.3 BW | Adhesive | 3.19 |  | 1.31 | 3.19 | 1971 | Rationale Code B (up to 0.25 sq-in) | GSFC03185 | EFI | 24H | 25.0 | AIR | [9 empty] | ADHESIVE
ELECTROBOND 2015 A/B AS 10/1 BW SILVER FILLED EPOXY | Conductive Adhesive | 0.44 |  | 0.02 | 0.44 | 1971 | Pass | GSFC02967 | EFI | 2H | 65.0 | AIR | [9 empty] | COND ADHESIVE
ELECTRODAG 213 | Lubricant | 0.82 | 0 | 0 | 0.82 | 2010 | Pass | GSFC31993 | ACH | 1H | 177.0 | AIR | [9 empty] | LUBRICANT
ELECTRODAG 415 SILVER FILLED COATING/F | Conductive Coat | 0.9 | 0 | 0.16 | 0.9 | 1993 | Rationale Code B (up to 0.25 sq-in) | GSFC21555 | ACH | 1H | 80.0 | AIR | [9 empty] | COND COAT
ELECTRODAG 503 SILVER-FILLED EPOXY COATING/F | RF Coating | 0.19 | 0 | 0.03 | 0.19 | 2003 | Pass | GSFC28330 | ACH | [12 empty] | RF COATING
ELECTRODAG 504 SILVER FILLED FLUOROELASTOMER COAT/F | Coating | 0.5 | 0 | 0.09 | 0.5 | 1999 | Pass | GSFC26821 | ACH | [12 empty] | COATING
ELECTROFILM 2396 SILICATE/MOS2 | Solid Lubricant | 0.32 |  | 0.2 | 0.32 | 1964 | Rationale Code B (up to 0.25 sq-in) | SRI10209 | EFI | 2H | 80.0 | AIR | 2H | 205.0 | AIR | [6 empty] | SOLID LUBE
ELECTROFILM 2396 SILICATE/MOS2 | Solid Lubricant | 0.21 |  | 0.16 | 0.21 | 1964 | Rationale Code B (up to 0.25 sq-in) | SRI10210 | EFI | 2H | 80.0 | AIR | 16H | 205.0 | AIR | [6 empty] | SOLID LUBE
ELECTROFILM 4306 PHENOLIC/MOS2 | Solid Lubricant | 0.72 |  | 0.2 | 0.72 | 1964 | Rationale Code B (up to 0.25 sq-in) | SRI10202 | EFI | 90M | 190.0 | AIR | [9 empty] | SOLID LUBE
ELECTROFILM 4306 PHENOLIC/MOS2 | Solid Lubricant | 0.67 |  | 0.09 | 0.67 | 1964 | Pass | SRI10203 | EFI | 16H | 190.0 | AIR | [9 empty] | SOLID LUBE
ELECTROFILM HEATING ELEMENT 112000-202 | Heater | 0.2 |  | 0.09 | 0.2 | 1971 | Pass | GSFC03147 | EFI | 24H | 149.0 | AIR | [9 empty] | HEATER
ELECTROFILM HEATING ELEMENT 112000-222 | Heater | 0.91 |  | 0.16 | 0.91 | 1971 | Rationale Code B (up to 0.25 sq-in) | GSFC03187 | EFI | [12 empty] | HEATER
ELECTROFILM PATCH HEATER SILICONE ELASTOMER | Heater | 0.98 |  | 0.28 | 0.98 | 1970 | Rationale Code B (up to 0.25 sq-in) | GSFC02191 | EFI | [12 empty] | HEATER
ELECTROLUMINESCENT LAMP-GRIMES-YELLOW | Lamp | 0.41 | 0 | 0.01 | 0.41 | 1983 | Pass | GSFC13299 | MRG | [12 empty] | LAMP
ELECTROSHIELD C28 POLYESTER FILM/.0007 COPPER FOIL | RFI/Rmi Shield | 0.28 | 0 | 0.03 | 0.28 | 1984 | Pass | GSFC13894 | LAM | [12 empty] | RFI/RMI SHIELD
ELJEN-200 CLEAR PLASTIC SCINTILLATOR | Scintillator | 1.21 | 0 | 0 | 1.21 | 2001 | Rationale Code A (up to 2 sq-in) | GSFC27703 | ELJ* | [12 empty] | SCINTILLATOR
ELPEMER 2-PACK SOLDER RESIST GL 2467 SM-DG DK GREEN | Soldermask | 1.49 | 0 | 0.43 | 1.49 | 1997 | Rationale Code B (up to 0.25 sq-in) | GSFC25080 | LAC | 3H | 149.0 | AIR | [9 empty] | SOLDERMASK
ELPEMER 2-PACK SOLDER RESIST GL 2467 SM-DG GREEN | Solder Mask | 2.41 | 0 | 1.12 | 2.41 | 1998 | Rationale Code B (up to 0.25 sq-in) | GSFC25468 | LAC | 1H | 149.0 | AIR | 5H | 75.0 | AIR | 24H | 100.0 | E-2 |  |  |  | SOLDER MASK
ELPEMER 2-PACK SOLDER RESIST GL 2467 SM-DG GREEN | Solder Mask | 1.59 | 0 | 0.18 | 1.59 | 1998 | Rationale Code B (up to 0.25 sq-in) | GSFC25681 | LAC | 1H | 149.0 | AIR | 5H | 75.0 | AIR | 24H | 100.0 | E-2 |  |  |  | SOLDER MASK
ELPEMER 2-PACK SOLDER RESIST GL 2467 SM-DG GREEN | Solder Mask | 1.81 | 0 | 0.15 | 1.81 | 1998 | Rationale Code B (up to 0.25 sq-in) | GSFC25753 | LAC | 1H | 149.0 | AIR | [9 empty] | SOLDER MASK
ELPEMER 2-PACK SOLDER RESIST GL 2467 SM-DG GREEN UV | Solder Mask | 0.91 | 0 | 0.04 | 0.91 | 1998 | Pass | GSFC25173 | LAC | 1H | 149.0 | AIR | [9 empty] | SOLDER MASK
ELPEMER 2-PACK SOLDER RESIST GL 2469 SM GREEN UV | Solder Mask | 0.64 | 0 | 0 | 0.64 | 1998 | Pass | GSFC25179 | LAC | 1H | 149.0 | AIR | [9 empty] | SOLDER MASK
ELTEN POLYETHERIMIDE | Mold Compound | 0.65 | 0 | 0.01 | 0.65 | 1980 | Pass | GSFC10889 | GEC | 30M | 316.0 | AIR | [9 empty] | MOLD CPND
EM 65-87003 ELEC COND SILICONE | Gasket Shield | 0.16 | 0 | 0.08 | 0.16 | 1989 | Pass | GSFC17790 | KEC | 20M | 177.0 | PSI | 2H | 163.0 | AIR | [6 empty] | GASKET SHIELD
EM 70-88015 ELEC COND SILICONE | Gasket Shield | 0.2 | 0 | 0.09 | 0.2 | 1988 | Pass | GSFC17738 | KEC | 20M | 149.0 | PSI | 2H | 163.0 | AIR | [6 empty] | GASKET SHIELD
EM 70-88015 ELEC COND SILICONE | Gasket Shield | 0.02 | 0 | 0.01 | 0.02 | 1988 | Pass | GSFC17740 | KEC | 20M | 149.0 | PSI | 2H | 163.0 | AIR | 24H | 200.0 | AIR |  |  |  | GASKET SHIELD
EM 7302 GLASS FILLED EPOXY | Mold Compound | 0.48 | 0 | 0 | 0.48 | 1981 | Pass | GSFC12175 | USP | 15M | 135.0 | PSI | 12H | 143.0 | PSI | [6 empty] | MOLD CPND
EM-166 TYPE K RED EPOXY MOLDING CPND | Mold Compound | 0.38 | 0 | 0 | 0.38 | 1986 | Pass | GSFC15984 | HTR | 14M | 149.0 | PSI | 2H | 138.0 | AIR | [6 empty] | MOLD CPND
EM-FAB 20-60 TEFLON IMPREG FIBERGLASS | Insulation | 0 |  | 0 | 0 | 1970 | Pass | GSFC02314 | PAL | [12 empty] | INSULATION
EMA 7037 IRON | Dielectric | 0.34 |  | 0.01 | 0.34 | 1974 | Pass | GSFC05741 | SBI | [12 empty] | DIELECTRIC
EMA 7085 IRON | Dielectric | 0.23 |  | 0 | 0.23 | 1974 | Pass | GSFC05743 | SBI | [12 empty] | DIELECTRIC
EMA 8190 IRON | Dielectric | 0.21 |  | 0 | 0.21 | 1974 | Pass | GSFC05745 | SBI | [12 empty] | DIELECTRIC
EMC 115-B-1 GLASS/EPOXY | Mold Compound | 0.29 |  | 0 | 0.29 | 1970 | Pass | GSFC02260 | PAC | [12 empty] | MOLD CPND
EMC 14107-01-445 GLASS FILLED POLYESTER AQUA | Mold Compound | 0.23 | 0 | 0.04 | 0.23 | 1986 | Pass | GSFC15534 | ELC | [12 empty] | MOLD CPND
EMC 15108-01-446 GLASS FILLED POLYESTER AQUA | Mold Compound | 0.19 | 0 | 0.01 | 0.19 | 1986 | Pass | GSFC15536 | ELC | [12 empty] | MOLD CPND
EMC 7195-295-5 PHENOLIC DARK GREEN | Mold Compound | 1.33 | 0 | 0 | 1.33 | 1986 | Rationale Code A (up to 2 sq-in) | GSFC15538 | ELC | [12 empty] | MOLD CPND
EMC 90 - BLACK | Potting | 0.6 | 0 | 0.01 | 0.6 | 1975 | Pass | GSFC07214 | PAC | 5M | 150.0 | AIR | [9 empty] | POTTING
EMCO 47058 RESIN/CATALYST | Potting Compound | 1.62 | 0 | 0.08 | 1.62 | 2005 | Rationale Code A (up to 2 sq-in) | GSFC29532 | ECO | [12 empty] | POTTING COMPOUND
EMI SILVER FILLED SILICONE ME 51-08-0201 | Gasket | 1.06 |  | 0.35 | 1.06 | 1971 | Rationale Code B (up to 0.25 sq-in) | GSFC03005 | MET | [12 empty] | GASKET
EMP 100 STATIC DISSIPATION MAT TAN | Antistatic Mat | 2.81 | 0 | 0.81 | 2.81 | 1985 | Rationale Code B (up to 0.25 sq-in) | GSFC14398 | YAN | [12 empty] | ANTISTATIC MAT
EMP 100 STATIC DISSIPATION MAT TAN HIGH CROSS LINK | Antistatic Mat | 2.56 | 0 | 0.36 | 2.56 | 1985 | Rationale Code B (up to 0.25 sq-in) | GSFC14894 | YAN | [12 empty] | ANTI STATIC MAT
EMP 100 STATIC DISSIPATIVE MAT TAN | Antistatic Mat | 2.65 | 0 | 0.74 | 2.65 | 1985 | Rationale Code B (up to 0.25 sq-in) | GSFC14477 | YAN | 15M | 149.0 | AIR | [9 empty] | ANTISTATIC MAT
EMP110 (LIQUID PHOTO-IMAGEABLE SOLDER MASK) - UV CURED | Solder Mask | 0.67 | 0 | 0.04 | 0.67 | 2010 | Pass | GSFC32173 | EPL | [12 empty] | SOLDER MASK
EMP110 LIQUID PHOTO-IMAGEABLE SOLDER MASK | Solder Mask | 1.15 | 0 | 0 | 1.15 | 2008 | Rationale Code A (up to 2 sq-in) | GSFC30694 | EPL | 1H | 150.0 | AIR | [9 empty] | SOLDER MASK
EMS 7085HT GRAY | Dielectric | 0.17 | 0 | 0 | 0.17 | 1995 | Pass | GSFC23143 | SBI | [12 empty] | DIELECTRIC
EMS P/N 172605-02, THICKENED ARTHANE 5750, 60 PBW THINNER | Spray Coating | 1.08 | 0 | 0.04 | 1.08 | 2010 | Rationale Code A (up to 2 sq-in) | GSFC32146 | RAM | 2H | 25.0 | AIR | 3H | 66.0 | AIR | [6 empty] | SPRAY COATING
EMS P/N 172605-08 VERY THICK ARTHANE 5750, FROZEN | Potting Compound | 0.78 | 0 | 0.01 | 0.78 | 2010 | Pass | GSFC32122 | BAC | 12H | 25.0 | AIR | 3H | 66.0 | AIR | [6 empty] | POTTING COMPOUND
EMX-116 A/B AS 1/1 BW TAN EPOXY | Adhesive | 1.37 | 0 | 0.14 | 1.37 | 1981 | Rationale Code B (up to 0.25 sq-in) | GSFC11770 | LUS | 48H | 25.0 | AIR | [9 empty] | ADHESIVE
ENAMEL 453-4-5/CA-212 AS 1/1 BV BLUE EPOXY/F | Paint | 3.95 | 0 | 0.09 | 3.95 | 1981 | Rationale Code B (up to 0.25 sq-in) | GSFC11992 | FPC | 7D | 25.0 | AIR | [9 empty] | PAINT
ENAMEL FLAT BLACK AEROSOL BROD-DUGAN 100 | Paint | 0.85 | 0 | 0.14 | 0.85 | 1979 | Rationale Code B (up to 0.25 sq-in) | GSFC10374 | BDC | 72H | 100.0 | AIR | [9 empty] | PAINT
END CAP D300-18 SHRINKABLE IRRAD BLACK POLYOLEFIN | End Cap | 0.92 | 0 | 0.3 | 0.92 | 1977 | Rationale Code B (up to 0.25 sq-in) | GSFC08578 | RCC | 1M | 260.0 | AIR | [9 empty] | END CAP
ENDEVCO 3090A RED SILICONE RUBBER | Potting | 0.36 | 0 | 0.08 | 0.36 | 1987 | Pass | GSFC16364 | END | 24H | 175.0 | AIR | [9 empty] | POTTING
ENDEVCO CABLE 8530A GRAY OUTER INSULATION | Cable Insulation | 1.02 | 0 | 0.38 | 1.02 | 1989 | Rationale Code B (up to 0.25 sq-in) | GSFC18314 | END | [12 empty] | CABLE INSULATION
ENDEVCO CABLE 8530A GRAY OUTER INSULATION | Cable Insulation | 0.09 | 0 | 0.02 | 0.09 | 1989 | Pass | GSFC18320 | END | 24H | 200.0 | AIR | [9 empty] | CABLE INSULATION
ENGINEERED DIFFUSER, POLYMER ON GLASS | Film | 3.07 | 0 | 0.01 | 3.07 | 2014 | Rationale Code B (up to 0.25 sq-in) | GSFC34156 | RPH | [12 empty] | FILM
ENPLATE DSR 3241 GREEN SOLDER MASK UV CURED | Solder Mask | 0.94 | 0 | 0.01 | 0.94 | 1992 | Pass | GSFC20345 | ENT | 1H | 149.0 | AIR | [9 empty] | SOLDER MASK
ENPLATE DSR-3241 (CR)G GREEN SOLDER MASK | Solder Mask | 1.92 | 0 | 0 | 1.92 | 1997 | Rationale Code A (up to 2 sq-in) | GSFC24536 | ENT | 1H | 149.0 | AIR | [9 empty] | SOLDER MASK
ENPLATE DSR-3241 (CR)G GREEN SOLDER MASK | Solder Mask | 1.38 | 0 | 0 | 1.38 | 1997 | Rationale Code A (up to 2 sq-in) | GSFC24560 | ENT | 3H | 149.0 | AIR | [9 empty] | SOLDER MASK
ENPLATE DSR-3241 (CR)G GREEN SOLDER MASK | Solder Mask | 1.7 | 0 | 0.04 | 1.7 | 1997 | Rationale Code A (up to 2 sq-in) | GSFC25029 | ENT | 1H | 149.0 | AIR | [9 empty] | SOLDER MASK
ENPLATE DSR-3241 (M)G GREEN SOLDER MASK | Solder Mask | 2.58 | 0 | 0.02 | 2.58 | 1997 | Rationale Code A (up to 2 sq-in) | GSFC24533 | ENT | 1H | 149.0 | AIR | [9 empty] | SOLDER MASK
ENPLATE DSR-3241 (M)G GREEN SOLDER MASK | Solder Mask | 2.08 | 0 | 0 | 2.08 | 1997 | Rationale Code A (up to 2 sq-in) | GSFC24557 | ENT | 3H | 149.0 | AIR | [9 empty] | SOLDER MASK
ENPLATE DSR-3241 (M)G GREEN SOLDER MASK | Solder Mask | 1.53 | 1 | 0 | 0.53 | 1997 | Pass | GSFC25038 | ENT | 1H | 149.0 | AIR | [9 empty] | SOLDER MASK
ENPLATE DSR-3241 (MD)G GREEN SOLDER MASK | Solder Mask | 1.15 | 0 | 0.03 | 1.15 | 1997 | Rationale Code A (up to 2 sq-in) | GSFC25035 | ENT | 1H | 149.0 | AIR | [9 empty] | SOLDER MASK
ENPLATE DSR-3241 G GREEN SOLDER MASK | Solder Mask | 1.79 | 0 | 0.01 | 1.79 | 1997 | Rationale Code A (up to 2 sq-in) | GSFC24524 | ENT | 1H | 149.0 | AIR | [9 empty] | SOLDER MASK
ENPLATE DSR-3241 G GREEN SOLDER MASK | Solder Mask | 1.44 | 0 | 0 | 1.44 | 1997 | Rationale Code A (up to 2 sq-in) | GSFC24548 | ENT | 3H | 149.0 | AIR | [9 empty] | SOLDER MASK
ENPLATE DSR-3241 G GREEN SOLDER MASK | Solder Mask | 1.04 | 0 | 0.04 | 1.04 | 1997 | Rationale Code A (up to 2 sq-in) | GSFC25032 | ENT | 1H | 149.0 | AIR | [9 empty] | SOLDER MASK
ENPLATE DSR-3242 G GREEN SOLDER MASK | Solder Mask | 2.42 | 0 | 0.09 | 2.42 | 1997 | Rationale Code A (up to 2 sq-in) | GSFC24530 | ENT | 1H | 149.0 | AIR | [9 empty] | SOLDER MASK
ENPLATE DSR-3242 G GREEN SOLDER MASK | Solder Mask | 1.14 | 0 | 0.02 | 1.14 | 1997 | Rationale Code A (up to 2 sq-in) | GSFC24554 | ENT | 3H | 149.0 | AIR | [9 empty] | SOLDER MASK
ENPLATE DSR-3242 G GREEN SOLDER MASK | Solder Mask | 1.03 | 0 | 0.13 | 1.03 | 1997 | Rationale Code B (up to 0.25 sq-in) | GSFC25041 | ENT | 1H | 149.0 | AIR | [9 empty] | SOLDER MASK
ENPLATE DSR-3300 G GREEN SOLDER MASK | Solder Mask | 3.19 | 0 | 0.25 | 3.19 | 1997 | Rationale Code B (up to 0.25 sq-in) | GSFC24527 | ENT | 1H | 149.0 | AIR | [9 empty] | SOLDER MASK
ENPLATE DSR-3300 G GREEN SOLDER MASK | Solder Mask | 1.38 | 0 | 0.11 | 1.38 | 1997 | Rationale Code B (up to 0.25 sq-in) | GSFC24551 | ENT | 3H | 149.0 | AIR | [9 empty] | SOLDER MASK
ENPLATE DSR-3300 G GREEN SOLDER MASK | Solder Mask | 1.2 | 0 | 0.21 | 1.2 | 1997 | Rationale Code B (up to 0.25 sq-in) | GSFC25044 | ENT | 1H | 149.0 | AIR | [9 empty] | SOLDER MASK
ENPLATE UVP 100 GREEN SOLDER MASK UV CURE | Solder Mask | 1.82 | 0 | 0.31 | 1.82 | 2000 | Rationale Code B (up to 0.25 sq-in) | GSFC27466 | ENT | 30M | 152.0 | AIR | [9 empty] | SOLDER MASK
ENSIFONE (POLYSULFONE) CLEAR ROD | Tooling Pin | 0.37 | 0 | 0 | 0.37 | 2003 | Pass | GSFC28282 | ENS | [12 empty] | TOOLING PIN
ENTHONE 50-110RX | Ink | 14.96 | 0 | 0.01 | 14.96 | 2015 | Rationale Code B (up to 0.25 sq-in) | GSFC35451 | ENT | 24H | 23.0 | AIR | 1H | 93.0 | AIR | [6 empty] | INK
ENVEX 1000 | Bearing Material | 1.94 | 0 | 0.01 | 1.94 | 1979 | Rationale Code A (up to 2 sq-in) | GSFC10709 | ROG | [12 empty] | BEARING MATL
ENVEX 1000 | Bearing Material | 1.74 | 1 | 0.01 | 0.74 | 1980 | Pass | GSFC10892 | ROG | 24H | 204.0 | AIR | [9 empty] | BEARING MATL
ENVEX 1000 UNFILLED POLYIMIDE DARK BROWN | Solid Lubricant | 2.12 | 1 | 0 | 1.12 | 1990 | Rationale Code A (up to 2 sq-in) | GSFC18667 | ROG | [12 empty] | SOLID LUBE
ENVEX 1000X | Bearing Material | 1.87 | 1 | 0.01 | 0.87 | 1980 | Pass | GSFC10895 | ROG | 24H | 204.0 | AIR | [9 empty] | BEARING MATL
ENVEX 1000X POLYIMIDE | Bearing Material | 1.83 | 0 | 0 | 1.83 | 1979 | Rationale Code A (up to 2 sq-in) | GSFC10712 | ROG | [12 empty] | BEARING MATL
ENVEX 1001 ULTRASONIC GRADE POLYIMIDE DARK BROWN | Solid Lubricant | 2.03 | 1 | 0 | 1.03 | 1990 | Rationale Code A (up to 2 sq-in) | GSFC18669 | ROG | [12 empty] | SOLID LUBE
ENVEX 1115 | Bearing Material | 1.67 | 1 | 0.01 | 0.67 | 1979 | Pass | GSFC10724 | ROG | [12 empty] | BEARING MATL
ENVEX 1115 | Bearing Material | 1.29 | 0 | 0.03 | 1.29 | 1980 | Rationale Code A (up to 2 sq-in) | GSFC10916 | ROG | 24H | 204.0 | AIR | [9 empty] | BEARING MATL
ENVEX 1115 15% MOS2 POLYIMIDE | Solid Lubricant | 1 | 0 | 0 | 1 | 1990 | Pass | GSFC18692 | ROG | [12 empty] | SOLID LUBE
ENVEX 1228 | Bearing Material | 1.29 | 0 | 0 | 1.29 | 1979 | Rationale Code A (up to 2 sq-in) | GSFC10727 | ROG | [12 empty] | BEARING MATL
ENVEX 1228 | Bearing Material | 1.25 | 0 | 0.02 | 1.25 | 1980 | Rationale Code A (up to 2 sq-in) | GSFC10919 | ROG | 24H | 204.0 | AIR | [9 empty] | BEARING MATL
ENVEX 1228 28% PTFE POLYIMIDE | Solid Lubricant | 0.96 | 0 | 0 | 0.96 | 1990 | Pass | GSFC18695 | ROG | [12 empty] | SOLID LUBE
ENVEX 1315 | Bearing Material | 2.03 | 1 | 0 | 1.03 | 1980 | Rationale Code A (up to 2 sq-in) | GSFC10730 | ROG | [12 empty] | BEARING MATL
ENVEX 1315 | Bearing Material | 1.36 | 0 | 0.02 | 1.36 | 1980 | Rationale Code A (up to 2 sq-in) | GSFC10922 | ROG | 24H | 204.0 | AIR | [9 empty] | BEARING MATL
ENVEX 1315 15% GRAPHITE POLYIMIDE | Solid Lubricant | 1.87 | 1 | 0 | 0.87 | 1990 | Pass | GSFC18707 | ROG | [12 empty] | SOLID LUBE
ENVEX 1330 30% GRAPHITE POLYIMIDE | Solid Lubricant | 1.38 | 1 | 0 | 0.38 | 1990 | Pass | GSFC18710 | ROG | [12 empty] | SOLID LUBE
ENVEX 1425 15% GRAPHITE 10% PTFE POLYIMIDE | Solid Lubricant | 1.24 | 0 | 0 | 1.24 | 1990 | Rationale Code A (up to 2 sq-in) | GSFC18713 | ROG | [12 empty] | SOLID LUBE
ENVEX 2000 UNFILLED POLYIMIDE | Solid Lubricant | 1.79 | 1 | 0 | 0.79 | 1990 | Pass | GSFC18716 | ROG | [12 empty] | SOLID LUBE
ENVIBAR UV 1244 UV CURED | Conformal Coat | 3.41 | 1 | 0.02 | 2.41 | 1987 | Rationale Code A (up to 2 sq-in) | GSFC16179 | UCC | [12 empty] | CONF COAT
EO 22698-1M FILM ADHESIVE (BULK) | Adhesive | 1.43 | 0 | 0.54 | 1.43 | 2003 | Rationale Code B (up to 0.25 sq-in) | GSFC28255 | BRY | [12 empty] | ADHESIVE
EO 22698-1M FILM ADHESIVE, CURED/F | Adhesive | 0.32 | 0 | 0.01 | 0.32 | 2003 | Pass | GSFC28264 | BRY | 3H | 177.0 | AIR | [9 empty] | ADHESIVE
EO 22698-1M FILM ADHESIVE, CURED/SAND BTWN KAPTON 200HN | Adhesive | 3.78 | 3 | 0.01 | 0.78 | 2003 | Pass | GSFC28276 | BRY | 3H | 177.0 | AIR | [9 empty] | ADHESIVE
EO 22698-1M FILM ADHESIVE, UNCURED/F | Adhesive | 2.04 | 0 | 0.42 | 2.04 | 2003 | Rationale Code B (up to 0.25 sq-in) | GSFC28261 | BRY | [12 empty] | ADHESIVE
EOS FLEX CIRCUITRY | Circuit Board | 0.37 | 0 | 0 | 0.37 | 1999 | Pass | GSFC26308 | ZZZ | 1D | 125.0 | E-6 | [9 empty] | CIRCUIT BOARD
EOS FLEX CIRCUITRY BOARD | Circuit Board | 0.51 | 0 | 0.03 | 0.51 | 1999 | Pass | GSFC26236 | ZZZ | [12 empty] | CIRCUIT BOARD
EOS FLEX CIRCUITRY KAPTON | Circuit Leads | 0.52 | 0 | 0 | 0.52 | 1999 | Pass | GSFC26221 | ZZZ | [12 empty] | CIRCUIT LEADS
EP 4100 SINGLE COMPONENT EPOXY | Potting | 1.04 | 0 | 0.14 | 1.04 | 1987 | Rationale Code B (up to 0.25 sq-in) | GSFC16136 | IRC | 6H | 125.0 | AIR | [9 empty] | POTTING
EP GREASE | Lubricant | 21.17 | 0 | 11.85 | 21.17 | 1974 | Rationale Code B (up to 0.25 sq-in) | GSFC05999 | ZZZ | [12 empty] | LUBRICANT
EP-1730 BLACK EPOXY | Potting | 0.59 | 0 | 0.01 | 0.59 | 1990 | Pass | GSFC19384 | EPY | 2H | 66.0 | AIR | [9 empty] | POTTING
EP2 - ENHANCED POLYIMIDE RESIN WITH CERAMIC FILLER IPC 4101/40/41 | Laminate | 0.79 | 0 | 0 | 0.79 | 2009 | Pass | GSFC31339 | ARL | [12 empty] | LAMINATE
EP21TCHT-1 PREMIXED FROZEN ADHESIVE, ITT P/N 561460-10 PWB A:B 100:60 | Adhesive | 0.11 | 0 | 0 | 0.11 | 2008 | Pass | GSFC31108 | UNK | [12 empty] | ADHESIVE
EP37-3FLFAO A:B 1:1 PBW | Potting Material | 1 | 0 | 0.1 | 1 | 2013 | Pass | GSFC34102 | MBI | 72H | 24.0 | AIR | [9 empty] | POTTING MATERIAL
EP65HT-1, Two-Component Epoxy Adhesive | Adhesives | 1.12 | 0 | 0 | 1.12 | 2021 | Rationale Code A (up to 2 sq-in) | GFC36891 | MBI | 24H | 124.0 | 1.5x10ø? | 12H | 25.0 | AIR | [6 empty] | ADHESIVES
EPC-011 KAPTON FILM/THERMOSET ADH | Laminate Film | 1.26 | 0 | 0.25 | 1.26 | 1977 | Rationale Code B (up to 0.25 sq-in) | GSFC08402 | FLA | 75M | 171.0 | AIR | [9 empty] | LAMINATE FILM
EPDM BLACK ETHYLENE PROPYLENE | Gasket Seal | 26.38 | 0 | 14.62 | 26.38 | 1992 | Rationale Code B (up to 0.25 sq-in) | GSFC20507 | MCO | 24H | 125.0 | E-4 | [9 empty] | GASKET SEAL
EPDM BLACK GROMMET MR-2254-A | Grommet | 22.74 | 0 | 13.48 | 22.74 | 1996 | Rationale Code B (up to 0.25 sq-in) | GSFC23805 | AIR | [12 empty] | GROMMET
EPDM BLACK GROMMET MR-2254-A | Grommet | 22.53 | 0 | 13.45 | 22.53 | 1996 | Rationale Code B (up to 0.25 sq-in) | GSFC23808 | AIR | 42H | 143.0 | E-2 | [9 empty] | GROMMET
EPDM SILVER STRIP CLOSED CELL FOAM/ADH FILM/FOIL | Insulation | 13.63 | 0 | 3.73 | 13.63 | 1983 | Rationale Code B (up to 0.25 sq-in) | GSFC13442 | DAC | [12 empty] | INSULATION
EPDM SPONGE B-42-E GRAY | Foam | 13.38 | 0 | 7.65 | 13.38 | 1986 | Rationale Code B (up to 0.25 sq-in) | GSFC15783 | ROG | 1.5M | 177.0 | AIR | [9 empty] | FOAM
EPIAL 1908M EPOXY/GLASS BLACK | Epoxy | 0.31 | 0 | 0.01 | 0.31 | 1995 | Pass | GSFC22687 | ROG | 3M | 160.0 | AIR | 2H | 150.0 | AIR | [6 empty] | EPOXY
EPIALL 1906L EPOXY/GLASS (NOW EPIALL 1961) | Mold Compound | 0.39 |  | 0.06 | 0.39 | 1964 | Pass | SRI09221 | ACM | [12 empty] | MOLD CPND
EPIALL 1906L EPOXY/GLASS (NOW EPIALL 1961) | Mold Compound | 0.16 |  | 0.03 | 0.16 | 1964 | Pass | SRI09222 | ACM | 24H | 150.0 | AIR | [9 empty] | MOLD CPND
EPIALL 1914 EPOXY/GLASS | Mold Compound | 0.55 |  | 0.03 | 0.55 | 1964 | Pass | SRI09223 | ACM | 24H | 150.0 | AIR | [9 empty] | MOLD CPND
EPIALL 1914 EPOXY/GLASS - BLACK | Mold Compound | 0.43 | 0 | 0.01 | 0.43 | 1987 | Pass | GSFC16289 | ACM | [12 empty] | MOLD CPND
EPIALL 1914 EPOXY/GLASS - BLACK | Mold Compound | 0.44 | 0 | 0 | 0.44 | 1977 | Pass | GSFC08231 | ACM | 4H | 121.0 | AIR | [9 empty] | MOLD CPND
EPIALL 1914 EPOXY/GLASS - BLACK | Mold Compound | 0.47 | 0 | 0 | 0.47 | 1977 | Pass | GSFC08234 | ACM | 4H | 121.0 | AIR | 4H | 149.0 | AIR | [6 empty] | MOLD CPND
EPIALL 1914 EPOXY/GLASS - BLACK | Mold Compound | 0.47 | 0 | 0 | 0.47 | 1977 | Pass | GSFC08450 | ACM | 7D | 25.0 | AIR | [9 empty] | MOLD CPND
EPIALL 1914A THERMOSET MOLDING COMPOUND - BLACK | Mold Compound | 0.29 | 0 | 0.03 | 0.29 | 2005 | Pass | GSFC29526 | SBA | [12 empty] | MOLD CPND
EPIALL 2061-B BLACK GLASS FILLED EPOXY | Mold Compound | 0.31 | 0 | 0.01 | 0.31 | 1991 | Pass | GSFC19657 | ROG | [12 empty] | MOLD CPND
EPIALL 3100LS-X7049 EPOXY/GLASS/MINERAL FILL-GOLD | Mold Compound | 0.38 | 0 | 0.01 | 0.38 | 1985 | Pass | GSFC14918 | PEM | [12 empty] | MOLD CPND
EPIBOND 115 | Adhesive | 11.63 |  | 0.49 | 11.63 | 1964 | Rationale Code B (up to 0.25 sq-in) | SRI06422 | FPI | 16H | 25.0 | AIR | 16H | 125.0 | AIR | [6 empty] | ADHESIVE
EPIBOND 1210 A/B | Adhesive | 1.71 | 0 | 0.17 | 1.71 | 1996 | Rationale Code B (up to 0.25 sq-in) | GSFC23940 | CIB | [12 empty] | ADHESIVE
EPIBOND 1210 A/B AS 100/50 BW EPOXY | Adhesvie | 1.15 | 0 | 0.04 | 1.15 | 1996 | Rationale Code A (up to 2 sq-in) | GSFC23853 | CIB | 7D | 25.0 | AIR | [9 empty] | ADHESVIE
EPIBOND 1210 A/B AS 100/50 BW EPOXY | Adhesive | 0.43 | 0 | 0.02 | 0.43 | 1997 | Pass | GSFC25068 | CIB | 7D | 25.0 | AIR | [9 empty] | ADHESIVE
EPIBOND 1210 A/B AS 100/65 BW /5% GLASS BEADS | Adhesive | 0.96 | 0 | 0 | 0.96 | 1996 | Pass | GSFC23377 | CIB | 7D | 25.0 | AIR | [9 empty] | ADHESIVE
EPIBOND 1210 A/B AS 100/65 BW EPOXY | Adhesive | 1.42 | 0 | 0 | 1.42 | 1996 | Rationale Code A (up to 2 sq-in) | GSFC23374 | CIB | 7D | 25.0 | AIR | [9 empty] | ADHESIVE
EPIBOND 1210 A/B AS 100/65 BW EPOXY | Adhesive | 1.38 | 0 | 0.02 | 1.38 | 1996 | Rationale Code A (up to 2 sq-in) | GSFC23856 | CIB | 7D | 25.0 | AIR | [9 empty] | ADHESIVE
EPIBOND 1210/9610 AS 100/50 BW EPOXY | Adhesive | 1.26 | 0 | 0.07 | 1.26 | 1996 | Rationale Code A (up to 2 sq-in) | GSFC23859 | CIB | 7D | 25.0 | AIR | [9 empty] | ADHESIVE
EPIBOND 1210/9610 AS 100/65 BW EPOXY | Adhesive | 2.23 | 0 | 0.3 | 2.23 | 1996 | Rationale Code B (up to 0.25 sq-in) | GSFC23850 | CIB | 7D | 25.0 | AIR | [9 empty] | ADHESIVE
EPIBOND 1210/9615-10 BLUE EPOXY, A/B 100/50 PBW | Adhesive | 1.14 | 0 | 0 | 1.14 | 2012 | Rationale Code A (up to 2 sq-in) | GSFC33571 | HLA | 24H | 25.0 | AIR | [9 empty] | ADHESIVE
EPIBOND 1210/9615A BROWN EPOXY, A/B 100/65 PBW | Adhesive | 1.29 | 0 | 0.03 | 1.29 | 2012 | Rationale Code A (up to 2 sq-in) | GSFC33580 | HLA | 24H | 25.0 | AIR | [9 empty] | ADHESIVE
EPIBOND 1210/9861 A/B AS 100/20 BW AMBER EPOXY | Adhesive | 0.53 | 0 | 0 | 0.53 | 1998 | Pass | GSFC25714 | CIB | 7D | 25.0 | AIR | [9 empty] | ADHESIVE
EPIBOND 1210/9861 AS 5/1 BW EPOXY | Adhesive | 0.77 | 0 | 0 | 0.77 | 1975 | Pass | GSFC06798 | FPI | 7D | 25.0 | AIR | [9 empty] | ADHESIVE
EPIBOND 1210/CAT 9615 AS 100/65 BW EPOXY | Adhesive | 0.65 |  | 0.01 | 0.65 | 1971 | Pass | GSFC03065 | FPI | 3H | 66.0 | AIR | [9 empty] | ADHESIVE
EPIBOND 1210/CAT 9615A | Adhesive | 1.74 | 0 | 0.01 | 1.74 | 2004 | Rationale Code A (up to 2 sq-in) | GSFC28957 | VAN | 2H | 150.0 | AIR | [9 empty] | ADHESIVE
EPIBOND 1210/CAT 9615A (M9X 100:65 PBW) | Adhesive | 1.4 | 0 | 0.05 | 1.4 | 2004 | Rationale Code A (up to 2 sq-in) | GSFC28981 | VAN | 48H | 25.0 | AIR | 2H | 150.0 | AIR | [6 empty] | ADHESIVE
EPIBOND 1210A/9615-10 AS 2/1 BW/5% GLASS BEADS | Potting | 0.77 | 0 | 0.02 | 0.77 | 1989 | Pass | GSFC18174 | FPI | 7D | 25.0 | AIR | [9 empty] | POTTING
EPIBOND 1217 A/B | Adhesive | 1.2 | 0 | 0.06 | 1.2 | 2013 | Rationale Code A (up to 2 sq-in) | GSFC33811 | HLA | 12H | 60.0 | AIR | [9 empty] | ADHESIVE
EPIBOND 1217 A/B | Adhesive | 1.14 | 0 | 0.05 | 1.14 | 2013 | Rationale Code A (up to 2 sq-in) | GSFC33820 | HLA | 12H | 60.0 | AIR | 24H | 100.0 | AIR | [6 empty] | ADHESIVE
EPIBOND 1217 A/B | Adhesive | 1.08 | 0 | 0.05 | 1.08 | 2013 | Rationale Code A (up to 2 sq-in) | GSFC33823 | HLA | 12H | 60.0 | AIR | 24H | 100.0 | AIR | 24H | 60.0 | AIR |  |  |  | ADHESIVE
EPIBOND 1217 EPOXY | Adhesive | 2.4 | 0 | 0.1 | 2.4 | 2007 | Rationale Code A (up to 2 sq-in) | GSFC30268 | HLA | 7D | 25.0 | AIR | [9 empty] | ADHESIVE
EPIBOND 121O A/B AS 100/65 BW EPOXY | Adhesive | 1.05 | 0 | 0.04 | 1.05 | 1996 | Rationale Code A (up to 2 sq-in) | GSFC23832 | CIB | 7D | 25.0 | AIR | [9 empty] | ADHESIVE
EPIBOND 122/CAT 931 | Adhesive | 3.17 |  | 0.01 | 3.17 | 1972 | Rationale Code B (up to 0.25 sq-in) | GSFC03630 | FPI | 16H | 66.0 | AIR | [9 empty] | ADHESIVE
EPIBOND 122/CAT 952 | Adhesive | 4.37 |  | 0 | 4.37 | 1972 | Rationale Code B (up to 0.25 sq-in) | GSFC03632 | FPI | 7D | 25.0 | AIR | [9 empty] | ADHESIVE
EPIBOND 123/CAT 952 AS 20/3 BW EPOXY | Adhesive | 0.46 |  | 0.02 | 0.46 | 1969 | Pass | GSFC01618 | FPI | 90M | 66.0 | AIR | [9 empty] | ADHESIVE
EPIBOND 123/CAT 952 AS 20/3 BW EPOXY | Adhesive | 0.63 |  | 0.03 | 0.63 | 1969 | Pass | GSFC01621 | FPI | 24H | 25.0 | AIR | [9 empty] | ADHESIVE
EPIBOND 123/CAT 9615-10 | Adhesive | 0.85 |  | 0.03 | 0.85 | 1972 | Pass | GSFC03634 | FPI | 7D | 25.0 | AIR | [9 empty] | ADHESIVE
EPIBOND 7275 RED SINGLE COMPONENT EPOXY | Adhesive | 1.82 | 0 | 0.08 | 1.82 | 1991 | Rationale Code A (up to 2 sq-in) | GSFC19920 | CIB | 30M | 80.0 | AIR | [9 empty] | ADHESIVE
EPIBOND 8510 A/B AS 10/3 BW | Adhesive | 0.09 |  | 0 | 0.09 | 1969 | Pass | GSFC01300 | FPI | 90M | 127.0 | AIR | [9 empty] | ADHESIVE
EPIBOND 8510 A/B AS 10/3 BW | Adhesive | 0.05 |  | 0 | 0.05 | 1969 | Pass | GSFC01312 | FPI | 5D | 25.0 | AIR | [9 empty] | ADHESIVE
EPIC PHOTOIMAGABLE UV CURED GREEN SOLDER MASK | Solder Mask | 1.89 | 0 | 0.02 | 1.89 | 1991 | Rationale Code A (up to 2 sq-in) | GSFC20085 | DYN | 1H | 149.0 | AIR | [9 empty] | SOLDER MASK
EPIC S-7415-02 BLACK EPOXY ENCAPSULANT (CUSTOM FORMULATION) | Potting Encapsulant | 1 | 0 | 0.05 | 1 | 2018 | Pass | GSFC36216 | EPI | 2H | 65.0 | AIR | 1H | 110.0 | AIR | [6 empty] | POTTING ENCAPSULANT
EPICAP 1961 BLACK EPOXY MOLDING CPND | Mold Compound | 0.5 | 0 | 0 | 0.5 | 1986 | Pass | GSFC15990 | PEM | 5M | 177.0 | PSI | 4H | 163.0 | AIR | [6 empty] | MOLD CPND
EPIPHEN 825A/MOD T/FILLER/CONVERTER - EPOXY | Adhesive | 0.83 |  | 0.01 | 0.83 | 1972 | Pass | GSFC04150 | BCM | 16H | 25.0 | AIR | 8H | 66.0 | AIR | [6 empty] | ADHESIVE
EPIPHEN ER 825A/T-40/825A CONVERTER AS 100/12/16 BW | Adhesive | 1.07 |  | 0.01 | 1.07 | 1964 | Rationale Code A (up to 2 sq-in) | SRI06423 | BCM | 48H | 25.0 | AIR | [9 empty] | ADHESIVE
EPIPHEN ER 825A/T-40/825A CONVERTER AS 100/12/16 BW | Adhesive | 0.84 |  | 0.01 | 0.84 | 1964 | Pass | SRI06424 | BCM | 48H | 75.0 | AIR | [9 empty] | ADHESIVE
EPIRE 2 EPOXY FORMULATION | Potting | 7.12 |  | 0.13 | 7.12 | 1969 | Rationale Code B (up to 0.25 sq-in) | GSFC01405 | ZZZ | 30M | 115.0 | AIR | [9 empty] | POTTING
EPO-CAST 167 A/B AS 100/15 BW LOW DENSITY SYNTATIC | Honeycomb Adhesive | 1.06 | 0 | 0.04 | 1.06 | 1998 | Rationale Code A (up to 2 sq-in) | GSFC25684 | FUR | 24H | 25.0 | AIR | 5H | 52.0 | AIR | [6 empty] | HONEYCOMB ADH
EPO-TEK 301 A/B AS 1/.35 BW OPTICAL CEMENT EPOXY/F | Optical Cement | 1.65 | 0 | 0.58 | 1.65 | 1996 | Rationale Code B (up to 0.25 sq-in) | GSFC23868 | EPK | 8M | 25.0 | E-1 | 8H | 40.0 | AIR | [6 empty] | OPTICAL CEMENT
EPO-TEK 301 A/B AS 20/5 | Optical Cement | 1.08 |  | 0 | 1.08 | 1968 | Rationale Code A (up to 2 sq-in) | GSFC00590 | EPK | 24H | 25.0 | AIR | [9 empty] | OPT CEMENT
EPO-TEK 301 A/B AS 20/5 | Optical Cement | 1.08 |  | 0 | 1.08 | 1968 | Rationale Code A (up to 2 sq-in) | GSFC00593 | EPK | 24H | 25.0 | AIR | 1H | 65.0 | AIR | [6 empty] | OPT CEMENT
EPO-TEK 301 A/B AS 20/5 BW CLEAR | Adhesive | 1.21 | 0 | 0.01 | 1.21 | 1995 | Rationale Code A (up to 2 sq-in) | GSFC22528 | EPK | 7D | 25.0 | AIR | [9 empty] | ADHESIVE
EPO-TEK 301 A/B AS 20/5 BW OPTICAL CEMENT EPOXY | Optical Cement | 1.94 | 0 | 0.04 | 1.94 | 1986 | Rationale Code A (up to 2 sq-in) | GSFC15717 | EPK | 7D | 25.0 | AIR | [9 empty] | OPT CEMENT
EPO-TEK 301 A/B AS 20/5 BW OPTICAL CEMENT EPOXY | Optical Cement | 1.3 | 0 | 0.02 | 1.3 | 1978 | Rationale Code A (up to 2 sq-in) | GSFC09551 | EPK | 24H | 25.0 | AIR | 6H | 65.0 | AIR | [6 empty] | OPT CEMENT
EPO-TEK 301 A/B AS 20/5 BW OPTICAL CEMENT EPOXY | Optical Cement | 1.29 | 0 | 0.01 | 1.29 | 1978 | Rationale Code A (up to 2 sq-in) | GSFC09605 | EPK | 24H | 25.0 | AIR | 18H | 65.0 | AIR | [6 empty] | OPT CEMENT
EPO-TEK 301 A/B AS 20/5 BW OPTICAL CEMENT EPOXY/F | Optical Cement | 2.61 | 0 | 0.16 | 2.61 | 1978 | Rationale Code B (up to 0.25 sq-in) | GSFC09419 | EPK | 24H | 25.0 | AIR | 6H | 65.0 | AIR | [6 empty] | OPT CEMENT
EPO-TEK 301 A/B AS 20/5 BW OPTICAL EPOXY LOT 375049 | Optical Cement | 1.09 | 0 | 0.01 | 1.09 | 1978 | Rationale Code A (up to 2 sq-in) | GSFC09978 | EPK | 24H | 25.0 | AIR | 6H | 65.0 | AIR | [6 empty] | OPT CEMENT
EPO-TEK 301 A/B AS 20/5 BW OPTICAL EPOXY LOT 375051 | Optical Cement | 1.17 | 0 | 0.02 | 1.17 | 1978 | Rationale Code A (up to 2 sq-in) | GSFC09981 | EPK | 24H | 25.0 | AIR | 6H | 65.0 | AIR | [6 empty] | OPT CEMENT
EPO-TEK 301 A/B CLEAR | Optical Cement | 0.98 | 0 | 0.01 | 0.98 | 2009 | Pass | GSFC31573 | EPK | 1H | 65.0 | AIR | [9 empty] | OPTICAL CEMENT
EPO-TEK 301-2 A/B AS 20/5 BW OPTICAL CEMENT EPOXY | Optical Cement | 2.62 | 0 | 1.03 | 2.62 | 1978 | Rationale Code B (up to 0.25 sq-in) | GSFC09724 | EPK | 24H | 25.0 | AIR | [9 empty] | OPT CEMENT
EPO-TEK 301-2, A/B PREMIX | Adhesive | 0.73 | 0 | 0 | 0.73 | 2011 | Pass | GSFC32644 | EPK | 7D | 25.0 | [10 empty] | ADHESIVE
EPO-TEK 301.2 A/B | Adhesive | 0.89 | 0 | 0.01 | 0.89 | 2011 | Pass | GSFC32710 | EPK | 3H | 80.0 | AIR | [9 empty] | ADHESIVE
EPO-TEK 301.2 A/B | Adhesive | 0.64 | 0 | 0.01 | 0.64 | 2011 | Pass | GSFC32713 | EPK | 3H | 60.0 | AIR | 24H | 135.0 | AIR | [6 empty] | ADHESIVE
EPO-TEK 301J A/B AS 10/2.8 BW OPTICAL CEMENT EPOXY | Optical Cement | 3.58 |  | 0.15 | 3.58 | 1972 | Rationale Code B (up to 0.25 sq-in) | GSFC03716 | EPK | 24H | 25.0 | AIR | [9 empty] | OPT CEMENT
EPO-TEK 302-3M A/B AS 10/4.5 BW CLEAR EPOXY | Optical Cement | 0.7 | 0 | 0.01 | 0.7 | 1999 | Pass | GSFC26044 | EPK | 7D | 25.0 | AIR | [9 empty] | OPTICAL CEMENT
EPO-TEK 302-3M BLACK (LOT PB056836-A/PB056837-B) 11/45 (#1247) | Adhesive | 1.19 | 0 | 0 | 1.19 | 2010 | Rationale Code A (up to 2 sq-in) | GSFC32296 | EPK | 3H | 65.0 | AIR | [9 empty] | ADHESIVE
EPO-TEK 302-3M CLEAR (LOT PB053445-A/PB053457-B) 11/45 (#1244) | Adhesive | 1.08 | 0 | 0 | 1.08 | 2010 | Rationale Code A (up to 2 sq-in) | GSFC32320 | EPK | 3H | 65.0 | AIR | [9 empty] | ADHESIVE
EPO-TEK 302-3M CLEAR (LOT PB053445-A/PB053457-B) 11/45 (#1247) | Adhesive | 1.03 | 0 | 0 | 1.03 | 2010 | Rationale Code A (up to 2 sq-in) | GSFC32293 | EPK | 24H | 25.0 | AIR | [9 empty] | ADHESIVE
EPO-TEK 302-3M EPOXY | Adhesive | 1.25 | 0 | 0.01 | 1.25 | 2009 | Rationale Code A (up to 2 sq-in) | GSFC31387 | SHN | [12 empty] | ADHESIVE
EPO-TEK 302-3M, LOT: 33052 | Adhesive | 1.08 | 0 | 0.03 | 1.08 | 2018 | Rationale Code A (up to 2 sq-in) | GSFC36231 | EPK | 7D | 25.0 | AIR | 3H | 65.0 | AIR | [6 empty] | ADHESIVE
EPO-TEK 305 A/B AS 10/2.8 BW CLEAR EPOXY | Optical Cement | 1.7 | 0 | 0.04 | 1.7 | 1999 | Rationale Code A (up to 2 sq-in) | GSFC26047 | EPK | 7D | 25.0 | AIR | [9 empty] | OPTICAL CEMENT
EPO-TEK 305 A/B AS 10/2.8 BW OPTICAL CEMENT EPOXY | Optical Cement | 2.87 | 0 | 0.08 | 2.87 | 1987 | Rationale Code A (up to 2 sq-in) | GSFC16292 | EPK | 24H | 25.0 | AIR | 1H | 65.0 | AIR | [6 empty] | OPT CEMENT
EPO-TEK 305 A/B AS 10/2.8 BW OPTICAL CEMENT EPOXY | Optical Cement | 1.54 |  | 0.04 | 1.54 | 1971 | Rationale Code A (up to 2 sq-in) | GSFC02689 | EPK | 24H | 25.0 | AIR | [9 empty] | OPT CEMENT
EPO-TEK 305 A/B AS 10/2.8 BW OPTICAL CEMENT EPOXY | Optical Cement | 1.48 |  | 0.04 | 1.48 | 1971 | Rationale Code A (up to 2 sq-in) | GSFC02691 | EPK | 30M | 65.0 | AIR | [9 empty] | OPT CEMENT
EPO-TEK 305 A/B AS 10/2.8 BW OPTICAL CEMENT EPOXY | Optical Cement | 3.28 | 0 | 0.15 | 3.28 | 1978 | Rationale Code B (up to 0.25 sq-in) | GSFC09554 | EPK | 24H | 25.0 | AIR | 6H | 65.0 | AIR | [6 empty] | OPT CEMENT
EPO-TEK 305 A/B AS 10/2.8 BW OPTICAL CEMENT EPOXY/F | Optical Cement | 3.94 | 1 | 0.25 | 2.94 | 1978 | Rationale Code B (up to 0.25 sq-in) | GSFC09422 | EPK | 24H | 25.0 | AIR | 6H | 65.0 | AIR | [6 empty] | OPT CEMENT
EPO-TEK 310 A/B AS 10/5.5 BW CLEAR EPOXY | Optical Cement | 3.52 | 0 | 0.33 | 3.52 | 1999 | Rationale Code B (up to 0.25 sq-in) | GSFC26041 | EPK | 7D | 25.0 | AIR | [9 empty] | OPTICAL CEMENT
EPO-TEK 314 A/B AS 10//6 BW OPTICAL EPOXY YELLOW | Adhesive | 0.77 | 0 | 0 | 0.77 | 1987 | Pass | GSFC16205 | EPK | 2H | 120.0 | AIR | 1H | 150.0 | E-3 | [6 empty] | ADHESIVE
EPO-TEK 314 A/B AS 100/6 BW OPITICAL EPOXY YELLOW | Adhesive | 1.31 | 0 | 0.01 | 1.31 | 1999 | Rationale Code A (up to 2 sq-in) | GSFC26026 | EPK | 3H | 120.0 | AIR | [9 empty] | ADHESIVE
EPO-TEK 320 A/B AS 5/1 BW BLACK EPOXY | Adhesive | 1.49 | 0 | 0.02 | 1.49 | 1982 | Rationale Code A (up to 2 sq-in) | GSFC12427 | EPK | 7D | 25.0 | AIR | [9 empty] | ADHESIVE
EPO-TEK 320 BLACK EPOXY ADHESIVE | Epoxy | 0.99 | 0 | 0 | 0.99 | 2012 | Pass | GSFC33460 | EPK | 2H | 65.0 | AIR | [9 empty] | EPOXY
EPO-TEK 330 (EPO-TEK 360) EPOXY PRE-MIX PACK | Adhesive | 2.24 | 0 | 0.01 | 2.24 | 1987 | Rationale Code A (up to 2 sq-in) | GSFC16016 | EPK | 5M | 100.0 | AIR | [9 empty] | ADHESIVE
EPO-TEK 330 (EPO-TEK 360) EPOXY PRE-MIX PACK | Adhesive | 2.26 | 0 | 0.01 | 2.26 | 1987 | Rationale Code A (up to 2 sq-in) | GSFC16196 | EPK | 5M | 100.0 | AIR | 1H | 120.0 | AIR | [6 empty] | ADHESIVE
EPO-TEK 330 A/B AS 10/1 BW EPOXY | Fiber Optic Adhesive | 1.89 | 0 | 0.02 | 1.89 | 1998 | Rationale Code A (up to 2 sq-in) | GSFC25873 | EPK | 4H | 80.0 | AIR | [9 empty] | FIBER OPTIC ADH
EPO-TEK 353 ND HIGH TEMPERATURE EPOXY, BROWN | Adhesive | 0.76 | 0 | 0.01 | 0.76 | 2008 | Pass | GSFC30658 | EPK | 30 M | 100.0 | AIR | [9 empty] | ADHESIVE
EPO-TEK 353ND ADHESIVE | Adhesive | 0.97 | 0 | 0.01 | 0.97 | 2012 | Pass | GSFC33328 | EPK | 48H | 72.0 | AIR | 48H | 75.0 | E-3 | [6 empty] | ADHESIVE
EPO-TEK 353ND EPOXY | Adhesive | 0.57 | 0 | 0.01 | 0.57 | 2009 | Pass | GSFC31336 | EPK | 1H | 70.0 | AIR | 1H | 100.0 | AIR | [6 empty] | ADHESIVE
EPO-TEK 353ND HIGH TEMP EPOXY AMBER | Adhesive | 0.81 | 0 | 0.01 | 0.81 | 1992 | Pass | GSFC20704 | EPK | 1H | 120.0 | AIR | 1H | 250.0 | AIR | [6 empty] | ADHESIVE
EPO-TEK 353ND HIGH TEMP EPOXY PRE-MIX PACK 10/1 BW | Adhesive | 2.03 | 0 | 0.02 | 2.03 | 1981 | Rationale Code A (up to 2 sq-in) | GSFC12064 | EPK | 24H | 25.0 | AIR | 5H | 60.0 | AIR | [6 empty] | ADHESIVE
EPO-TEK 353ND HIGH TEMP EPOXY PRE-MIX PACK 10/1 BW | Adhesive | 1.83 | 0 | 0.01 | 1.83 | 1981 | Rationale Code A (up to 2 sq-in) | GSFC12067 | EPK | 24H | 25.0 | AIR | 10M | 100.0 | AIR | [6 empty] | ADHESIVE
EPO-TEK 353ND HIGH TEMP EPOXY PRE-MIX PACK 10/1 BW | Adhesive | 1.88 | 0 | 0.04 | 1.88 | 1981 | Rationale Code A (up to 2 sq-in) | GSFC12070 | EPK | 24H | 25.0 | AIR | 2M | 150.0 | AIR | [6 empty] | ADHESIVE
EPO-TEK 353ND, TWO PART (10:1, BY WT.) HIGH TEMP EPOXY | Adhesive | 0.35 | 0 | 0.02 | 0.35 | 2019 | Pass | GSFC36444 | EPK | 3H | 80.0 | N2 | [9 empty] | ADHESIVE
EPO-TEK 353ND, Two Part (10:1, by Wt.) High Temp Epoxy | Adhesives | 0.35 | 0 | 0.02 | 0.35 | 2019 | Pass | GFC36444 | EPK | 24H | 126.0 | 4.9x10ø? | 3H | 80.0 | NITROGEN | [6 empty] | ADHESIVES
EPO-TEK 353ND-4 A/B AS 10/1 BW | Adhesive | 1.45 | 0 | 0.24 | 1.45 | 1998 | Rationale Code B (up to 0.25 sq-in) | GSFC25086 | CIB | 45M | 85.0 | AIR | 45M | 125.0 | AIR | [6 empty] | ADHESIVE
EPO-TEK 353ND-4 A/B AS 10/1 BW | Adhesive | 1.44 | 0 | 0.42 | 1.44 | 1998 | Rationale Code B (up to 0.25 sq-in) | GSFC25089 | CIB | 45M | 85.0 | AIR | 45M | 125.0 | AIR | 45M | 145.0 | AIR |  |  |  | ADHESIVE
EPO-TEK 353ND-T HIGH TEMP EPOXY PRE-MIX PACK 10/1 BW | Adhesive | 1.14 | 0 | 0.01 | 1.14 | 1988 | Rationale Code A (up to 2 sq-in) | GSFC17696 | EPK | 1H | 80.0 | AIR | [9 empty] | ADHESIVE
EPO-TEK 354 A:B 2:0.2 PBW | Adhesive | 0.31 | 0 | 0 | 0.31 | 2013 | Pass | GSFC34084 | EPK | 3H | 80.0 | AIR | 3H | 100.0 | AIR | [6 empty] | ADHESIVE
EPO-TEK 377 A/B AS 1/1 BW HI-TEMP EPOXY | Adhesive | 3.35 | 0 | 0.22 | 3.35 | 1990 | Rationale Code B (up to 0.25 sq-in) | GSFC18635 | EPK | 7D | 25.0 | AIR | [9 empty] | ADHESIVE
EPO-TEK 377 A/B AS 1/1 BW HI-TEMP EPOXY | Adhesive | 0.55 | 0 | 0.01 | 0.55 | 1990 | Pass | GSFC18638 | EPK | 24H | 65.0 | AIR | [9 empty] | ADHESIVE
EPO-TEK 377 A/B AS 1/1 BW HIGH TEMP EPOXY | Adhesive | 0.54 | 0 | 0.02 | 0.54 | 1998 | Pass | GSFC25149 | EPK | 1H | 150.0 | AIR | [9 empty] | ADHESIVE
EPO-TEK 410E A/B AS 15/1.6 BW SILVER FILLED EPOXY | Conductive Adhesive | 4.77 | 0 | 0.1 | 4.77 | 1997 | Rationale Code B (up to 0.25 sq-in) | GSFC24425 | EPK | 3D | 25.0 | AIR | [9 empty] | CONDUCTIVE ADH
EPO-TEK 410LV A/B AS 15/2.1 PBW SILVER FILLED EPOXY | Conductive Adhesive | 1.87 | 0 | 0.01 | 1.87 | 1991 | Rationale Code A (up to 2 sq-in) | GSFC20133 | EPK | 3D | 25.0 | AIR | [9 empty] | COND ADHESIVE
EPO-TEK 415G A/B AS 1/1 BW SILVER FILLED EPOXY | Conductive Adhesive | 3.59 | 0 | 0.08 | 3.59 | 1997 | Rationale Code B (up to 0.25 sq-in) | GSFC24428 | EPK | 3D | 25.0 | AIR | [9 empty] | CONDUCTIVE ADH
EPO-TEK 415G A/B AS 1/1 BW SILVER FILLED EPOXY | Conductive Adhesive | 1.85 | 0 | 0.27 | 1.85 | 1978 | Rationale Code B (up to 0.25 sq-in) | GSFC09377 | EPK | 24H | 25.0 | AIR | [9 empty] | COND ADHESIVE
EPO-TEK 417 A/B AS 15/1 BW SILVER FILLED EPOXY | Conductive Adhesive | 2.19 |  | 0.02 | 2.19 | 1973 | Rationale Code A (up to 2 sq-in) | GSFC04928 | EPK | 3D | 25.0 | AIR | [9 empty] | COND ADHESIVE
EPO-TEK 417 A/B AS 15/1 BW SILVER FILLED EPOXY | Conductive Adhesive | 3.13 |  | 0.01 | 3.13 | 1973 | Rationale Code B (up to 0.25 sq-in) | GSFC05423 | EPK | 1H | 100.0 | AIR | [9 empty] | COND ADHESIVE
EPO-TEK 600 POLYIMIDE WAFER COATING | Coating | 0.09 | 0 | 0 | 0.09 | 1987 | Pass | GSFC16544 | EPK | 30M | 150.0 | AIR | 1H | 275.0 | AIR | [6 empty] | COATING
EPO-TEK 905 A/B AS 5/1 BW THERMAL COND EPOXY | Thermally-Conductive Adhesive | 2.58 | 0 | 0.01 | 2.58 | 1985 | Rationale Code A (up to 2 sq-in) | GSFC15100 | EPK | 7D | 25.0 | AIR | [9 empty] | THERM COND ADH
EPO-TEK 920 EPOXY ADHESIVE | Adhesive | 0.65 |  | 0.01 | 0.65 | 1972 | Pass | GSFC04360 | EPK | 45M | 80.0 | AIR | [9 empty] | ADHESIVE
EPO-TEK 930 A/B AS 100/3.3 BW FILLED EPOXY | Thermally-Conductive Adhesive | 0.52 | 0 | 0.01 | 0.52 | 1989 | Pass | GSFC18218 | EPK | 48H | 45.0 | AIR | [9 empty] | THERM COND ADH
EPO-TEK 930 A/B AS 100/3.3 BW FILLED EPOXY | Thermally-Conductive Adhesive | 0.56 | 0 | 0.01 | 0.56 | 1989 | Pass | GSFC18220 | EPK | 4H | 60.0 | AIR | [9 empty] | THERM COND ADH
EPO-TEK 930 A/B AS 100/3.3 BW FILLED EPOXY | Thermally-Conductive Adhesive | 0.49 | 0 | 0 | 0.49 | 1978 | Pass | GSFC09787 | EPK | 45M | 80.0 | AIR | [9 empty] | THERM COND ADH
Epo-Tek 930-4 | Adhesives | 0.82 | 0 | 0.01 | 0.82 | 2019 | Pass | GFC36630 | EPK | 24H | 125.0 | 1.5x10ø? | [9 empty] | ADHESIVES
EPO-TEK B/9021 ONE PART EPOXY/F | Adhesive | 0.9 | 0 | 0.03 | 0.9 | 1993 | Pass | GSFC21205 | EPK | 90M | 75.0 | AIR | 15M | 150.0 | AIR | [6 empty] | ADHESIVE
EPO-TEK B/9021 ONE PART EPOXY/F | Adhesive | 0.89 | 0 | 0.01 | 0.89 | 1993 | Pass | GSFC21208 | EPK | 90M | 75.0 | AIR | 1H | 150.0 | AIR | [6 empty] | ADHESIVE
EPO-TEK E2101 A/B AS 3/1 BW SILVER FILLED EPOXY | Conductive Adhesive | 0.32 | 0 | 0.01 | 0.32 | 1997 | Pass | GSFC25014 | EPK | 1H | 150.0 | AIR | [9 empty] | CONDUCTIVE ADH
EPO-TEK E4110 A/B AS 10/1 BW SILVER FILLED EPOXY | Conductive Adhesive | 1.16 | 0 | 0.03 | 1.16 | 1999 | Rationale Code A (up to 2 sq-in) | GSFC26392 | EPK | 3D | 25.0 | AIR | 3H | 80.0 | AIR | [6 empty] | CONDUCTIVE ADH
EPO-TEK E4110-PFC A/B AS 3/1 BW SILVER FILLED EPOXY | Conductive Adhesive | 1.13 | 0 | 0.36 | 1.13 | 1999 | Rationale Code B (up to 0.25 sq-in) | GSFC26395 | EPK | 3D | 24.0 | AIR | 3H | 80.0 | AIR | [6 empty] | CONDUCTIVE ADH
EPO-TEK EE129-4 A/B AS 1/1 BW SILVER FILLED EPOXY | Conductive Adhesive | 1.34 | 0 | 0.16 | 1.34 | 1999 | Rationale Code B (up to 0.25 sq-in) | GSFC26401 | EPK | 1D | 25.0 | AIR | [9 empty] | CONDUCTIVE ADH
Epo-Tek EJ2189-LV | Adhesives | 1.53 | 0 | 0.03 | 1.53 | 2019 | Rationale Code A (up to 2 sq-in) | GFC36621 | EPK | 24H | 125.0 | 1.5x10ø? | [9 empty] | ADHESIVES
EPO-TEK H-20E EPOXY TAN | Adhesive | 1.81 | 0 | 0.03 | 1.81 | 1995 | Rationale Code A (up to 2 sq-in) | GSFC22747 | HYS | 2H | 121.0 | AIR | [9 empty] | ADHESIVE
EPO-TEK H-20E EPOXY TAN | Adhesive | 0.85 | 0 | 0.06 | 0.85 | 1995 | Pass | GSFC22786 | HYS | 2H | 121.0 | AIR | 15H | 121.0 | AIR | [6 empty] | ADHESIVE
EPO-TEK H-74 A/B 10/0.3 PBW | Epoxy | 0.69 | 0 | 0.03 | 0.69 | 2011 | Pass | GSFC32941 | EPK | 15M | 85.0 | AIR | [9 empty] | EPOXY
EPO-TEK H11 A/B AS 15/2.6 BW SILVER FILLED EPOXY | Conductive Adhesive | 3.4 |  | 0.02 | 3.4 | 1973 | Rationale Code B (up to 0.25 sq-in) | GSFC04930 | EPK | 90M | 80.0 | AIR | [9 empty] | COND ADHESIVE
EPO-TEK H20E | Adhesive | 2.53 | 0 | 0.01 | 2.53 | 2008 | Rationale Code A (up to 2 sq-in) | GSFC31093 | EPK | 30M | 120.0 | AIR | 2H | 100.0 | AIR | [6 empty] | ADHESIVE
EPO-TEK H20E | Adhesive | 1.06 | 0 | 0.01 | 1.06 | 2008 | Rationale Code A (up to 2 sq-in) | GSFC31096 | EPK | 90M | 80.0 | AIR | 2H | 100.0 | AIR | [6 empty] | ADHESIVE
EPO-TEK H20E A/B AS 1/1 BW SILVER FILLED EPOXY | Conductive Adhesive | 0.62 | 0 | 0.01 | 0.62 | 1998 | Pass | GSFC25978 | EPK | 1H | 150.0 | AIR | 4H | 245.0 | AIR | [6 empty] | CONDUCTIVE ADH
EPO-TEK H20E A/B AS 1/1 BW SILVER FILLED EPOXY | Conductive Adhesive | 1.18 | 0 | 0.01 | 1.18 | 1978 | Rationale Code A (up to 2 sq-in) | GSFC09101 | EPK | 2H | 100.0 | AIR | [9 empty] | COND ADHESIVE
EPO-TEK H20E A/B AS 1/1 PBW SILVER FILLED EPOXY | Adhesive | 2.49 | 0 | 0.02 | 2.49 | 1994 | Rationale Code A (up to 2 sq-in) | GSFC22282 | EPK | 90M | 82.0 | AIR | [9 empty] | ADHESIVE
EPO-TEK H20E A/B AS 2/1 BW W/O METAL FILLER | Adhesive | 8.16 | 0 | 0.02 | 8.16 | 1976 | Rationale Code B (up to 0.25 sq-in) | GSFC07388 | EPK | 15M | 150.0 | AIR | [9 empty] | ADHESIVE
EPO-TEK H20E SILVER FILLED EPOXY 1/1 A/B PWB | Adhesive | 1.34 | 0 | 0.02 | 1.34 | 2001 | Rationale Code A (up to 2 sq-in) | GSFC27529 | EPK | 12H | 50.0 | AIR | 14D | 25.0 | AIR | [6 empty] | ADHESIVE
EPO-TEK H20E, ELECTRICALLY CONDUCTIVE SILVER EPOXY | Adhesive | 0.47 | 0 | 0.01 | 0.47 | 2018 | Pass | GSFC36213 | EPK | 3H | 80.0 | AIR | [9 empty] | ADHESIVE
EPO-TEK H20E, TWO PART (1:1), SILVER FILLED EPOXY | Adhesive | 0.36 | 0 | 0.02 | 0.36 | 2019 | Pass | GSFC36393 | EPK | 20H | 60.0 | AIR | [9 empty] | ADHESIVE
EPO-TEK H20E, Two Part (1:1), Silver Filled Epoxy | Adhesives | 0.36 | 0 | 0.02 | 0.36 | 2019 | Pass | GFC36393 | EPK | 24H | 125.0 | 4.6x10ø? | 20H | 60.0 | AIR | [6 empty] | ADHESIVES
EPO-TEK H20E, TWO PART (1:1, BY WT.) SILVER FILLED THERMAL AND ELECTRICALLY CONDUCTIVE EPOXY | Adhesive | 0.64 | 0 | 0.02 | 0.64 | 2019 | Pass | GSFC36450 | EPK | 3H | 80.0 | AIR | [9 empty] | ADHESIVE
EPO-TEK H20E, TWO PART (1:1, BY WT.) SILVER FILLED THERMAL AND ELECTRICALLY CONDUCTIVE EPOXY | Adhesive | 1.55 | 0 | 0.01 | 1.55 | 2019 | Rationale Code A (up to 2 sq-in) | GSFC36534 | EPK | 3H | 80.0 | AIR | [9 empty] | ADHESIVE
EPO-TEK H20E, Two Part (1:1, by Wt.) Silver Filled Thermal and Electrically Conductive Epoxy | Adhesives | 0.64 | 0 | 0.02 | 0.64 | 2019 | Pass | GFC36450 | EPK | 24H | 125.0 | 4.6x10ø? | 3H | 80.0 | AIR | [6 empty] | ADHESIVES
EPO-TEK H20E, TWO-PART, 100% SOLIDS, SILVER-FILLED EPOXY, FROZEN SYRINGE | Chip Bonding | 1.11 | 0 | 0 | 1.11 | 2009 | Rationale Code A (up to 2 sq-in) | GSFC31171 | EPK | 12H | 80.0 | AIR | [9 empty] | CHIP BONDING
EPO-TEK H20E-175M A/B AS 1/1 BW SILVER FILLED EPOXY | Conductive Adhesive | 1.1 | 0 | 0.01 | 1.1 | 1986 | Rationale Code A (up to 2 sq-in) | GSFC15384 | EPK | 1H | 165.0 | AIR | [9 empty] | COND ADHESIVE
EPO-TEK H20E-D 7-16 ELECTRICALLY COND EPOXY | Adhesive | 0.54 | 0 | 0.01 | 0.54 | 2016 | Pass | GSFC35772 | EPK | [12 empty] | ADHESIVE
EPO-TEK H20E-PFC A/B AS 1/1 BW SILVER FILLED EPOXY | Conductive Adhesive | 0.76 | 0 | 0.01 | 0.76 | 1997 | Pass | GSFC25017 | EPK | 1H | 150.0 | AIR | [9 empty] | CONDUCTIVE ADH
EPO-TEK H20S A/B AS 1/1 BW SILVER FILLED EPOXY | Conductive Adhesive | 1.54 | 0 | 0.01 | 1.54 | 1978 | Rationale Code A (up to 2 sq-in) | GSFC09107 | EPK | 2H | 100.0 | AIR | [9 empty] | COND ADHESIVE
EPO-TEK H20S, Two Part (1:1, by Wt.) Silver Filled Thermal and Electrically Conductive Epoxy | Adhesives | 1.55 | 0 | 0.01 | 1.55 | 2019 | Rationale Code A (up to 2 sq-in) | GFC36534 | EPK | 24H | 125.0 | 1.3x10ø? | 3H | 80.0 | AIR | [6 empty] | ADHESIVES
Epo-Tek H21D | Adhesives | 0.39 | 0 | 0 | 0.39 | 2019 | Pass | GFC36615 | EPK | 24H | 125.0 | 1.5x10ø? | [9 empty] | ADHESIVES
EPO-TEK H21D A/B AS 10/1 BW SILVER FILLED EPOXY | Conductive Adhesive | 0.19 |  | 0 | 0.19 | 1973 | Pass | GSFC05018 | EPK | 30M | 100.0 | AIR | [9 empty] | COND ADHESIVE
EPO-TEK H22 A/B AS 20/0.9 BW SILVER FILLED EPOXY | Adhesive | 1 | 0 | 0.01 | 1 | 1978 | Pass | GSFC09446 | EPK | 3.5H | 50.0 | AIR | [9 empty] | ADHESIVE
EPO-TEK H22 A/B AS 20/0.9 BW SILVER FILLED EPOXY | Adhesive | 0.99 | 0 | 0.01 | 0.99 | 1978 | Pass | GSFC09449 | EPK | 20M | 100.0 | AIR | [9 empty] | ADHESIVE
EPO-TEK H27D A/B AS 10/1 BW SILVER FILLED EPOXY | Conductive Adhesive | 0.52 | 0 | 0.09 | 0.52 | 1979 | Pass | GSFC10574 | EPK | 1H | 150.0 | AIR | [9 empty] | COND ADHESIVE
EPO-TEK H31 SILVER FILLED EPOXY | Conductive Adhesive | 0.54 | 0 | 0.01 | 0.54 | 1988 | Pass | GSFC17480 | EPK | 1H | 150.0 | AIR | [9 empty] | COND ADHESIVE
EPO-TEK H31 SILVER FILLED EPOXY | Conductive Adhesive | 0.59 |  | 0.05 | 0.59 | 1973 | Pass | GSFC05232 | EPK | 1H | 150.0 | AIR | [9 empty] | COND ADHESIVE
EPO-TEK H31DLV SILVER FILLED EPOXY SINGLE COMPONENT | Conductive Adhesive | 0.47 | 0 | 0.02 | 0.47 | 1975 | Pass | GSFC07112 | EPK | 1H | 125.0 | AIR | [9 empty] | COND ADHESIVE
EPO-TEK H32E AS 1/1 BW AG-PD FILLED EPOXY | Conductive Adhesive | 3.08 | 0 | 0.11 | 3.08 | 1989 | Rationale Code B (up to 0.25 sq-in) | GSFC18412 | EPK | 1H | 150.0 | AIR | [9 empty] | COND ADHESIVE
EPO-TEK H35-175M(AU) ONE PART GOLD FILLED EPOXY | Conductive Adhesive | 0.36 | 0 | 0.09 | 0.36 | 1986 | Pass | GSFC15390 | EPK | 1.5H | 150.0 | AIR | [9 empty] | COND ADHESIVE
EPO-TEK H35-175MP SILVER FILLED ONE COMPONENT EPOXY | Conductive Adhesive | 0.3 | 0 | 0.01 | 0.3 | 1989 | Pass | GSFC17920 | EPK | 1H | 180.0 | AIR | [9 empty] | COND ADHESIVE
EPO-TEK H37-MP ONE COMPONENT AG FILLED EPOXY | Conductive Adhesive | 0.27 | 0 | 0.01 | 0.27 | 1993 | Pass | GSFC21052 | EPK | 1H | 150.0 | AIR | [9 empty] | COND ADHESIVE
EPO-TEK H44 GOLD FILLED EPOXY | Conductive Adhesive | 0.27 |  | 0 | 0.27 | 1973 | Pass | GSFC05238 | EPK | 1H | 150.0 | AIR | [9 empty] | COND ADHESIVE
EPO-TEK H54 A/B AS 10/1 BW BROWN EPOXY | Adhesive | 2.16 | 0 | 0 | 2.16 | 1987 | Rationale Code A (up to 2 sq-in) | GSFC16516 | EPK | 6M | 149.0 | AIR | [9 empty] | ADHESIVE
EPO-TEK H62-4 ONE PART BLACK EPOXY PROCESS CURE | Potting | 0.65 | 0 | 0.02 | 0.65 | 1993 | Pass | GSFC21094 | EPK | 15M | 80.0 | AIR | 1M | 215.0 | AIR | 2M | 85.0 | AIR |  |  |  | POTTING
EPO-TEK H63 ONE PART BLACK EPOXY | Potting | 0.19 | 0 | 0.01 | 0.19 | 1993 | Pass | GSFC21091 | EPK | 1H | 120.0 | AIR | [9 empty] | POTTING
EPO-TEK H63 ONE PART BLACK EPOXY PROCESS CURE | Potting | 0.33 | 0 | 0.01 | 0.33 | 1993 | Pass | GSFC21088 | EPK | 15M | 80.0 | AIR | 1M | 215.0 | AIR | 2M | 85.0 | AIR |  |  |  | POTTING
EPO-TEK H65-175MP IVORY EPOXY ONE COMPONENT | Adhesive | 1.38 | 0 | 0.14 | 1.38 | 1989 | Rationale Code B (up to 0.25 sq-in) | GSFC17922 | EPK | 1H | 180.0 | AIR | [9 empty] | ADHESIVE
EPO-TEK H67-MP ONE COMPONENT EPOXY IVORY | Adhesive | 0.37 | 0 | 0 | 0.37 | 1993 | Pass | GSFC21031 | EPK | 1.5H | 150.0 | AIR | [9 empty] | ADHESIVE
EPO-TEK H67MP 1-PART THEMALLY CONDUCTIVE ADHESIVE | Adhesive | 0.22 | 0 | 0.01 | 0.22 | 2008 | Pass | GSFC30589 | EPK | 1H | 150.0 | AIR | [9 empty] | ADHESIVE
EPO-TEK H70E A/B AS 1/1 BW THERM COND EPOXY | Thermally-Conductive Adhesive | 1.51 | 0 | 0.03 | 1.51 | 1980 | Rationale Code A (up to 2 sq-in) | GSFC11267 | EPK | 12H | 50.0 | AIR | [9 empty] | THERM COND ADH
EPO-TEK H70E A/B AS 1/1 BW THERM COND EPOXY | Adhesive | 0.99 | 0 | 0.03 | 0.99 | 1981 | Pass | GSFC12127 | EPK | 12H | 60.0 | AIR | 18D | 25.0 | AIR | [6 empty] | ADHESIVE
EPO-TEK H70E A;B 1:1 | Die Attach | 0.65 | 0 | 0.01 | 0.65 | 2014 | Pass | GSFC35175 | EPK | 90 M | 80.0 | AIR | [9 empty] | DIE ATTACH
EPO-TEK H70E-4 A/B AS 1/1 PBW BLACK EPOXY | Adhesive | 1.23 | 0 | 0.02 | 1.23 | 1992 | Rationale Code A (up to 2 sq-in) | GSFC20930 | EPK | 40M | 100.0 | AIR | [9 empty] | ADHESIVE
EPO-TEK H70E-4 A/B AS 1/1 PBW BROWN EPOXY | Adhesive | 3.89 | 0 | 0.06 | 3.89 | 1993 | Rationale Code B (up to 0.25 sq-in) | GSFC21247 | EPK | 1H | 130.0 | AIR | [9 empty] | ADHESIVE
EPO-TEK H70E-4 A/B AS 1/1 PBW BROWN EPOXY | Adhesive | 1.57 | 0 | 0.02 | 1.57 | 1994 | Rationale Code A (up to 2 sq-in) | GSFC21949 | EPK | 2H | 105.0 | AIR | [9 empty] | ADHESIVE
EPO-TEK H70E-4 A/B AS 1/1 PBW BROWN EPOXY | Adhesive | 1.53 | 0 | 0.01 | 1.53 | 1994 | Rationale Code A (up to 2 sq-in) | GSFC21978 | EPK | 4H | 105.0 | AIR | [9 empty] | ADHESIVE
EPO-TEK H70E-4 A/B AS 1/1 PBW BROWN EPOXY | Adhesive | 1.2 | 0 | 0.01 | 1.2 | 1994 | Rationale Code A (up to 2 sq-in) | GSFC21981 | EPK | 6H | 105.0 | AIR | [9 empty] | ADHESIVE
EPO-TEK H70E-4 A/B AS 1/1 PBW BROWN EPOXY PROC CURE | Adhesive | 4.68 | 0 | 0.26 | 4.68 | 1993 | Rationale Code B (up to 0.25 sq-in) | GSFC21133 | EPK | [12 empty] | ADHESIVE
EPO-TEK H70E-4 A/B AS 1/1 PBW BROWN EPOXY PROC CURE | Adhesive | 4.73 | 0 | 0.22 | 4.73 | 1993 | Rationale Code B (up to 0.25 sq-in) | GSFC21160 | EPK | 1H | 60.0 | AIR | [9 empty] | ADHESIVE
EPO-TEK H72 A/B AS 10/.4 BW DIELECTRIC EPOXY PASTE | Adhesive | 0.25 | 0 | 0.01 | 0.25 | 1995 | Pass | GSFC23068 | EPK | 1H | 93.0 | AIR | [9 empty] | ADHESIVE
EPO-TEK H72 A/B AS 10/.4 BW DIELECTRIC EPOXY PASTE | Adhesive | 0.31 | 0 | 0 | 0.31 | 1978 | Pass | GSFC09877 | EPK | 30M | 100.0 | AIR | [9 empty] | ADHESIVE
EPO-TEK H73 A/B AS 10/0.3 BW EPOXY | Coating | 0.43 | 0 | 0.01 | 0.43 | 1981 | Pass | GSFC12236 | EPK | 20M | 100.0 | AIR | [9 empty] | COATING
EPO-TEK H74 A/B AS 10/.3 BW THERM COND EPOXY BROWN | Adhesive | 0.27 | 0 | 0.01 | 0.27 | 1984 | Pass | GSFC13930 | EPK | 24H | 50.0 | E-3 | [9 empty] | ADHESIVE
EPO-TEK H74 A/B AS 10/.3 BW THERM COND EPOXY BROWN | Adhesive | 0.2 | 0 | 0.01 | 0.2 | 1984 | Pass | GSFC13987 | EPK | 48H | 50.0 | AIR | [9 empty] | ADHESIVE
EPO-TEK H74 A/B AS 10/.3 BW THERM COND EPOXY BROWN | Adhesive | 0.31 | 0 | 0.01 | 0.31 | 1986 | Pass | GSFC15321 | EPK | 24H | 50.0 | AIR | [9 empty] | ADHESIVE
EPO-TEK H74 A/B AS 10/.3 BW THERM COND EPOXY BROWN | Adhesive | 0.56 |  | 0 | 0.56 | 1974 | Pass | GSFC05881 | EPK | 30M | 150.0 | AIR | [9 empty] | ADHESIVE
EPO-TEK H74 A;B 100:3 | Die Attach | 0.33 | 0 | 0.01 | 0.33 | 2014 | Pass | GSFC35178 | EPK | 20 M | 100.0 | AIR | [9 empty] | DIE ATTACH
EPO-TEK H74, TWO PART (100:3), THERMALLY CONDUCTIVE EPOXY | Adhesive | 0.09 | 0 | 0.01 | 0.09 | 2019 | Pass | GSFC36396 | EPK | 20H | 60.0 | N2 | [9 empty] | ADHESIVE
EPO-TEK H74, Two Part (100:3), Thermally Conductive Epoxy | Adhesives | 0.09 | 0 | 0.01 | 0.09 | 2019 | Pass | GFC36396 | EPK | 24H | 125.0 | 4.6x10ø? | 20H | 60.0 | NITROGEN | [6 empty] | ADHESIVES
EPO-TEK H74, TWO PART (100:3, BY WT.) THERMALLY CONDUCTIVE EPOXY | Adhesive | 0.29 | 0 | 0.01 | 0.29 | 2019 | Pass | GSFC36453 | EPK | 3H | 80.0 | N2 | [9 empty] | ADHESIVE
EPO-TEK H74, Two Part (100:3, by Wt.) Thermally Conductive Epoxy | Adhesives | 0.29 | 0 | 0.01 | 0.29 | 2019 | Pass | GFC36453 | EPK | 24H | 125.0 | 4.6x10ø? | 3H | 80.0 | NITROGEN | [6 empty] | ADHESIVES
EPO-TEK H77 A/B AS 20/3 BW BROWN EPOXY | Adhesive | 0.22 | 0 | 0 | 0.22 | 1978 | Pass | GSFC09452 | EPK | 1H | 125.0 | AIR | [9 empty] | ADHESIVE
EPO-TEK H81 A/B AS 1/1 BW PLATINUM FILLED EPOXY | Conductive Adhesive | 0.62 | 0 | 0 | 0.62 | 1976 | Pass | GSFC07586 | EPK | 16H | 60.0 | AIR | 16H | 95.0 | E-6 | [6 empty] | COND ADHESIVE
EPO-TEK H81 A/B AS 1/1 BW W/O METAL FILLER(BOIL OFF) | Staking Compound | 0 | 0 | 0.36 | 0 | 1976 | Rationale Code B (up to 0.25 sq-in) | GSFC07412 | EPK | 15M | 150.0 | AIR | [9 empty] | STAKING CPND
EPO-TEK H81 A/B AS 10/1 BW GOLD FILLED EPOXY | Conductive Adhesive | 0.06 |  | 0.01 | 0.06 | 1973 | Pass | GSFC04932 | EPK | 12H | 50.0 | AIR | [9 empty] | COND ADHESIVE
EPO-TEK H81E A/B AS 1/1 BW GOLD FILLED EPOXY | Conductive Adhesive | 0.2 | 0 | 0.01 | 0.2 | 1978 | Pass | GSFC09128 | EPK | 2H | 100.0 | AIR | [9 empty] | COND ADHESIVE
EPO-TEK H81E-175M A/B AS 1/1 BW GOLD FILLED EPOXY | Conductive Adhesive | 0.44 | 0 | 0.01 | 0.44 | 1986 | Pass | GSFC15393 | EPK | 1H | 165.0 | AIR | [9 empty] | COND ADHESIVE
Epo-Tek HYB-353ND-TX2 | Adhesives | 1.03 | 0 | 0 | 1.03 | 2019 | Rationale Code A (up to 2 sq-in) | GFC36618 | EPK | 24H | 125.0 | 1.5x10ø? | [9 empty] | ADHESIVES
EPO-TEK K5022-115BE BUTYL CARBITOL ACETATE AG FILL | Conductive Adhesive | 2.86 | 0 | 1.93 | 2.86 | 1997 | Rationale Code B (up to 0.25 sq-in) | GSFC25020 | EPK | 30M | 80.0 | AIR | 15M | 150.0 | AIR | [6 empty] | CONDUCTIVE ADH
Epo-Tek OD2002 | Adhesives | 1.2 | 0 | 0.01 | 1.2 | 2019 | Rationale Code A (up to 2 sq-in) | GFC36627 | EPK | 24H | 125.0 | 1.5x10ø? | [9 empty] | ADHESIVES
EPO-TEK OE145 ADHESIVE | Adhesive | 1.8 | 0 | 0.01 | 1.8 | 2012 | Rationale Code A (up to 2 sq-in) | GSFC33340 | EPK | 48H | 72.0 | AIR | 48H | 75.0 | E-3 | [6 empty] | ADHESIVE
EPO-TEK OG116, CURED ADHESIVE | Adhesive | 0.43 | 0 | 0.02 | 0.43 | 2018 | Pass | GSFC36258 | EPK | [12 empty] | ADHESIVE
Epo-Tek OG198-54 | Adhesives | 0.53 | 0 | 0 | 0.53 | 2019 | Pass | GFC36624 | EPK | 24H | 125.0 | 1.5x10ø? | [9 empty] | ADHESIVES
EPO-TEK SM-115 ONE COMPONENT ORANGE EPOXY | Adhesive | 1.52 | 0 | 0.45 | 1.52 | 1992 | Rationale Code B (up to 0.25 sq-in) | GSFC20932 | EPK | 40M | 100.0 | AIR | [9 empty] | ADHESIVE
EPO-TEK T7109 A/B AS 10/1 BW THERMALLY COND EPOXY | Conductive Adhesive | 2 | 0 | 0.06 | 2 | 1998 | Rationale Code A (up to 2 sq-in) | GSFC25702 | EPK | 8H | 80.0 | AIR | [9 empty] | COND ADHESIVE
EPO-TEK T7109 A/B AS 10/1 BW THERMALLY COND EPOXY | Conductive Adhesive | 1.81 | 0 | 0.11 | 1.81 | 1998 | Rationale Code B (up to 0.25 sq-in) | GSFC25762 | EPK | 1H | 150.0 | AIR | [9 empty] | COND ADHESIVE
EPO-TEK T7109 A/B AS 10/1 BW THERMALLY COND EPOXY | Conductive Adhesive | 1.86 | 0 | 0.14 | 1.86 | 1998 | Rationale Code B (up to 0.25 sq-in) | GSFC25765 | EPK | 15M | 150.0 | AIR | [9 empty] | COND ADHESIVE
EPO-TEK T7109 A/B AS 10/1 BW THERMALLY COND EPOXY | Conductive Adhesive | 1.51 | 0 | 0.16 | 1.51 | 1998 | Rationale Code B (up to 0.25 sq-in) | GSFC25768 | EPK | 30M | 110.0 | AIR | [9 empty] | COND ADHESIVE
EPO-TEK T7109 A/B AS 10/1 BW THERMALLY COND EPOXY | Conductive Adhesive | 0.8 | 0 | 0.13 | 0.8 | 1998 | Rationale Code B (up to 0.25 sq-in) | GSFC25798 | EPK | 24H | 25.0 | AIR | 1H | 150.0 | AIR | [6 empty] | COND ADHESIVE
EPO-TEK T7109 A/B AS 10/1 BW THERMALLY COND EPOXY | Conductive Adhesive | 1.3 | 0 | 0.08 | 1.3 | 1998 | Rationale Code A (up to 2 sq-in) | GSFC25849 | EPK | 2H | 25.0 | AIR | 6H | 125.0 | AIR | 21H | 60.0 | AIR |  |  |  | COND ADHESIVE
EPO-TEK U300 A/B AS 10/1 BW EPOXY | Encapsulant | 1 | 0 | 0.02 | 1 | 1997 | Pass | GSFC25005 | EPK | 30M | 150.0 | AIR | [9 empty] | ENCAPSULANT
EPO-TEK U300-1 A/B AS 100/6 BW EPOXY | Encapsulant | 1.01 | 0 | 0.02 | 1.01 | 1997 | Rationale Code A (up to 2 sq-in) | GSFC25008 | EPK | 30M | 150.0 | AIR | [9 empty] | ENCAPSULANT
EPO-TEK U300-2 A/B AS 10/1 BW EPOXY | Encapsulant | 0.97 | 0 | 0.01 | 0.97 | 1997 | Pass | GSFC25011 | EPK | 30M | 150.0 | AIR | [9 empty] | ENCAPSULANT
EPO-TEK XK5022-81 AG FILLED EPOXY | Conductive Adhesive | 0.13 | 0 | 0.01 | 0.13 | 1991 | Pass | GSFC19778 | EPK | 1H | 220.0 | AIR | [9 empty] | COND ADHESIVE
EPO-TEX MA-5 SINGLE COMPONENT EPOXY | Adhesive | 0.4 | 0 | 0.04 | 0.4 | 1999 | Pass | GSFC26761 | EPK | 1H | 150.0 | AIR | [9 empty] | ADHESIVE
EPOCAST 1368/9313 AS 50/17 BW EPOXY-FURANE SL-15E | Adhesive | 5.83 |  | 0.01 | 5.83 | 1972 | Rationale Code B (up to 0.25 sq-in) | GSFC04128 | FPI | 8H | 25.0 | AIR | [9 empty] | ADHESIVE
EPOCAST 1610 SINGLE COMPONENT EPOXY FOAM - WHITE | Honeycomb Fill | 2.87 | 0 | 1.13 | 2.87 | 1984 | Rationale Code B (up to 0.25 sq-in) | GSFC14124 | FPI | 2H | 121.0 | AIR | [9 empty] | HONEYCOMB FILL
EPOCAST 1619 A/B AS 100/25 BW POURABLE SYNTATIC WHT | Adhesive | 1.75 | 0 | 0.3 | 1.75 | 1998 | Rationale Code B (up to 0.25 sq-in) | GSFC25717 | CIB | 24H | 25.0 | AIR | [9 empty] | ADHESIVE
EPOCAST 1652-A/B | Epoxy Syntactic | 1.63 | 0 | 0.04 | 1.63 | 2009 | Rationale Code A (up to 2 sq-in) | GSFC31201 | HNT | [12 empty] | EPOXY SYNTACTIC
EPOCAST 167 A/B AS 100/15 BW EPOXY | Adhesive | 0.76 | 0 | 0.01 | 0.76 | 2000 | Pass | GSFC27130 | CIB | [12 empty] | ADHESIVE
EPOCAST 168/995 AS 9/1 BW EPOXY | Potting | 1.53 |  | 0.06 | 1.53 | 1964 | Rationale Code A (up to 2 sq-in) | SRI11604 | FPI | 16H | 50.0 | AIR | 1H | 150.0 | AIR | [6 empty] | POTTING
EPOCAST 1681 A/B AS 1/1 BW EPOXY | Adhesive | 11.15 | 0 | 0.09 | 11.15 | 1995 | Rationale Code B (up to 0.25 sq-in) | GSFC23140 | CIB | [12 empty] | ADHESIVE
EPOCAST 202-100 | Potting | 5.24 |  | 0.01 | 5.24 | 1973 | Rationale Code B (up to 0.25 sq-in) | GSFC04900 | FPI | 5H | 66.0 | AIR | [9 empty] | POTTING
EPOCAST 202-60 | Potting | 3.54 |  | 0 | 3.54 | 1973 | Rationale Code B (up to 0.25 sq-in) | GSFC04898 | FPI | 5H | 66.0 | AIR | [9 empty] | POTTING
EPOCAST 202/9615 AS 10/8 BW | Potting | 5.69 |  | 0.02 | 5.69 | 1971 | Rationale Code B (up to 0.25 sq-in) | GSFC03251 | FPI | 48H | 25.0 | AIR | [9 empty] | POTTING
EPOCAST 26-11 EPOXY POWDER COATING | Coating | 1.09 |  | 0.36 | 1.09 | 1972 | Rationale Code B (up to 0.25 sq-in) | GSFC04610 | FPI | 1H | 177.0 | AIR | [9 empty] | COATING
EPOCAST 403-S-3 | Mold Compound | 0.32 |  | 0.01 | 0.32 | 1970 | Pass | GSFC02326 | FPI | 4M | 163.0 | AIR | [9 empty] | MOLD CPND
EPOCAST 452-600 BLACK MINERAL FILLED EPOXY | Mold Compound | 0.29 | 0 | 0 | 0.29 | 1987 | Pass | GSFC16014 | BEN | 2M | 150.0 | PSI | 4H | 150.0 | AIR | [6 empty] | MOLD CPND
EPOCAST 461-008 MINERAL FILLED EPOXY | Mold Compound | 0.48 | 0 | 0.09 | 0.48 | 1982 | Pass | GSFC12532 | FPI | [12 empty] | MOLD CPND
EPOCAST 8219 A/B AS 5/1 BW SYNTACTIC EPOXY FOAM | Potting Foam | 2.94 | 0 | 0.1 | 2.94 | 1975 | Rationale Code A (up to 2 sq-in) | GSFC06608 | FPI | 48H | 25.0 | AIR | 4H | 80.0 | AIR | 3H | 93.0 | AIR |  |  |  | POTTING FOAM
EPOCAST 8508 EPOXY ADHESIVE | Adhesive | 4.1 |  | 0.24 | 4.1 | 1972 | Rationale Code B (up to 0.25 sq-in) | GSFC03489 | FPI | 24H | 25.0 | AIR | 2.5H | 85.0 | AIR | [6 empty] | ADHESIVE
EPOCAST N4E-053/CAT 9816 | Potting | 0.07 |  | 0.02 | 0.07 | 1970 | Pass | GSFC02110 | FPI | 24H | 25.0 | AIR | 2H | 93.0 | AIR | [6 empty] | POTTING
EPOLAC 8060 EPOXY GREEN | Coating | 2.98 | 0 | 0.14 | 2.98 | 1998 | Rationale Code B (up to 0.25 sq-in) | GSFC25140 | TPC | [12 empty] | COATING
EPOLENE N-14 POLYOLEFIN WAX WHITE | Insulator | 3.14 | 0 | 1.39 | 3.14 | 1993 | Rationale Code B (up to 0.25 sq-in) | GSFC20980 | EAC | [12 empty] | INSULATOR
EPOLITE 5313 A/B AS 100/9 EPOXY ADHESIVE | Adhesive | 1.93 | 0 | 0.04 | 1.93 | 1995 | Rationale Code A (up to 2 sq-in) | GSFC23080 | HEX | 12H | 25.0 | AIR | 24H | 110.0 | AIR | [6 empty] | ADHESIVE
EPOLITE EPOXY BLACK | Adhesive | 0.81 | 0 | 0.02 | 0.81 | 1996 | Pass | GSFC23952 | HEX | 7D | 25.0 | AIR | [9 empty] | ADHESIVE
EPOLITE EPOXY BLACK OLD | Adhesvie | 1.2 | 0 | 0.21 | 1.2 | 1996 | Rationale Code B (up to 0.25 sq-in) | GSFC23949 | HEX | 7D | 25.0 | AIR | [9 empty] | ADHESVIE
EPOLITE FH-5313 RESIN WITH DEAPA HARDNER AS 100/9 | Adhesive | 1.37 | 0 | 0 | 1.37 | 2010 | Rationale Code A (up to 2 sq-in) | GSFC32332 | FHB | 6H | 25.0 | AIR | 16H | 50.0 | AIR | 5H | 80.0 | AIR |  |  |  | ADHESIVE
EPON 1001-BT-70/VERSAMID 115/MEK/TOLUENE | Adhesive | 9 |  | 0 | 9 | 1973 | Rationale Code B (up to 0.25 sq-in) | GSFC05220 | SHL | 150M | 25.0 | AIR | [9 empty] | ADHESIVE
EPON 1001/VERSAMID 115 A/B AS 2/1 BW W/THINNERS | Adhesive | 12.02 |  | 0.02 | 12.02 | 1972 | Rationale Code B (up to 0.25 sq-in) | GSFC04612 | SHL | 1H | 99.0 | AIR | [9 empty] | ADHESIVE
EPON 8/CAT A/CYCLOHEXANOL AS 100/12.5/25 BW | Adhesive-Potting | 6.06 |  | 0.01 | 6.06 | 1968 | Rationale Code B (up to 0.25 sq-in) | GSFC00353 | SHL | 3H | 93.0 | AIR | [9 empty] | ADH-POTTING
EPON 8/CAT A/CYCLOHEXANOL AS 100/12.5/25 BW | Adhesive-Potting | 4.74 |  | 0 | 4.74 | 1968 | Rationale Code B (up to 0.25 sq-in) | GSFC00356 | SHL | 3H | 93.0 | AIR | 24H | 121.0 | E-4 | [6 empty] | ADH-POTTING
EPON 815/DEH-20/VERSAMID 150 AS 100/12/12 BW EPOXY | Adhesive | 0.81 | 0 | 0.03 | 0.81 | 1981 | Pass | GSFC12218 | SHL | 4D | 25.0 | AIR | 24H | 66.0 | AIR | [6 empty] | ADHESIVE
EPON 815/DER 732/V9 SILVER PWDR/AEP | Adhesive | 0.56 |  | 0.07 | 0.56 | 1971 | Pass | GSFC02837 | SHL | 4H | 74.0 | AIR | [9 empty] | ADHESIVE
EPON 815/DTA AS 10/1 BW EPOXY | Adhesive | 2.96 | 0 | 0.06 | 2.96 | 1981 | Rationale Code A (up to 2 sq-in) | GSFC12133 | SHL | 7D | 25.0 | AIR | [9 empty] | ADHESIVE
EPON 815/T AS 10/1.8 BW EPOXY | Adhesive | 2.41 | 0 | 0.03 | 2.41 | 1981 | Rationale Code A (up to 2 sq-in) | GSFC12130 | SHL | 7D | 25.0 | AIR | [9 empty] | ADHESIVE
EPON 815/TETA AS 10/1 BW CURE 2 | Adhesive | 1.83 |  | 0.03 | 1.83 | 1971 | Rationale Code A (up to 2 sq-in) | GSFC02543 | SHL | 6D | 25.0 | AIR | [9 empty] | ADHESIVE
EPON 815/TETA AS 10/1 BW CURE 4 | Adhesive | 0.76 |  | 0.01 | 0.76 | 1971 | Pass | GSFC02567 | SHL | 16H | 63.0 | AIR | [9 empty] | ADHESIVE
EPON 815/U AS 4/1 BW EPOXY | Potting | 1.14 | 0 | 0.01 | 1.14 | 1977 | Rationale Code A (up to 2 sq-in) | GSFC08423 | SHL | 4H | 66.0 | AIR | [9 empty] | POTTING
EPON 815/V 140 AS 1/1 PBW FROZEN PRE-MIX LOT 1229911 | Adhesive | 1.75 | 0 | 0.04 | 1.75 | 1992 | Rationale Code A (up to 2 sq-in) | GSFC20396 | SHL | 7D | 25.0 | AIR | [9 empty] | ADHESIVE
EPON 815/V 140 AS 3/1.8 BW EPOXY | Adhesive | 0.51 | 0 | 0.02 | 0.51 | 1978 | Pass | GSFC09936 | GSC | 7D | 25.0 | AIR | [9 empty] | ADHESIVE
EPON 815/V 140 AS 5/3 PBW LIGHT AMBER | Primer | 0.75 | 0 | 0.03 | 0.75 | 1994 | Pass | GSFC21879 | SHL | 18H | 25.0 | AIR | 4H | 70.0 | AIR | [6 empty] | PRIMER
EPON 815/V 140 AS 5/4 PBW EPOXY | Adhesive | 1.08 | 0 | 0.04 | 1.08 | 1996 | Rationale Code A (up to 2 sq-in) | GSFC23649 | SHL | 24H | 82.0 | AIR | [9 empty] | ADHESIVE
EPON 815/V 140 AS 50/50 BW EPOXY | Potting | 0.7 |  | 0.06 | 0.7 | 1972 | Pass | GSFC03810 | SHL | 3D | 25.0 | AIR | 24H | 110.0 | AIR | [6 empty] | POTTING
EPON 815/V 140 AS 50/50 BW EPOXY | Conformal Coat | 1.07 | 0 | 0.1 | 1.07 | 1978 | Rationale Code A (up to 2 sq-in) | GSFC09152 | SHL | 16H | 25.0 | AIR | 4H | 60.0 | AIR | [6 empty] | CONF COAT
EPON 815/V 140 AS 65/35 BW EPOXY | Potting | 0.4 |  | 0.02 | 0.4 | 1972 | Pass | GSFC03812 | SHL | 3D | 25.0 | AIR | 24H | 110.0 | AIR | [6 empty] | POTTING
EPON 815/V 140/AL2O3/PIGMENT MODIFIED BLACK EPOXY | Conductive Adhesive | 0.6 | 0 | 0.06 | 0.6 | 1981 | Pass | GSFC11630 | GSC | 7D | 25.0 | AIR | [9 empty] | COND ADHESIVE
EPON 815/V 140/DTA AS 100/15/6 BW EPOXY | Adhesive | 2.42 | 0 | 0.08 | 2.42 | 1981 | Rationale Code A (up to 2 sq-in) | GSFC12136 | SHL | 7D | 25.0 | AIR | [9 empty] | ADHESIVE
EPON 815/V 140/DTA AS 100/6/6 BW EPOXY | Adhesive | 4.68 | 0 | 0.41 | 4.68 | 1981 | Rationale Code B (up to 0.25 sq-in) | GSFC12139 | SHL | 7D | 25.0 | AIR | [9 empty] | ADHESIVE
EPON 815/V 140/PMS 175-ED AS 50/50/5 BW WHITE EPOXY | Marking Ink | 0.64 | 0 | 0.07 | 0.64 | 1976 | Pass | GSFC07502 | SHL | 3H | 65.0 | AIR | [9 empty] | MARKING INK
EPON 815/V 140/SILFLAKE 135 AS 5.5/4.5/34/1DROP TETA | Conductive Potting | 0.45 | 0 | 0.02 | 0.45 | 1977 | Pass | GSFC08381 | GSC | 29D | 25.0 | AIR | [9 empty] | COND POTTING
EPON 815/V 140/SILFLAKE 135 AS 5.5/4.5/34/1DROP TETA | Conductive Potting | 0.45 | 0 | 0.03 | 0.45 | 1977 | Pass | GSFC08384 | GSC | 4H | 82.0 | AIR | [9 empty] | COND POTTING
EPON 815/V 140/SILFLAKE 135 AS 5/5/38 BW | Conductive Potting | 0.65 | 0 | 0.03 | 0.65 | 1977 | Pass | GSFC08546 | GSC | 7D | 25.0 | AIR | [9 empty] | COND POTTING
EPON 815/V-140 AS 50/50 BW EPOXY | Conformal Coat | 1.84 | 0 | 0.08 | 1.84 | 1982 | Rationale Code A (up to 2 sq-in) | GSFC12595 | SHL | 16H | 25.0 | AIR | 24H | 70.0 | AIR | [6 empty] | CONF COAT
EPON 815/V140 AS 1/1 PBW CLEAR EPOXY | Primer | 0.87 | 0 | 0.05 | 0.87 | 1993 | Pass | GSFC21214 | SHL | 18H | 25.0 | AIR | 6H | 65.0 | AIR | [6 empty] | PRIMER
EPON 815/V140/ACETONE AS 3/3/2 PBW EPOXY/F | Primer | 2.44 | 0 | 0.2 | 2.44 | 1993 | Rationale Code B (up to 0.25 sq-in) | GSFC21184 | SHL | 18H | 25.0 | AIR | 4H | 65.0 | AIR | [6 empty] | PRIMER
EPON 815/V140/ACETONE AS 3/3/2 PBW EPOXY/F | Primer | 2.09 | 0 | 0.14 | 2.09 | 1993 | Rationale Code B (up to 0.25 sq-in) | GSFC21187 | SHL | 18H | 25.0 | AIR | 6H | 65.0 | AIR | [6 empty] | PRIMER
EPON 815/V140/ACETONE AS 3/3/2 PBW EPOXY/F | Primer | 3.36 | 1 | 0.12 | 2.36 | 1993 | Rationale Code B (up to 0.25 sq-in) | GSFC21241 | SHL | 18H | 25.0 | AIR | 6H | 80.0 | AIR | [6 empty] | PRIMER
EPON 815/V140/ACETONE AS 3/3/2 PBW EPOXY/F | Primer | 4.35 | 1 | 0.28 | 3.35 | 1993 | Rationale Code B (up to 0.25 sq-in) | GSFC21244 | SHL | 18H | 25.0 | AIR | 6H | 80.0 | E-2 | [6 empty] | PRIMER
EPON 815/V140/ACETONE AS 3/3/2 PBW EPOXY/F | Primer | 2.87 | 1 | 0.26 | 1.87 | 1993 | Rationale Code B (up to 0.25 sq-in) | GSFC21297 | SHL | 18H | 25.0 | AIR | 6H | 80.0 | AIR | [6 empty] | PRIMER
EPON 815/V140/ACETONE AS 3/3/2 PBW EPOXY/F | Primer | 3.44 | 0 | 0.25 | 3.44 | 1993 | Rationale Code B (up to 0.25 sq-in) | GSFC21299 | SHL | 18H | 25.0 | AIR | 6H | 80.0 | E-2 | [6 empty] | PRIMER
EPON 815/V140/ACETONE AS 3/3/2 PBW EPOXY/F | Primer | 1.8 | 0 | 0.68 | 1.8 | 1993 | Rationale Code B (up to 0.25 sq-in) | GSFC21355 | SHL | 18H | 25.0 | AIR | 6H | 80.0 | AIR | [6 empty] | PRIMER
EPON 815/VERSAMIDE 150 AS 60/40 BW EPOXY | Conformal Coat | 1.29 |  | 0.06 | 1.29 | 1971 | Rationale Code A (up to 2 sq-in) | GSFC03007 | SHL | 24H | 25.0 | AIR | [9 empty] | CONF COAT
EPON 815C/VERSAMID 140 AS 1/1 BW EPOXY | Adhesive | 1.41 | 0 | 0.06 | 1.41 | 1997 | Rationale Code A (up to 2 sq-in) | GSFC24891 | SHL | 7D | 25.0 | AIR | 1D | 65.0 | AIR | [6 empty] | ADHESIVE
EPON 820/TETA AS 10/1 BW CURE 1 | Adhesive | 0.43 |  | 0.05 | 0.43 | 1971 | Pass | GSFC02541 | SHL | 3D | 25.0 | AIR | [9 empty] | ADHESIVE
EPON 820/TETA AS 10/1 BW CURE 8 | Adhesive | 0.36 |  | 0.04 | 0.36 | 1971 | Pass | GSFC02539 | SHL | 16H | 63.0 | AIR | 48H | 25.0 | AIR | [6 empty] | ADHESIVE
EPON 825/V 140 AS 7/6 BW EPOXY | Potting | 0.32 |  | 0.02 | 0.32 | 1973 | Pass | GSFC05254 | SHL | 2H | 75.0 | AIR | [9 empty] | POTTING
EPON 826/871/Z AS 100/60/25.4 BW EPOXY | Potting | 0.64 | 0 | 0.01 | 0.64 | 1979 | Pass | GSFC10535 | ITT | 2H | 80.0 | AIR | 4H | 130.0 | AIR | [6 empty] | POTTING
EPON 826/NMA/BDMA AS 100/88.5/1.5 BW EPOXY | Adhesive | 0.41 | 0 | 0 | 0.41 | 1979 | Pass | GSFC10302 | SHL | 2H | 93.0 | AIR | 8H | 177.0 | AIR | [6 empty] | ADHESIVE
EPON 826/NMA/BDMA AS 100/88.5/1.5 BW EPOXY | Adhesive | 0.41 | 0 | 0 | 0.41 | 1979 | Pass | GSFC10305 | SHL | 2H | 93.0 | AIR | 8H | 177.0 | AIR | 2H | 204.0 | AIR |  |  |  | ADHESIVE
EPON 826/PIM AS 10/1 BW EPOXY 5 STEP CURE | Structural | 1.03 | 0 | 0 | 1.03 | 1982 | Rationale Code A (up to 2 sq-in) | GSFC12508 | SHL | [12 empty] | STRUCTURAL
EPON 826/PIM AS 20/1 BW EPOXY 5 STEP CURE | Structural | 0.58 | 0 | 0 | 0.58 | 1982 | Pass | GSFC12511 | SHL | [12 empty] | STRUCTURAL
EPON 827/V140/SHOWTABLA 325/CABOSIL M5 LIGHT GRAY | Potting | 0.58 | 0 | 0.02 | 0.58 | 1994 | Pass | GSFC21665 | NEC | [12 empty] | POTTING
EPON 827/VERSAMID 140 AS 1/1 BW EPOXY | Adhesive | 0.96 | 0 | 0.01 | 0.96 | 1975 | Pass | GSFC06587 | SHL | 3.5H | 60.0 | AIR | [9 empty] | ADHESIVE
EPON 828 VERSAMID 140 | Epoxy | 1.23 | 0 | 0.02 | 1.23 | 2016 | Rationale Code A (up to 2 sq-in) | GSFC35685 | HXN | [12 empty] | EPOXY
EPON 828 WITH VERSAMID 140 CATALYST A/B 3/1 | Adhesive | 0.66 | 0 | 0.11 | 0.66 | 2011 | Rationale Code B (up to 0.25 sq-in) | GSFC32797 | MSI | 2H | 65.0 | AIR | [9 empty] | ADHESIVE
EPON 828-ALUMINA/V-125/METHANEDIAMINE/ALUMINA | Adhesive | 0.21 |  | 0.01 | 0.21 | 1972 | Pass | GSFC04266 | SHL | 3H | 71.0 | AIR | [9 empty] | ADHESIVE
EPON 828/140 A/B AS 1/1 BW W AL NITRIDE 35/65% | Thermally-Conductive Adhesive | 0.23 | 0 | 0 | 0.23 | 1997 | Pass | GSFC24333 | GSC | 7D | 25.0 | AIR | [9 empty] | THERM COND ADH
EPON 828/815/140/CARBOLAC/NOVACITE 1250 | Adhesive | 1.72 |  | 0.1 | 1.72 | 1970 | Rationale Code A (up to 2 sq-in) | GSFC01813 | SHL | 16H | 25.0 | AIR | 2H | 66.0 | AIR | 7D | 25.0 | AIR |  |  |  | ADHESIVE
EPON 828/815/140/CARBOLAC/NOVACITE 1250 | Adhesive | 1.16 |  | 0.03 | 1.16 | 1970 | Rationale Code A (up to 2 sq-in) | GSFC01816 | SHL | 7D | 25.0 | AIR | [9 empty] | ADHESIVE
EPON 828/815/140/CARBOLAC/NOVACITE 1250 | Adhesive | 1.75 |  | 0.14 | 1.75 | 1970 | Rationale Code B (up to 0.25 sq-in) | GSFC01849 | SHL | 16H | 25.0 | AIR | 2H | 66.0 | AIR | [6 empty] | ADHESIVE
EPON 828/815/140/CARBOLAC/NOVACITE 1250 | Adhesive | 1.71 |  | 0.16 | 1.71 | 1970 | Rationale Code B (up to 0.25 sq-in) | GSFC01852 | SHL | 7D | 25.0 | AIR | [9 empty] | ADHESIVE
EPON 828/871/AEP AS 25/75/15.5 BW EPOXY | Adhesive | 2.69 | 0 | 0.07 | 2.69 | 1989 | Rationale Code A (up to 2 sq-in) | GSFC18414 | SHL | 16H | 65.0 | AIR | [9 empty] | ADHESIVE
EPON 828/871/AEP AS 35/65/15.5 BW | Potting | 0.86 |  | 0.05 | 0.86 | 1968 | Pass | GSFC00206 | SHL | 12H | 25.0 | AIR | [9 empty] | POTTING
EPON 828/871/AEP AS 35/65/15.5 BW | Potting | 1.38 |  | 0.03 | 1.38 | 1968 | Rationale Code A (up to 2 sq-in) | GSFC00209 | SHL | 12H | 25.0 | AIR | 16H | 65.0 | AIR | [6 empty] | POTTING
EPON 828/871/AEP AS 35/65/15.5 BW | Potting | 0.73 |  | 0.06 | 0.73 | 1968 | Pass | GSFC00225 | SHL | 12H | 25.0 | AIR | 16H | 65.0 | AIR | 400H | 25.0 | AIR |  |  |  | POTTING
EPON 828/871/AEP AS 35/65/15.5 BW | Potting | 0.75 |  | 0.07 | 0.75 | 1968 | Pass | GSFC00228 | SHL | 400H | 25.0 | AIR | [9 empty] | POTTING
EPON 828/871/AEP AS 35/65/15.5 BW | Potting | 1.01 |  | 0.05 | 1.01 | 1969 | Rationale Code A (up to 2 sq-in) | GSFC01014 | SHL | 2H | 42.0 | AIR | 72H | 37.0 | AIR | 4D | 25.0 | AIR |  |  |  | POTTING
EPON 828/871/AEP AS 40/60/15.5 BW | Potting | 0.46 |  | 0.02 | 0.46 | 1968 | Pass | GSFC00251 | SHL | 16H | 65.0 | AIR | [9 empty] | POTTING
EPON 828/871/AEP AS 40/60/15.5 BW | Potting | 1.16 |  | 0.08 | 1.16 | 1968 | Rationale Code A (up to 2 sq-in) | GSFC00284 | SHL | 7D | 25.0 | AIR | [9 empty] | POTTING
EPON 828/871/AEP AS 40/60/15.5 BW EPOXY | Adhesive | 1.66 | 0 | 0.03 | 1.66 | 1989 | Rationale Code A (up to 2 sq-in) | GSFC18416 | SHL | 24H | 25.0 | AIR | [9 empty] | ADHESIVE
EPON 828/871/AEP/CAB-O-SIL AS 40/60/15.5/3 BW EPOXY | Adhesive | 1.24 |  | 0.01 | 1.24 | 1974 | Rationale Code A (up to 2 sq-in) | GSFC05723 | SHL | 8H | 54.0 | AIR | [9 empty] | ADHESIVE
EPON 828/871/AEP/CAB-O-SIL AS 40/60/15.5/3 BW EPOXY | Adhesive | 1.35 |  | 0.03 | 1.35 | 1974 | Rationale Code A (up to 2 sq-in) | GSFC05725 | SHL | 4H | 64.0 | AIR | [9 empty] | ADHESIVE
EPON 828/A AS 100/8 BW EPOXY | Adhesive | 0.7 |  | 0.06 | 0.7 | 1964 | Pass | SRI06501 | SHL | 3H | 95.0 | AIR | [9 empty] | ADHESIVE
EPON 828/BA-1 AS 100/9 BW EPOXY | Potting | 0.73 | 0 | 0.03 | 0.73 | 1987 | Pass | GSFC16468 | SHL | 8H | 100.0 | AIR | [9 empty] | POTTING
EPON 828/CAT 951 AS 10/1 BW EPOXY | Coating | 2.31 | 0 | 1.27 | 2.31 | 1979 | Rationale Code B (up to 0.25 sq-in) | GSFC10215 | GSC | 24H | 25.0 | AIR | 2H | 93.0 | AIR | [6 empty] | COATING
EPON 828/CAT EPIKURE 3140 | Adhesive | 1.53 | 0 | 0.12 | 1.53 | 2012 | Rationale Code B (up to 0.25 sq-in) | GSFC33592 | HXN | 24H | 25.0 | AIR | 3H | 70.0 | AIR | [6 empty] | ADHESIVE
EPON 828/CTBN-DGEBA/GMB AS 150/42/18 PBW WHITE EPOXY | Potting | 0.72 | 0 | 0.07 | 0.72 | 1994 | Pass | GSFC21795 | SNL | 2H | 25.0 | AIR | 24H | 66.0 | AIR | [6 empty] | POTTING
EPON 828/CTBN-DGEBA/GMB AS 150/42/18 PBW WHITE EPOXY | Potting | 0.69 | 0 | 0.06 | 0.69 | 1994 | Pass | GSFC21798 | SNL | 2H | 25.0 | AIR | 48H | 66.0 | AIR | [6 empty] | POTTING
EPON 828/CURING AGENT U AS 100/22 BW CLEAR EPOXY ADH | Adhesive | 1.28 | 0 | 0.33 | 1.28 | 1995 | Rationale Code B (up to 0.25 sq-in) | GSFC22957 | SHL | 7D | 25.0 | AIR | [9 empty] | ADHESIVE
EPON 828/DER 732/AEP/CAB-O-SIL 50/50/19.5/5 BW CLEAR | Adhesive | 2.32 | 0 | 0.07 | 2.32 | 1995 | Rationale Code A (up to 2 sq-in) | GSFC22693 | DOW | 4H | 75.0 | AIR | [9 empty] | ADHESIVE
EPON 828/DER 732/AEP/CARBON BLACK EPOXY ADHESIVE | Adhesive | 4.19 |  | 0.92 | 4.19 | 1969 | Rationale Code B (up to 0.25 sq-in) | GSFC01354 | SHL | [12 empty] | ADHESIVE
EPON 828/DER 732/AEP/CARBON BLACK EPOXY ADHESIVE | Adhesive | 1.56 |  | 0.06 | 1.56 | 1969 | Rationale Code A (up to 2 sq-in) | GSFC01387 | SHL | 2H | 66.0 | AIR | 24H | 25.0 | AIR | [6 empty] | ADHESIVE
EPON 828/DER 732/CAB-O-SIL 50/50/19.5/5 BW CLEAR | Adhesive | 1.8 | 0 | 0.06 | 1.8 | 1995 | Rationale Code A (up to 2 sq-in) | GSFC22771 | DOW | 4H | 75.0 | AIR | 20H | 75.0 | AIR | [6 empty] | ADHESIVE
EPON 828/DER 732/CAB-O-SIL/AEP | Potting | 1.46 |  | 0.06 | 1.46 | 1971 | Rationale Code A (up to 2 sq-in) | GSFC02855 | SHL | 2H | 74.0 | AIR | [9 empty] | POTTING
EPON 828/DTA AS 10/1 BW EPOXY | Adhesive | 0.75 | 0 | 0.04 | 0.75 | 1974 | Pass | GSFC06002 | SHL | 3D | 25.0 | AIR | [9 empty] | ADHESIVE
EPON 828/DTA AS 10/1 BW EPOXY UV STUDY | Potting | 0.77 | 0 | 0.03 | 0.77 | 1979 | Pass | GSFC10109 | SHL | 7D | 25.0 | AIR | [9 empty] | POTTING
EPON 828/EM 308 AS 2/1 BW EPOXY | Adhesive | 0.85 |  | 0.01 | 0.85 | 1971 | Pass | GSFC02589 | SHL | 30H | 25.0 | AIR | 72H | 51.0 | E-6 | [6 empty] | ADHESIVE
EPON 828/EM 308 AS 2/1 BW EPOXY | Potting | 0.77 | 0 | 0.06 | 0.77 | 1974 | Pass | GSFC06383 | SHL | 48H | 25.0 | AIR | [9 empty] | POTTING
EPON 828/EM 308 AS 2/1 PBW CLEAR COATING | Coating | 0.72 | 0 | 0.03 | 0.72 | 1993 | Pass | GSFC21076 | SHL | 4H | 25.0 | AIR | 24H | 71.0 | AIR | [6 empty] | COATING
EPON 828/EM 308/SILICA FLOUR AS 10/5/1 BW EPOXY | Adhesive | 0.29 |  | 0 | 0.29 | 1972 | Pass | GSFC04630 | HAC | 1.5H | 65.0 | AIR | [9 empty] | ADHESIVE
EPON 828/EPICURE 3125 AS 1/1 BW EPOXY | Adhesive | 1.5 | 0 | 0.04 | 1.5 | 1998 | Rationale Code A (up to 2 sq-in) | GSFC25654 | SHL | 7D | 25.0 | AIR | [9 empty] | ADHESIVE
EPON 828/EPICURE 3140 AS 1/1 BW | Adhesive | 0.99 | 0 | 0.05 | 0.99 | 1998 | Pass | GSFC25594 | SHL | 7D | 25.0 | AIR | [9 empty] | ADHESIVE
EPON 828/EPICURE 3223 A/B AS 10/1 BW EPOXY | Adhesive | 1.36 | 0 | 0.24 | 1.36 | 2000 | Rationale Code B (up to 0.25 sq-in) | GSFC26974 | SHL | [12 empty] | ADHESIVE
EPON 828/EPICURE 3223 A/B AS 10/1 BW EPOXY | Adhesive | 1.71 | 0 | 0.85 | 1.71 | 2000 | Rationale Code B (up to 0.25 sq-in) | GSFC27073 | SHL | 2H | 60.0 | AIR | [9 empty] | ADHESIVE
EPON 828/EPICURE 3223 A/B AS 10/1 BW EPOXY | Adhesive | 0.81 | 0 | 0.24 | 0.81 | 2000 | Rationale Code B (up to 0.25 sq-in) | GSFC27091 | SHL | 2H | 60.0 | AIR | [9 empty] | ADHESIVE
EPON 828/EPICURE 3223 A/B AS 10/1 BW EPOXY | Adhesive | 1.26 | 0 | 0.21 | 1.26 | 2000 | Rationale Code B (up to 0.25 sq-in) | GSFC27094 | SHL | [12 empty] | ADHESIVE
EPON 828/EPICURE 3223 A/B AS 10/1 BW EPOXY | Adhesive | 0.58 | 0 | 0 | 0.58 | 2000 | Pass | GSFC27319 | SHL | 2H | 60.0 | AIR | [9 empty] | ADHESIVE
EPON 828/EPICURE 3234/K-20 AS A/B/C AS 100/13/26 BW | Adhesive | 0.73 | 0 | 0.02 | 0.73 | 2000 | Pass | GSFC27208 | SHL | 14D | 25.0 | AIR | [9 empty] | ADHESIVE
EPON 828/EPIKURE 3140 A/B 1:1 | Potting | 0.68 | 0 | 0.03 | 0.68 | 2016 | Pass | GSFC35700 | HXN | 7D | 25.0 | AIR | [9 empty] | POTTING
EPON 828/EPOTEK 3140 | Adhesive | 1.66 | 0 | 0.03 | 1.66 | 2019 | Rationale Code A (up to 2 sq-in) | GSFC36561 | ZZZ | [12 empty] | ADHESIVE
Epon 828/Epotek 3140 | Adhesives | 1.66 | 0 | 0.03 | 1.66 | 2019 | Rationale Code A (up to 2 sq-in) | GFC36561 | EPK | 24H | 126.0 | 0.9x10ø? | [9 empty] | ADHESIVES
EPON 828/INTELIMER 7004 A/B AS 100/17 BW EPOXY | Adhesive | 0.91 | 0 | 0.29 | 0.91 | 1997 | Rationale Code B (up to 0.25 sq-in) | GSFC24599 | SHL | 1H | 120.0 | AIR | [9 empty] | ADHESIVE
EPON 828/INTELIMER 7004 A/B AS 100/17 BW EPOXY | Adhesive | 1.71 | 0 | 0.64 | 1.71 | 1997 | Rationale Code B (up to 0.25 sq-in) | GSFC24602 | SHL | 24H | 40.0 | AIR | 30M | 150.0 | AIR | [6 empty] | ADHESIVE
EPON 828/INTELIMER 7004 A/B AS 100/17 BW EPOXY | Adhesive | 0.62 | 0 | 0.12 | 0.62 | 1997 | Rationale Code B (up to 0.25 sq-in) | GSFC24605 | SHL | 24H | 40.0 | E-1 | 30M | 120.0 | AIR | [6 empty] | ADHESIVE
EPON 828/INTELIMER 7004 A/B AS 100/17 BW EPOXY | Adhesive | 0.63 | 0 | 0.09 | 0.63 | 1997 | Pass | GSFC24608 | SHL | 24H | 40.0 | E-1 | 30M | 150.0 | AIR | [6 empty] | ADHESIVE
EPON 828/LINDRIDE 8/DMP 30 AS 100/90/1 BW EPOXY | Potting | 0.34 |  | 0 | 0.34 | 1973 | Pass | GSFC04872 | SHL | 1H | 100.0 | AIR | 48H | 70.0 | AIR | [6 empty] | POTTING
EPON 828/LINDRIDE 8/DMP 30 AS 100/90/1 BW EPOXY/SAND | Potting | 0.04 |  | 0 | 0.04 | 1973 | Pass | GSFC04902 | SHL | 1H | 100.0 | AIR | 48H | 70.0 | AIR | [6 empty] | POTTING
EPON 828/MTHPA/IMICURE EMI-24 AS 100/80/0.30 PBW | Lay-Up Adhesive | 0.43 | 0 | 0 | 0.43 | 1992 | Pass | GSFC20327 | SHL | 2H | 120.0 | AIR | 2H | 150.0 | AIR | [6 empty] | LAY-UP ADHESIVE
EPON 828/SONITE 19 CAT/SI ECCOSPHERES AS 10/3/4 BW | Adhesive | 1.1 | 0 | 0 | 1.1 | 1997 | Rationale Code A (up to 2 sq-in) | GSFC24473 | SHL | 3H | 60.0 | AIR | [9 empty] | ADHESIVE
EPON 828/TETA AS 10/1 BW CURE 1 | Adhesive | 0.5 |  | 0.01 | 0.5 | 1971 | Pass | GSFC02595 | SHL | 3D | 25.0 | AIR | [9 empty] | ADHESIVE
EPON 828/TETA AS 10/1 BW CURE 8 | Adhesive | 0.38 |  | 0 | 0.38 | 1971 | Pass | GSFC02597 | SHL | 16H | 63.0 | AIR | 2D | 25.0 | AIR | [6 empty] | ADHESIVE
EPON 828/TETA AS 10/1 BW EPOXY | Adhesive | 0.68 | 0 | 0.04 | 0.68 | 1974 | Pass | GSFC06005 | SHL | 3D | 25.0 | AIR | [9 empty] | ADHESIVE
EPON 828/U AS 4/1 BW CLEAR EPOXY | Potting | 1.03 | 0 | 0.26 | 1.03 | 1975 | Rationale Code B (up to 0.25 sq-in) | GSFC07046 | SHL | 2H | 55.0 | AIR | [9 empty] | POTTING
EPON 828/V 140/AL2O3/PIGMENT MODIFIED BLACK EPOXY | Conductive Adhesive | 0.46 | 0 | 0.02 | 0.46 | 1981 | Pass | GSFC11633 | GSC | 7D | 25.0 | AIR | [9 empty] | COND ADHESIVE
EPON 828/V-15 AS 100/120 BW EPOXY | Adhesive | 0.63 | 0 | 0.03 | 0.63 | 1995 | Pass | GSFC23065 | SHL | 2H | 65.0 | AIR | [9 empty] | ADHESIVE
EPON 828/V125, A/B 4/3 BW | Bonding Adhesive | 0.44 | 0 | 0 | 0.44 | 2010 | Pass | GSFC32413 | MSI | 16H | 25.0 | AIR | 4H | 82.0 | AIR | [6 empty] | BONDING ADHESIVE
EPON 828/V140/ACETONE AS 3/3/0.5 PBW EPOXY/F | Primer | 2.6 | 0 | 0.11 | 2.6 | 1994 | Rationale Code B (up to 0.25 sq-in) | GSFC21712 | SHL | 18H | 25.0 | AIR | 6H | 75.0 | AIR | [6 empty] | PRIMER
EPON 828/V140/ACETONE AS 3/3/1 PBW EPOXY/F | Primer | 2.25 | 0 | 0.16 | 2.25 | 1994 | Rationale Code B (up to 0.25 sq-in) | GSFC21714 | SHL | 18H | 25.0 | AIR | 6H | 75.0 | AIR | [6 empty] | PRIMER
EPON 828/V140/ACETONE AS 3/3/2 PBW EPOXY/F | Primer | 2.79 | 0 | 0.07 | 2.79 | 1993 | Rationale Code A (up to 2 sq-in) | GSFC21461 | SHL | 18H | 25.0 | AIR | 6H | 75.0 | AIR | [6 empty] | PRIMER
EPON 828/V25 AS 1/1 PBW CLEAR YELLOW EPOXY | Adhesive | 0.85 | 0 | 0.03 | 0.85 | 1994 | Pass | GSFC21691 | SHL | 7D | 25.0 | AIR | [9 empty] | ADHESIVE
EPON 828/VERSAID 125 | Staking Adhesive | 0.61 | 0 | 0 | 0.61 | 2011 | Pass | GSFC33058 | MSI | 2H | 65.0 | AIR | [9 empty] | STAKING ADHESIVE
EPON 828/VERSAMID 115 A/B AS 1/1 BV | Adhesive | 0.51 | 0 | 0.01 | 0.51 | 2000 | Pass | GSFC27004 | SHL | [12 empty] | ADHESIVE
EPON 828/VERSAMID 115 A/B AS 1/1 BW | Adhesive | 2.45 | 0 | 0.22 | 2.45 | 2000 | Rationale Code B (up to 0.25 sq-in) | GSFC27007 | SHL | [12 empty] | ADHESIVE
EPON 828/VERSAMID 125 | Adhesive/Potting | 0.63 | 0 | 0 | 0.63 | 2008 | Pass | GSFC31132 | SHL | 1H | 150.0 | [10 empty] | ADHESIVE/POTTING
EPON 828/VERSAMID 125 1/1 BW EPOXY | Adhesive | 0.86 | 0 | 0.1 | 0.86 | 1998 | Pass | GSFC25672 | SHL | 7D | 25.0 | AIR | [9 empty] | ADHESIVE
EPON 828/VERSAMID 125 AS 1/1 BW W/3% SIO2 | Adhesive | 1.06 | 0 | 0.02 | 1.06 | 1976 | Rationale Code A (up to 2 sq-in) | GSFC07331 | SHL | 3H | 60.0 | AIR | 16H | 82.0 | E-6 | [6 empty] | ADHESIVE
EPON 828/VERSAMID 125 AS 1/2 PBW CLEAR EPOXY | Adhesive | 1.72 | 0 | 0.16 | 1.72 | 1994 | Rationale Code B (up to 0.25 sq-in) | GSFC21907 | SHL | 24H | 82.0 | AIR | [9 empty] | ADHESIVE
EPON 828/VERSAMID 125 AS 100/75 BW EPOXY | Adhesive | 0.69 | 0 | 0.03 | 0.28 | 1979 | Pass | GSFC10326 | SHL | 7D | 25.0 | AIR | [9 empty] | ADHESIVE
EPON 828/VERSAMID 125 AS 50/50 BW EPOXY | Potting | 0.79 | 0 | 0.01 | 0.41 | 1975 | Pass | GSFC06742 | SHL | 7D | 25.0 | AIR | [9 empty] | POTTING
EPON 828/VERSAMID 125 AS 60/40 BW EPOXY | Potting | 0.46 | 0 | 0 | 0.14 | 1975 | Pass | GSFC06745 | SHL | 7D | 25.0 | AIR | [9 empty] | POTTING
EPON 828/VERSAMID 125 AS 65/35 BW EPOXY | Potting | 0.55 | 0 | 0.01 | 0.32 | 1975 | Pass | GSFC06748 | SHL | 7D | 25.0 | AIR | [9 empty] | POTTING
EPON 828/VERSAMID 125 AS 66/33 BW EPOXY | Potting | 0.59 | 0 | 0.05 | 0.27 | 1975 | Pass | GSFC06751 | SHL | 7D | 25.0 | AIR | [9 empty] | POTTING
EPON 828/VERSAMID 125 AS 70/30 BW EPOXY | Potting | 0.74 | 0 | 0.19 | 0.46 | 1975 | Rationale Code B (up to 0.25 sq-in) | GSFC06754 | SHL | 7D | 25.0 | AIR | [9 empty] | POTTING
EPON 828/VERSAMID 125 AS 70/30 BW EPOXY | Potting | 0.34 | 0 | 0.02 | 0.13 | 1978 | Pass | GSFC09374 | GSC | 7D | 25.0 | AIR | 24H | 65.0 | AIR | [6 empty] | POTTING
EPON 828/VERSAMID 125/MD AS 100/21/13 BW EPOXY | Adhesive | 1.39 |  | 0.68 | 1.39 | 1971 | Rationale Code B (up to 0.25 sq-in) | GSFC02825 | SHL | 4H | 71.0 | AIR | [9 empty] | ADHESIVE
EPON 828/VERSAMID 125/MD AS 100/21/13 BW EPOXY | Adhesive | 0.7 |  | 0.01 | 0.7 | 1972 | Pass | GSFC04586 | SHL | 4H | 71.0 | AIR | [9 empty] | ADHESIVE
EPON 828/VERSAMID 125/MD AS 100/21/13 BW EPOXY | Impregnant | 0.28 |  | 0 | 0.28 | 1973 | Pass | GSFC04824 | SHL | 2H | 71.0 | AIR | [9 empty] | IMPREGNANT
EPON 828/VERSAMID 140 | Adhesive | 2.63 | 0 | 0 | 2.24 | 2009 | Rationale Code A (up to 2 sq-in) | GSFC31252 | UNK | 7D | [11 empty] | ADHESIVE
EPON 828/VERSAMID 140 1:1 MIX RATIO | Adhesive | 0.35 | 0 | 0.01 | 0.18 | 2008 | Pass | GSFC30934 | HXN | [12 empty] | ADHESIVE
EPON 828/VERSAMID 140 1:1 MIX RATIO | Adhesive | 0.68 | 0 | 0.02 | 0.43 | 2008 | Pass | GSFC30952 | HXN | 14D | 25.0 | AIR | [9 empty] | ADHESIVE
EPON 828/VERSAMID 140 A/B AS 3/1 BW EPOXY | Adhesive | 0.54 | 0 | 0.21 | 0.3 | 1997 | Rationale Code B (up to 0.25 sq-in) | GSFC24996 | SHL | 1H | 85.0 | AIR | [9 empty] | ADHESIVE
EPON 828/VERSAMID 140 AS 3/1 PBW EPOXY | Adhesive | 0.6 | 0 | 0.39 | 0.35 | 1992 | Rationale Code B (up to 0.25 sq-in) | GSFC20801 | SHL | 7D | 25.0 | AIR | [9 empty] | ADHESIVE
EPON 828/VERSAMID 140 AS 3/1 PBW EPOXY | Adhesive | 0.41 | 0 | 0.28 | 0.17 | 1992 | Rationale Code B (up to 0.25 sq-in) | GSFC20803 | SHL | 12M | 100.0 | AIR | 7D | 25.0 | AIR | [6 empty] | ADHESIVE
EPON 828/VERSAMID 140 AS 30/70 BW EPOXY | Adhesive | 4.68 | 0 | 0.45 | 3.85 | 1974 | Rationale Code B (up to 0.25 sq-in) | GSFC05963 | SHL | 7D | 25.0 | AIR | [9 empty] | ADHESIVE
EPON 828/VERSAMID 140 AS 40/60 BW EPOXY | Adhesive | 1.63 | 0 | 0.11 | 0.79 | 1980 | Rationale Code B (up to 0.25 sq-in) | GSFC10985 | SHL | 7D | 25.0 | AIR | [9 empty] | ADHESIVE
EPON 828/VERSAMID 140 AS 45/55 BW EPOXY | Potting | 1.28 | 0 | 0.05 | 0.91 | 1978 | Pass | GSFC09518 | SHL | 7D | 25.0 | AIR | [9 empty] | POTTING
EPON 828/VERSAMID 140 AS 50/50 BW EPOXY | Potting | 0.86 | 0 | 0.03 | 0.54 | 1979 | Pass | GSFC10389 | SHL | 7D | 25.0 | AIR | [9 empty] | POTTING
EPON 828/VERSAMID 140 AS 50/50 BW EPOXY | Coating | 0.91 | 0 | 0.01 | 0.58 | 1979 | Pass | GSFC10607 | SHL | 30D | 25.0 | AIR | [9 empty] | COATING
EPON 828/VERSAMID 140 AS 50/50 BW EPOXY | Coating | 1.01 | 0 | 0.01 | 0.69 | 1979 | Pass | GSFC10610 | SHL | 7D | 25.0 | AIR | 24H | 60.0 | AIR | [6 empty] | COATING
EPON 828/VERSAMID 140 AS 50/50 BW EPOXY | Adhesive | 1.16 | 0 | 0.04 | 0.73 | 1980 | Pass | GSFC10799 | SHL | 7D | 25.0 | AIR | [9 empty] | ADHESIVE
EPON 828/VERSAMID 140 AS 50/50 BW EPOXY | Adhesive | 0.58 | 0 | 0.04 | 0.24 | 1981 | Pass | GSFC11557 | SHL | 7D | 25.0 | AIR | [9 empty] | ADHESIVE
EPON 828/VERSAMID 140 AS 50/50 BW EPOXY | Adhesive | 0.58 | 0 | 0.04 | 0.25 | 1981 | Pass | GSFC11571 | SHL | 7D | 25.0 | AIR | [9 empty] | ADHESIVE
EPON 828/VERSAMID 140 AS 50/50 BW EPOXY | Adhesive | 0.82 | 0 | 0.02 | 0.51 | 1981 | Pass | GSFC11595 | SHL | 7D | 25.0 | AIR | [9 empty] | ADHESIVE
EPON 828/VERSAMID 140 AS 50/50 BW EPOXY | Adhesive | 0.78 | 0 | 0.02 | 0.12 | 1989 | Pass | GSFC18046 | SHL | 7D | 25.0 | AIR | 48H | 125.0 | AIR | [6 empty] | ADHESIVE
EPON 828/VERSAMID 140 AS 50/50 BW EPOXY | Adhesive | 0.84 | 0 | 0.03 | 0.14 | 1989 | Pass | GSFC18048 | SHL | 7D | 25.0 | AIR | 48H | 180.0 | AIR | [6 empty] | ADHESIVE
EPON 828/VERSAMID 140 AS 50/50 BW EPOXY | Potting | 0.94 | 0 | 0.03 | 0.67 | 1995 | Pass | GSFC22903 | SHL | 30M | 60.0 | AIR | [9 empty] | POTTING
EPON 828/VERSAMID 140 AS 50/50 BW EPOXY | Potting | 0.86 | 0 | 0.01 | 0.46 | 1975 | Pass | GSFC06721 | SHL | 7D | 25.0 | AIR | [9 empty] | POTTING
EPON 828/VERSAMID 140 AS 50/50 BW PRE-MIX FROZEN | Adhesive | 0.85 | 0 | 0.03 | 0.45 | 1989 | Pass | GSFC18574 | SHL | 7D | 25.0 | AIR | [9 empty] | ADHESIVE
EPON 828/VERSAMID 140 AS 60/40 BW EPOXY | Potting | 0.43 | 0 | 0.01 | 0.09 | 1975 | Pass | GSFC06724 | SHL | 7D | 25.0 | AIR | [9 empty] | POTTING
EPON 828/VERSAMID 140 AS 65/35 BW EPOXY | Potting | 0.3 | 0 | 0 | -0.04 | 1975 | Pass | GSFC06727 | SHL | 7D | 25.0 | AIR | [9 empty] | POTTING
EPON 828/VERSAMID 140 AS 66/33 BW EPOXY | Coating | 0.68 | 0 | 0.41 | 0.49 | 1997 | Rationale Code B (up to 0.25 sq-in) | GSFC24861 | SHL | 2H | 65.0 | AIR | [9 empty] | COATING
EPON 828/VERSAMID 140 AS 66/33 BW EPOXY | Potting | 0.26 | 0 | 0 | -0.04 | 1975 | Pass | GSFC06730 | SHL | 7D | 25.0 | AIR | [9 empty] | POTTING
EPON 828/VERSAMID 140 AS 70/30 BW EPOXY | Potting | 0.19 | 0 | 0.01 | -0.09 | 1979 | Pass | GSFC10392 | SHL | 7D | 25.0 | AIR | [9 empty] | POTTING
EPON 828/VERSAMID 140 AS 70/30 BW EPOXY | Coating | 0.24 | 0 | 0 | -0.06 | 1979 | Pass | GSFC10613 | SHL | 30D | 25.0 | AIR | [9 empty] | COATING
EPON 828/VERSAMID 140 AS 70/30 BW EPOXY | Coating | 0.32 | 0 | 0 | 0.03 | 1979 | Pass | GSFC10616 | SHL | 7D | 25.0 | AIR | 24H | 60.0 | AIR | [6 empty] | COATING
EPON 828/VERSAMID 140 AS 70/30 BW EPOXY | Potting | 0.21 | 0 | 0.01 | -0.06 | 1975 | Pass | GSFC06733 | SHL | 7D | 25.0 | AIR | [9 empty] | POTTING
EPON 828/VERSAMID 140 W/CARBONBLACK - BLACK MARKING INK 1/1/1 | Marking Ink | 0.45 | 0 | 0 | 0.31 | 2011 | Pass | GSFC32884 | MSI | 7D | 25.0 | AIR | [9 empty] | MARKING INK
EPON 828/VERSAMID 140 W/TITANIUM DIOXIDE - WHITE MARKING INK 1/1/1 | Marking Ink | 0.49 | 0 | 0 | 0.34 | 2011 | Pass | GSFC32887 | MSI | [12 empty] | MARKING INK
EPON 828/VERSAMID 140/B40A MICROBALLOONS | Potting | 0.61 | 0 | 0.03 | 0.3 | 1979 | Pass | GSFC10173 | GSC | 4H | 25.0 | AIR | 90M | 126.0 | AIR | [6 empty] | POTTING
EPON 828/VERSAMID 140/B40A MICROBALLOONS/CABOSIL M5 | Potting | 1.08 | 0 | 0.02 | 0.72 | 1986 | Pass | GSFC15417 | GSC | 7D | 25.0 | AIR | [9 empty] | POTTING
EPON 828/VERSAMID 140/BEADS AS 15/15/9 BW | Potting | 1.44 | 0 | 0.02 | 0.99 | 1979 | Pass | GSFC10413 | GSC | 7D | 25.0 | AIR | [9 empty] | POTTING
EPON 828/VERSAMID 140/BORON NITRIDE AS 1/1/2 BW | Thermally-Conductive Adhesive | 0.74 | 0 | 0.03 | 0.49 | 1985 | Pass | GSFC15102 | GSC | 7D | 25.0 | AIR | [9 empty] | THERM COND ADH
EPON 828/VERSAMID 140/CARBOLAC/B-22A BUBBLES | Potting | 1.74 |  | 0.19 | 1.74 | 1970 | Rationale Code B (up to 0.25 sq-in) | GSFC01882 | SHL | 16H | 25.0 | AIR | 2H | 66.0 | AIR | [6 empty] | POTTING
EPON 828/VERSAMID 140/CARBOLAC/GLASS BEADS | Potting | 1.8 |  | 0.09 | 1.8 | 1970 | Rationale Code A (up to 2 sq-in) | GSFC01876 | SHL | 7D | 25.0 | AIR | [9 empty] | POTTING
EPON 828/VERSAMID 140/CARBOLAC/SYLOID 620 | Paint | 1.67 |  | 0.12 | 1.67 | 1970 | Rationale Code B (up to 0.25 sq-in) | GSFC01846 | SHL | 7D | 25.0 | AIR | [9 empty] | PAINT
EPON 828/VERSAMID 140/CARBOLAC/SYLOID 620 | Paint | 1.66 |  | 0.07 | 1.66 | 1970 | Rationale Code A (up to 2 sq-in) | GSFC01855 | SHL | 16H | 25.0 | AIR | 2H | 66.0 | AIR | [6 empty] | PAINT
EPON 828/VERSAMID 140/CR2O3 GREEN EPOXY | Marking Ink | 0.85 | 0 | 0.01 | 0.58 | 1986 | Pass | GSFC15927 | GSC | 7D | 25.0 | AIR | [9 empty] | MARKING INK
EPON 828/VERSAMID 140/DTA AS 70/30/1 BW EPOXY | Adhesive | 0.18 | 0 | 0 | -0.1 | 1979 | Pass | GSFC10218 | GSC | 7D | 25.0 | AIR | [9 empty] | ADHESIVE
EPON 828/VERSAMID 140/F A/B 3/1 | Epoxy | 0.2 | 0 | 0 | 0.1 | 2011 | Pass | GSFC32890 | MSI | 25H | 65.0 | AIR | 4H | 100.0 | AIR | 200H | 41.0 | AIR | 197H | 65.0 | E-5 | EPOXY
EPON 828/VERSAMID 140/FE2O3 RED EPOXY | Marking Ink | 0.73 | 0 | 0.01 | 0.44 | 1986 | Pass | GSFC15930 | GSC | 7D | 25.0 | AIR | [9 empty] | MARKING INK
EPON 828/VERSAMID 140/MICROBALLOONS | Adhesive | 0.28 | 0 | 0.05 | 0.12 | 1996 | Pass | GSFC23796 | SHL | 1D | 25.0 | AIR | [9 empty] | ADHESIVE
EPON 828/VERSAMID 140/SILFLAKE 135 AS .5/.5/1 BW | Adhesive | 1.03 | 0 | 0.03 | 0.64 | 1995 | Pass | GSFC22675 | SHL | 7D | 25.0 | AIR | [9 empty] | ADHESIVE
EPON 828/VERSAMID 140/SILFLAKE 135 AS 1.5/1.5/7 BW | Adhesive | 0.76 | 0 | 0.04 | 0.5 | 1995 | Pass | GSFC22681 | SHL | 7D | 25.0 | AIR | [9 empty] | ADHESIVE
EPON 828/VERSAMID 140/SILFLAKE 135 AS 1/1/2 PBW | Conductive Adhesive | 1 | 0 | 0.06 | 0.67 | 1994 | Pass | GSFC22252 | SHL | 7D | 25.0 | AIR | [9 empty] | COND ADHESIVE
EPON 828/VERSAMID 140/SILFLAKE 135 AS 2/2/6 BW | Adhesive | 0.62 | 0 | 0.02 | 0.45 | 1995 | Pass | GSFC22678 | SHL | 7D | 25.0 | AIR | [9 empty] | ADHESIVE
EPON 828/VERSAMID 140/SILFLAKE 135 AS 5/5/20 BW | Conductive Adhesive | 0.81 | 0 | 0.03 | 0.6 | 1980 | Pass | GSFC11138 | SHL | 12H | 50.0 | AIR | 24H | 125.0 | AIR | [6 empty] | COND ADHESIVE
EPON 828/VERSAMID 140/SILFLAKE 135 AS 5/5/25 BW | Conductive Adhesive | 0.45 |  | 0.01 | 0.45 | 1973 | Pass | GSFC04876 | SHL | 7D | 25.0 | AIR | [9 empty] | COND ADHESIVE
EPON 828/VERSAMID 140/SILFLAKE 135 AS 5/5/28 BW | Conductive Potting | 0.5 | 0 | 0.04 | 0.34 | 1977 | Pass | GSFC08405 | GSC | 39D | 25.0 | AIR | [9 empty] | COND POTTING
EPON 828/VERSAMID 140/SILFLAKE 135 AS 5/5/30 BW | Conductive Adhesive | 0.52 |  | 0.03 | 0.52 | 1973 | Pass | GSFC04878 | SHL | 7D | 25.0 | AIR | [9 empty] | COND ADHESIVE
EPON 828/VERSAMID 140/SILFLAKE 135 AS 5/5/40 BW | Conductive Adhesive | 0.5 |  | 0.04 | 0.5 | 1973 | Pass | GSFC04880 | SHL | 7D | 25.0 | AIR | [9 empty] | COND ADHESIVE
EPON 828/VERSAMID 140/SR 82 AS 70/30/1 BW EPOXY | Adhesive | 0.35 | 0 | 0.01 | 0.09 | 1979 | Pass | GSFC10221 | GSC | 7D | 25.0 | AIR | [9 empty] | ADHESIVE
EPON 828/VERSAMID 140/SR 82/DETA/MEK | Conformal Coat | 4.69 |  | 0 | 4.69 | 1972 | Rationale Code B (up to 0.25 sq-in) | GSFC04654 | SHL | 16H | 25.0 | AIR | 4H | 60.0 | AIR | [6 empty] | CONF COAT
EPON 828/VERSAMID 140/SR 82/DETA/MEK | Conformal Coat | 2.68 |  | 0 | 2.68 | 1974 | Rationale Code A (up to 2 sq-in) | GSFC05747 | SHL | 1H | 25.0 | AIR | 4H | 60.0 | AIR | [6 empty] | CONF COAT
EPON 828/VERSAMID 140/SR 82/DETA/TOLUENE | Conformal Coat | 3.02 |  | 0 | 3.02 | 1974 | Rationale Code B (up to 0.25 sq-in) | GSFC05749 | SHL | 1H | 25.0 | AIR | 4H | 60.0 | AIR | [6 empty] | CONF COAT
EPON 828/VERSAMID 140/SR 82/DTA/TOLUENE | Conformal Coat | 1.35 | 0 | 0 | 1.11 | 1974 | Rationale Code A (up to 2 sq-in) | GSFC05927 | SHL | 1H | 25.0 | AIR | 8H | 60.0 | AIR | [6 empty] | CONF COAT
EPON 828/VERSAMID 140/SR 82/DTA/TOLUENE | Conformal Coat | 1.46 | 0 | 0 | 1.23 | 1974 | Rationale Code A (up to 2 sq-in) | GSFC05930 | SHL | 1H | 25.0 | AIR | 16H | 60.0 | AIR | [6 empty] | CONF COAT
EPON 828/VERSAMID 140/SR 82/DTA/TOLUENE | Conformal Coat | 1.39 | 0 | 0 | 1.15 | 1974 | Rationale Code A (up to 2 sq-in) | GSFC05933 | SHL | 1H | 25.0 | AIR | 24H | 60.0 | AIR | [6 empty] | CONF COAT
EPON 828/VERSAMID 140/SR-82 AS 70/30/1 BW | Conformal Coat | 0.27 |  | 0.01 | 0.27 | 1971 | Pass | GSFC02581 | SHL | 1H | 25.0 | AIR | 2H | 60.0 | AIR | [6 empty] | CONF COAT
EPON 828/VERSAMID 140/SR-82 AS 70/30/1 BW EPOXY | Conformal Coat | 4.32 |  | 0 | 4.32 | 1970 | Rationale Code B (up to 0.25 sq-in) | GSFC02476 | SHL | 2H | 60.0 | AIR | [9 empty] | CONF COAT
EPON 828/VERSAMID 140/SR-82/DETA/TOLUENE | Conformal Coat | 1.41 |  | 0.02 | 1.41 | 1974 | Rationale Code A (up to 2 sq-in) | GSFC05795 | SHL | 1H | 25.0 | AIR | 4H | 60.0 | AIR | [6 empty] | CONF COAT
EPON 828/VERSAMID 140/SR-82/DETA/TOLUENE | Conformal Coat | 2.91 |  | 0 | 2.91 | 1974 | Rationale Code A (up to 2 sq-in) | GSFC05839 | SHL | 1H | 25.0 | AIR | 4H | 60.0 | AIR | 4H | 60.0 | E-6 |  |  |  | CONF COAT
EPON 828/VERSAMID 140/T-61 AS 2/3/16 BW MOD EPOXY | Adhesive | 0.88 | 0 | 0.05 | 0.66 | 1981 | Pass | GSFC11959 | GSC | 7D | 25.0 | AIR | [9 empty] | ADHESIVE
EPON 828/VERSAMID 140/TI02 FROZEN PRE-MIX WHITE | Marking Ink | 0.79 | 0 | 0.02 | 0.48 | 1990 | Pass | GSFC19195 | SHL | 7D | 25.0 | AIR | [9 empty] | MARKING INK
EPON 828/VERSAMID 140/TI02 R-960 AS 5/5/0.6 BW | Coating | 0.87 | 0 | 0 | 0.59 | 1977 | Pass | GSFC08237 | GSC | 7D | 25.0 | AIR | [9 empty] | COATING
EPON 828/VERSAMID 140/TI02/CAB-O-SIL FROZEN PRE-MIX | Marking Compound | 0.84 | 0 | 0.02 | 0.46 | 1993 | Pass | GSFC21112 | SHL | 7D | 25.0 | AIR | [9 empty] | MARKING CPND
EPON 828/VERSAMID 140/TIO2 WHITE EPOXY | Marking Ink | 0.91 | 0 | 0.01 | 0.58 | 1986 | Pass | GSFC15933 | GSC | 7D | 25.0 | AIR | [9 empty] | MARKING INK
EPON 828/VERSAMID 140/TIO2/CAB-O-SIL WHITE | Mold Compound | 1.11 | 0 | 0.02 | 0.75 | 1993 | Pass | GSFC21006 | SHL | 7D | 25.0 | AIR | [9 empty] | MOLD CPND
EPON 828/VERSAMID 140/TIO2/CAB-O-SIL WHITE (DRIED) | Marking Compound | 0.83 | 0 | 0.02 | 0.49 | 1993 | Pass | GSFC21079 | SHL | 7D | 25.0 | AIR | [9 empty] | MARKING CPND
EPON 828/VERSAMID 140/TOLUENE, A/B AS 100/82 BW + 35% TOLUENE | Sealer/Washcoat | 0.67 | 0 | 0 | 0.29 | 2010 | Pass | GSFC32002 | SHC | 1H | 25.0 | AIR | 3H | 65.0 | AIR | [6 empty] | SEALER/WASHCOAT
EPON 828/VERSAMID 140/XC72R CARBON 4.25/4.25/1.5 BW | Adhesive | 2.45 | 0 | 0.04 | 2.35 | 1995 | Rationale Code A (up to 2 sq-in) | GSFC22666 | SHL | 7D | 25.0 | AIR | [9 empty] | ADHESIVE
EPON 828/VERSAMID 140/XC72R CARBON 4.5/4.5/1 BW | Adhesive | 1.87 | 0 | 0.05 | 1.02 | 1995 | Rationale Code A (up to 2 sq-in) | GSFC22672 | SHL | 7D | 25.0 | AIR | [9 empty] | ADHESIVE
EPON 828/VERSAMID 140/XC72R CARBON 4/4/2 BW | Adhesive | 1.3 | 0 | 0.02 | 0.98 | 1995 | Pass | GSFC22669 | SHL | 7D | 25.0 | AIR | [9 empty] | ADHESIVE
EPON 828/VERSAMID 140/XYLENE/MIBK | Potting Primer | 6.05 | 0 | 0.04 | 5.09 | 1975 | Rationale Code B (up to 0.25 sq-in) | GSFC06920 | SHL | 7D | 25.0 | AIR | [9 empty] | POTTING PRIMER
EPON 828/VERSAMID 14O/DS-1831A | Adhesive | 0.75 | 0 | 0.01 | 0.54 | 1997 | Pass | GSFC24638 | SHL | 7D | 25.0 | AIR | [9 empty] | ADHESIVE
EPON 828/VERSAMID 15/DTA/TIO2 AS 25/27/1.5/40 BW | Adhesive | 1.12 | 0 | 0.01 | 0.86 | 1979 | Pass | GSFC10224 | GSC | 7D | 25.0 | AIR | [9 empty] | ADHESIVE
EPON 828/VERSAMID 15/T-61/CAB-O-SIL/RED DISPERSION | Adhesive | 0.93 | 0 | 0.05 | 0.57 | 1981 | Pass | GSFC11773 | GSC | 7D | 25.0 | AIR | [9 empty] | ADHESIVE
EPON 828/VERSAMID A/B 14013:7 PBW | Adhesive | 0.19 | 0 | 0.01 | 0 | 2005 | Pass | GSFC29578 | HKL | 1H | 93.0 | [10 empty] | ADHESIVE
EPON 828/Z AS 5/1 BW EPOXY | Adhesive | 0.42 |  | 0.03 | 0.42 | 1964 | Pass | SRI06502 | SHL | 2H | 75.0 | AIR | 2H | 135.0 | AIR | [6 empty] | ADHESIVE
EPON 828/Z/SHL 871/PDR 383 BLACK | Potting | 1.08 | 0 | 0.01 | 0.78 | 1989 | Pass | GSFC18242 | SHL | 45M | 105.0 | AIR | 1H | 121.0 | AIR | 1H | 160.0 | AIR |  |  |  | POTTING
EPON 828/ZZL-0803 AS 100/35.5 BW EPOXY COATING | Rod | 1.09 |  | 0.04 | 1.09 | 1971 | Rationale Code A (up to 2 sq-in) | GSFC03217 | SHL | 1H | 121.0 | AIR | [9 empty] | ROD
EPON 8280/VERSAMID 140 AS 50/50 BW EPOXY | Adhesive | 0.92 | 0 | 0.02 | 0.54 | 1980 | Pass | GSFC11393 | SHL | 7D | 25.0 | AIR | [9 empty] | ADHESIVE
EPON 862 W/EPICURE AGENT W B/H 100/26.4 | Adhesive | 0.51 | 0 | 0 | 0.23 | 2002 | Pass | GSFC27865 | SHL | 4H | 99.0 | AIR | 8H | 121.0 | AIR | [6 empty] | ADHESIVE
EPON 901/B-1 AS 100/23 BW EPOXY | Adhesive | 0.34 |  | 0.14 | 0.34 | 1964 | Rationale Code B (up to 0.25 sq-in) | SRI06505 | SHL | 1H | 93.0 | AIR | [9 empty] | ADHESIVE
EPON 901/B-1 AS 100/23 BW EPOXY | Adhesive | 1.28 |  | 0.04 | 1.28 | 1964 | Rationale Code A (up to 2 sq-in) | SRI06506 | SHL | 16H | 52.0 | AIR | [9 empty] | ADHESIVE
EPON 901/B-3 AS 100/23 BW EPOXY | Adhesive | 0.19 |  | 0.01 | 0.19 | 1964 | Pass | SRI06507 | SHL | 1.5H | 115.0 | AIR | 1.5H | 175.0 | AIR | [6 empty] | ADHESIVE
EPON 903 EPOXY | Adhesive | 0.36 |  | 0.21 | 0.36 | 1964 | Rationale Code B (up to 0.25 sq-in) | SRI06508 | SHL | 1H | 175.0 | AIR | [9 empty] | ADHESIVE
EPON 914 EPOXY | Adhesive | 0.24 |  | 0.15 | 0.24 | 1964 | Rationale Code B (up to 0.25 sq-in) | SRI06509 | SHL | 1H | 175.0 | AIR | [9 empty] | ADHESIVE
EPON 917 EPOXY | Adhesive | 0.17 |  | 0.03 | 0.17 | 1964 | Pass | SRI06510 | SHL | 15M | 175.0 | AIR | [9 empty] | ADHESIVE
EPON 919 A/B AS 100/16 BW EPOXY | Adhesive | 1.45 |  | 0.23 | 1.45 | 1964 | Rationale Code B (up to 0.25 sq-in) | SRI06511 | SHL | 3H | 82.0 | AIR | [9 empty] | ADHESIVE
EPON 919 A/B AS 100/33 BW EPOXY | Adhesive | 4.71 |  | 0.33 | 4.71 | 1964 | Rationale Code B (up to 0.25 sq-in) | SRI06512 | SHL | 3H | 93.0 | AIR | [9 empty] | ADHESIVE
EPON 929 EPOXY | Adhesive | 0.68 |  | 0.06 | 0.68 | 1968 | Pass | GSFC00776 | SHL | 1H | 149.0 | AIR | [9 empty] | ADHESIVE
EPON 929 EPOXY | Adhesive | 0.6 |  | 0 | 0.6 | 1970 | Pass | GSFC01717 | SHL | 1H | 149.0 | AIR | [9 empty] | ADHESIVE
EPON 931 A/B AS 100/1 BW EPOXY | Adhesive | 0.13 |  | 0.01 | 0.13 | 1964 | Pass | SRI06513 | SHL | 1H | 125.0 | AIR | [9 empty] | ADHESIVE
EPON 9310/9360/537 AS 100/33/0.67 PBW GREEN EPOXY | Lay-Up Adhesive | 1.31 | 0 | 0 | 0.89 | 1992 | Pass | GSFC20297 | SHL | 2H | 80.0 | AIR | 2H | 177.0 | AIR | [6 empty] | LAY-UP ADHESIVE
EPON 934 A/B AS 100/33 BW EPOXY | Adhesive | 0.95 | 0 | 0 | 0.51 | 1979 | Pass | GSFC10395 | SHL | 7D | 25.0 | AIR | [9 empty] | ADHESIVE
EPON 934 A/B AS 100/33 BW EPOXY | Adhesive | 0.28 |  | 0.01 | 0.28 | 1970 | Pass | GSFC02440 | SHL | 7D | 25.0 | AIR | [9 empty] | ADHESIVE
EPON 934 A/B AS 100/33 BW EPOXY | Adhesive | 0.1 |  | 0.08 | 0.1 | 1964 | Pass | SRI06514 | SHL | 1H | 82.0 | AIR | [9 empty] | ADHESIVE
EPON 934 A/B AS 100/33 BW EPOXY W/MEK | Adhesive | 2.87 |  | 0.02 | 2.87 | 1969 | Rationale Code A (up to 2 sq-in) | GSFC01417 | SHL | 2H | 25.0 | AIR | 1H | 82.0 | AIR | [6 empty] | ADHESIVE
EPON 934 A/B AS 100/33 BW W/MEK/MOS2 | Adhesive | 3.49 |  | 0 | 3.49 | 1969 | Rationale Code B (up to 0.25 sq-in) | GSFC01228 | SHL | 1H | 93.0 | AIR | [9 empty] | ADHESIVE
EPON 934 A/B AS 100/33 BW W/MEK/MOS2 | Adhesive | 2.93 |  | 0.03 | 2.93 | 1969 | Rationale Code A (up to 2 sq-in) | GSFC01255 | SHL | 2H | 25.0 | AIR | 1H | 82.0 | AIR | [6 empty] | ADHESIVE
EPON 934 A/B AS 100/33 BW W/MEK/MOS2 | Adhesive | 2.23 |  | 0.08 | 2.23 | 1969 | Rationale Code A (up to 2 sq-in) | GSFC01258 | SHL | 2H | 25.0 | AIR | 1H | 82.0 | AIR | [6 empty] | ADHESIVE
EPON 934 A/B AS 100/33 BW W/MEK/MOS2 | Adhesive | 5.58 |  | 0 | 5.58 | 1969 | Rationale Code B (up to 0.25 sq-in) | GSFC01270 | SHL | 7D | 25.0 | AIR | [9 empty] | ADHESIVE
EPON 934 A/B AS 100/33 BW W/MEK/MOS2 | Adhesive | 4.83 |  | 0 | 4.83 | 1969 | Rationale Code B (up to 0.25 sq-in) | GSFC01273 | SHL | 7D | 25.0 | AIR | [9 empty] | ADHESIVE
EPON 934 A/B AS 100/33 BW W/MEK/MOS2 | Adhesive | 3.05 |  | 0 | 3.05 | 1969 | Rationale Code B (up to 0.25 sq-in) | GSFC01414 | SHL | 2H | 25.0 | AIR | 1H | 82.0 | AIR | [6 empty] | ADHESIVE
EPON 934 A/B AS 100/33 BW W/MEK/MOS2 | Adhesive | 3.48 |  | 0 | 3.48 | 1969 | Rationale Code B (up to 0.25 sq-in) | GSFC01438 | SHL | 2H | 25.0 | AIR | 16H | 100.0 | AIR | [6 empty] | ADHESIVE
EPON 934 A/B AS 100/33 BW W/MEK/MOS2 | Adhesive | 2.01 |  | 0.11 | 2.01 | 1969 | Rationale Code B (up to 0.25 sq-in) | GSFC01447 | SHL | 16H | 100.0 | AIR | [9 empty] | ADHESIVE
EPON 934 RERUN OF VCM GSFC1228 | Adhesive | 0.54 |  | 0 | 0.54 | 1969 | Pass | GSFC01243 | SHL | 1H | 93.0 | AIR | 24H | 125.0 | E-6 | [6 empty] | ADHESIVE
EPON 9405/9470/537 AS 100/28/2 PBW AMBER EPOXY | Lay-Up Adhesive | 1.19 | 0 | 0.01 | 0.78 | 1992 | Pass | GSFC20303 | SHL | 1.5H | 80.0 | AIR | 1.5H | 177.0 | AIR | [6 empty] | LAY-UP ADHESIVE
EPON 9420/9470/537 AS 100/28/2 PBW AMBER EPOXY | Lay-Up Adhesive | 1.25 | 0 | 0.01 | 0.85 | 1992 | Pass | GSFC20300 | SHL | 1.5H | 80.0 | AIR | 1.5H | 177.0 | AIR | [6 empty] | LAY-UP ADHESIVE
EPON 956 A/B AS 100/58 BW EPOXY | Adhesive | 0.19 |  | 0.01 | 0.19 | 1970 | Pass | GSFC01741 | SHL | 7D | 25.0 | AIR | [9 empty] | ADHESIVE
EPON 956 A/B AS 100/58 BW/CARBOLAC/CABOSIL | Adhesive | 0.81 |  | 0 | 0.81 | 1970 | Pass | GSFC01774 | SHL | 7D | 25.0 | AIR | [9 empty] | ADHESIVE
EPON 956 A/B AS 100/58 BW/CARBOLAC/CABOSIL | Adhesive | 0.49 |  | 0 | 0.49 | 1970 | Pass | GSFC01777 | SHL | 2H | 66.0 | AIR | [9 empty] | ADHESIVE
EPON 956 A/B AS 100/58 BW/CARBOLAC/NOVACITE 1250 | Paint | 1.96 |  | 0.12 | 1.96 | 1970 | Rationale Code B (up to 0.25 sq-in) | GSFC01810 | SHL | 7D | 25.0 | AIR | [9 empty] | PAINT
EPON 956 A/B AS 100/58 BW/CARBOLAC/NOVACITE 1250 | Paint | 1.36 |  | 0.03 | 1.36 | 1970 | Rationale Code A (up to 2 sq-in) | GSFC01819 | SHL | 16H | 25.0 | AIR | 2H | 66.0 | AIR | 7D | 25.0 | AIR |  |  |  | PAINT
EPON 956 A/B AS 100/58 BW/CARBOLAC/SYLOID 620 | Paint | 1.14 |  | 0 | 1.14 | 1970 | Rationale Code A (up to 2 sq-in) | GSFC01834 | SHL | 16H | 25.0 | AIR | 2H | 66.0 | AIR | [6 empty] | PAINT
EPON 956 A/B AS 100/58 BW/CARBOLAC/SYLOID 620 | Paint | 1.02 |  | 0 | 1.02 | 1970 | Rationale Code A (up to 2 sq-in) | GSFC01837 | SHL | 7D | 25.0 | AIR | [9 empty] | PAINT
EPON 956 A/B AS 100/58 BW/MOS2/CARBOLAC/CABOSIL | Adhesive | 0.88 |  | 0.11 | 0.88 | 1970 | Rationale Code B (up to 0.25 sq-in) | GSFC01756 | SHL | 7D | 25.0 | AIR | [9 empty] | ADHESIVE
EPON 956 A/B AS 100/58 BW/MOS2/CARBOLAC/CABOSIL | Adhesive | 0.85 |  | 0.1 | 0.85 | 1970 | Pass | GSFC01762 | SHL | 2H | 66.0 | AIR | [9 empty] | ADHESIVE
EPON BRUSH COAT RCA MIX | Adhesive | 4.01 |  | 0 | 4.01 | 1972 | Rationale Code B (up to 0.25 sq-in) | GSFC04055 | RCA | 1H | 25.0 | AIR | 2H | 60.0 | AIR | [6 empty] | ADHESIVE
EPON DPL-862/W AS 100/26.4 PBW AMBER EPOXY | Lay-Up Adhesive | 1.47 | 0 | 0.01 | 1.01 | 1992 | Rationale Code A (up to 2 sq-in) | GSFC20306 | SHL | 2.5H | 177.0 | AIR | [9 empty] | LAY-UP ADHESIVE
EPON HPT 1074/DDS AS 100/56.8 PBW AMBER EPOXY | Lay-Up Adhesive | 2.39 | 0 | 0.01 | 1.93 | 1992 | Rationale Code A (up to 2 sq-in) | GSFC20321 | SHL | 2H | 150.0 | AIR | 2H | 180.0 | AIR | [6 empty] | LAY-UP ADHESIVE
EPON RSL-1895/W AS 100/35.5 PBW YELLOW EPOXY | Lay-Up Adhesive | 0.94 | 0 | 0.01 | 0.63 | 1992 | Pass | GSFC20324 | SHL | 30M | 149.0 | AIR | 1.5H | 177.0 | AIR | [6 empty] | LAY-UP ADHESIVE
EPON X-24 EPOXY | Adhesive | 0.42 |  | 0.05 | 0.42 | 1969 | Pass | GSFC01633 | SHL | 15M | 60.0 | AIR | 45M | 25.0 | PSI | 4H | 25.0 | AIR | 10H | 100.0 | AIR | ADHESIVE
EPON828 VERSAMID 140 LOT22994 PF | Adhesive | 0.37 | 0 | 0.01 | 0.23 | 2013 | Pass | GSFC34072 | SHL | 7D | 25.0 | AIR | [9 empty] | ADHESIVE
EPOTEK EE129-4 | Adhesive | 2.51 | 0 | 0.17 | 2.28 | 2017 | Rationale Code B (up to 0.25 sq-in) | GSFC35973 | EPK | 15M | 100.0 | AIR | [9 empty] | ADHESIVE
EPOTEK H74; THERMALLY CONDUCTIVE FILLED 2-PART EPOXY | Adhesive | 0.26 | 0 | 0.01 | 0.15 | 2018 | Pass | GSFC36348 | EPK | 4H | 100.0 | GN2 | [9 empty] | ADHESIVE
EPOTEK H74; THERMALLY CONDUCTIVE FILLED 2-PART EPOXY w/ MICRO-BEADS CA-80 PLASTIC BEADS | Adhesive | 0.51 | 0 | 0.01 | 0.33 | 2018 | Pass | GSFC36345 | EPK | 4H | 100.0 | GN2 | [9 empty] | ADHESIVE
EPOTEK T7110-38, THERMALLY CONDUCTIVE FILLED 2-PART EPOXY, SUPPLIED PRE-MIXED, DE-GASSED AND FROZEN BY APPLI-TEC | Adhesive | 0.6 | 0 | 0.01 | 0.53 | 2017 | Pass | GSFC36027 | EPK | 7H | 70.0 | NIT | [9 empty] | ADHESIVE
EPOTEK T7110-38, TWO-COMPONENT THERMALLY CONDUCTIVE EPOXY | Adhesive | 0.96 | 0 | 0.02 | 0.87 | 2019 | Pass | GSFC36573 | EPK | 3D | 25.0 | AIR | [9 empty] | ADHESIVE
Epotek T7110-38, two-component thermally conductive epoxy | Adhesives | 0.96 | 0 | 0.02 | 0.87 | 2019 | Pass | GFC36573 | EPK | 24H | 125.0 | 7.9x10ø? | 72H | 25.0 | AIR | [6 empty] | ADHESIVES
EPOTHERM 130 A/B AS 100/5.5 BW BLACK THERM CON EPOXY | Adhesive | 0.55 | 0 | 0.03 | 0.49 | 1989 | Pass | GSFC17870 | TNC | 4H | 25.0 | AIR | 48H | 25.0 | AIR | [6 empty] | ADHESIVE
EPOTHERM 180 A/B AS 100/4.5 BW BLACK EPOXY | Coating | 0.13 | 0 | 0.01 | 0.1 | 1984 | Pass | GSFC13555 | TNC | 2H | 70.0 | AIR | 4H | 175.0 | AIR | [6 empty] | COATING
EPOWELD 3672 A/B AS 10/6 BW WATER-CLEAR EPOXY | Coating | 0.9 | 0 | 0.04 | 0.68 | 1997 | Pass | GSFC24629 | ELS | [12 empty] | COATING
EPOWELD 8173 EPOXY | Adhesive | 2.52 | 0 | 0.12 | 1.55 | 1990 | Rationale Code B (up to 0.25 sq-in) | GSFC18615 | HIC | 24H | 25.0 | AIR | 4H | 40.0 | AIR | [6 empty] | ADHESIVE
EPOWELD 8173 EPOXY | Adhesive | 2.69 | 0 | 0.12 | 1.7 | 1990 | Rationale Code B (up to 0.25 sq-in) | GSFC18641 | HIC | 24H | 25.0 | AIR | 4H | 40.0 | E-3 | [6 empty] | ADHESIVE
EPOWELD 8173 EPOXY | Adhesive | 3.11 | 1 | 0.12 | 2.09 | 1990 | Rationale Code B (up to 0.25 sq-in) | GSFC18643 | HIC | 24H | 25.0 | AIR | 4H | 60.0 | AIR | [6 empty] | ADHESIVE
EPOWELD 8173 EPOXY | Adhesive | 3.1 | 1 | 0.13 | 2.04 | 1990 | Rationale Code B (up to 0.25 sq-in) | GSFC18645 | HIC | 24H | 25.0 | AIR | 4H | 60.0 | E-3 | [6 empty] | ADHESIVE
EPOWELD 8173 YELLOW EPOXY | Adhesive | 2.01 | 0 | 0.12 | 1.23 | 1989 | Rationale Code B (up to 0.25 sq-in) | GSFC18465 | HIC | 24H | 25.0 | AIR | [9 empty] | ADHESIVE
EPOWELD XL13215 A/B AS 100/40 BW CLEAR EPOXY | Adhesive | 2.92 | 0 | 0.1 | 2.82 | 1984 | Rationale Code A (up to 2 sq-in) | GSFC13600 | HIC | 24H | 25.0 | AIR | [9 empty] | ADHESIVE
EPOWELD XL13215 A/B AS 100/40 BW CLEAR EPOXY | Adhesive | 3.13 | 0 | 0.11 | 3.03 | 1984 | Rationale Code B (up to 0.25 sq-in) | GSFC13638 | HIC | 24H | 25.0 | AIR | 24H | 40.0 | E-3 | [6 empty] | ADHESIVE
EPOXI-PATCH KIT 0151 A/B AS 1/1 BV | Adhesive | 0.78 |  | 0.02 | 0.78 | 1969 | Pass | GSFC01450 | HYS | 24H | 25.0 | AIR | [9 empty] | ADHESIVE
EPOXI-PATCH KIT 0151 A/B AS 3/1 PBW CLEAR | Adhesive | 1.42 | 0 | 0.05 | 1.1 | 1994 | Rationale Code A (up to 2 sq-in) | GSFC21882 | DEX | 7D | 25.0 | AIR | [9 empty] | ADHESIVE
EPOXI-PATCH KIT 0151 A/B AS 4/1 BW | Adhesive | 6.08 |  | 1 | 6.08 | 1971 | Rationale Code B (up to 0.25 sq-in) | GSFC02909 | HYS | 48H | 25.0 | AIR | [9 empty] | ADHESIVE
EPOXI-PATCH KIT 0151 CLEAR EQUAL LENGTHS FR TUBES | Adhesive | 1.51 | 0 | 0.01 | 1.17 | 1974 | Rationale Code A (up to 2 sq-in) | GSFC06209 | HYS | 24H | 25.0 | AIR | [9 empty] | ADHESIVE
EPOXI-PATCH KIT 0151 EQUAL LENGTHS FR TUBES | Adhesive | 1.94 | 0 | 0.04 | 1.53 | 1982 | Rationale Code A (up to 2 sq-in) | GSFC12324 | HYS | 2H | 60.0 | AIR | [9 empty] | ADHESIVE
EPOXI-PATCH KIT 0151 EQUAL LENGTHS FR TUBES | Adhesive | 1.86 | 0 | 0.02 | 1.34 | 1982 | Rationale Code A (up to 2 sq-in) | GSFC12385 | HYS | 2H | 60.0 | AIR | [9 empty] | ADHESIVE
EPOXI-PATCH KIT 1073 | Potting | 3.01 |  | 0.06 | 3.01 | 1974 | Rationale Code B (up to 0.25 sq-in) | GSFC05819 | HYS | [12 empty] | POTTING
EPOXI-PATCH KIT 1073 EQUAL LENGTHS FR TUBES | Adhesive | 1.73 | 0 | 0.15 | 1.33 | 1982 | Rationale Code B (up to 0.25 sq-in) | GSFC12326 | HYS | 2H | 60.0 | AIR | [9 empty] | ADHESIVE
EPOXI-PATCH KIT 1073 EQUAL LENGTHS FR TUBES | Adhesive | 4.77 | 1 | 0.26 | 3.51 | 1982 | Rationale Code B (up to 0.25 sq-in) | GSFC12388 | HYS | 2H | 60.0 | AIR | [9 empty] | ADHESIVE
EPOXI-PATCH KIT 1105 GREEN EQUAL LENGTHS FR TUBES | Adhesive | 3.18 | 0 | 1.16 | 2.78 | 1988 | Rationale Code B (up to 0.25 sq-in) | GSFC17372 | HYS | 7D | 25.0 | AIR | [9 empty] | ADHESIVE
EPOXI-PATCH KIT 1C A/B AS 100/43 PBW WHITE | Adhesive | 0.68 | 0 | 0.05 | 0.51 | 1994 | Pass | GSFC21876 | DEX | 7D | 25.0 | AIR | [9 empty] | ADHESIVE
EPOXI-PATCH KIT 1C WHITE EQUAL LENGTHS FR TUBES | Adhesive-Sealant | 0.81 |  | 0.02 | 0.81 | 1974 | Pass | GSFC05797 | HYS | 24H | 25.0 | AIR | [9 empty] | ADH-SEALANT
EPOXI-PATCH KIT 3X GRAY EQUAL LENGTHS FR TUBES | Adhesive | 2.28 | 0 | 0.1 | 2 | 1988 | Rationale Code A (up to 2 sq-in) | GSFC17370 | HYS | 7D | 25.0 | AIR | [9 empty] | ADHESIVE
EPOXI-PATCH KIT 56C WHITE EQUAL LENGTHS FR TUBES | Potting | 0.34 | 0 | 0.02 | 0.27 | 1975 | Pass | GSFC07274 | HYS | 6H | 25.0 | AIR | [9 empty] | POTTING
EPOXI-PATCH KIT 608 CLEAR EQUAL LENGTHS FR TUBES | Adhesive-Sealant | 3.07 |  | 0.15 | 3.07 | 1974 | Rationale Code B (up to 0.25 sq-in) | GSFC05799 | HYS | 24H | 25.0 | AIR | [9 empty] | ADH-SEALANT
EPOXI-PATCH KIT 907 LT BLUE EQUAL LENGTHS FROM TUBES | Adhesive | 1.41 | 0 | 0.25 | 1.06 | 1989 | Rationale Code B (up to 0.25 sq-in) | GSFC18418 | HYS | 24H | 25.0 | AIR | [9 empty] | ADHESIVE
EPOXI-PATCH KIT 907 LT BLUE EQUAL LENGTHS FROM TUBES | Adhesive | 1.63 | 0 | 0.34 | 1.27 | 1989 | Rationale Code B (up to 0.25 sq-in) | GSFC18420 | HYS | 2H | 65.0 | AIR | [9 empty] | ADHESIVE
EPOXI-PATCH KIT 9340 EQUAL LENGTHS FR TUBES GRAY | Adhesive | 0.98 | 0 | 0.03 | 0.68 | 1984 | Pass | GSFC14247 | HYS | 7D | 25.0 | AIR | [9 empty] | ADHESIVE
EPOXI-PATCH KIT A/B IN EQUAL LENGTHS FR TUBES | Adhesive | 1.18 |  | 0.01 | 1.18 | 1964 | Rationale Code A (up to 2 sq-in) | SRI06515 | HYS | 2H | 60.0 | AIR | [9 empty] | ADHESIVE
EPOXY - PROPRIETARY | Coating | 1.95 | 0 | 0.02 | 1.66 | 1980 | Rationale Code A (up to 2 sq-in) | GSFC11348 | ZZZ | [12 empty] | COATING
EPOXY 14 | Adhesive | 1.6 | 0 | 0.31 | 1.32 | 1980 | Rationale Code B (up to 0.25 sq-in) | GSFC11039 | TNC | 30M | 115.0 | AIR | [9 empty] | ADHESIVE
EPOXY 20-3651/CAT 105 AS A/B 100/8 BW BLACK | Potting | 0.5 | 0 | 0.03 | 0.38 | 1996 | Pass | GSFC23484 | EPE | 1H | 120.0 | AIR | [9 empty] | POTTING
EPOXY 20-3651/CAT 190 AS A/B 100/7 BW BLACK | Potting | 0.39 | 0 | 0.01 | 0.23 | 1996 | Pass | GSFC23481 | EPE | 2H | 65.0 | AIR | [9 empty] | POTTING
EPOXY 220 A/B AS EQUAL PARTS FROM TUBES | Adhesive | 0.89 |  | 0.07 | 0.89 | 1973 | Pass | GSFC04976 | HUE | 24H | 25.0 | AIR | [9 empty] | ADHESIVE
EPOXY 24C/BA-45 AS 100/6 BW BLACK | Potting | 0.31 | 0 | 0 | 0.18 | 1986 | Pass | GSFC15516 | BAC | 24H | 57.0 | AIR | 24H | 71.0 | AIR | [6 empty] | POTTING
EPOXY 24F/BA-42 AS 100/6 BW RED | Potting | 0.65 | 0 | 0.27 | 0.54 | 1986 | Rationale Code B (up to 0.25 sq-in) | GSFC15556 | BAC | 24H | 57.0 | AIR | 24H | 71.0 | AIR | [6 empty] | POTTING
EPOXY 24F/BA-42 AS 150/9 BW RED | Potting | 0.53 | 0 | 0.18 | 0.41 | 1986 | Rationale Code B (up to 0.25 sq-in) | GSFC15532 | BAC | 8H | 82.0 | AIR | 16H | 100.0 | AIR | [6 empty] | POTTING
EPOXY 24F/BA-45 AS 100/6 BW BLACK | Potting | 0.31 | 0 | 0 | 0.18 | 1986 | Pass | GSFC15518 | BAC | 24H | 57.0 | AIR | 24H | 71.0 | AIR | [6 empty] | POTTING
EPOXY 24F/BA-45 AS 100/6 BW RED | Potting | 0.31 | 0 | 0 | 0.17 | 1986 | Pass | GSFC15520 | BAC | 24H | 57.0 | AIR | 24H | 71.0 | AIR | [6 empty] | POTTING
EPOXY 330 A/B AS EQUAL PARTS FROM TUBES | Adhesive | 10.42 |  | 0.07 | 10.42 | 1973 | Rationale Code B (up to 0.25 sq-in) | GSFC04978 | HUE | 24H | 25.0 | AIR | [9 empty] | ADHESIVE
EPOXY 432016-600 OLIVE GREEN | Adhesive | 0.82 | 0 | 0.01 | 0.31 | 1986 | Pass | GSFC15942 | PCD | 75M | 163.0 | AIR | [9 empty] | ADHESIVE
EPOXY 50-3185/CAT 105 AS A/B 100/5 BW THERM COND | Potting | 0.44 | 0 | 0.01 | 0.4 | 1996 | Pass | GSFC23490 | EPE | 1H | 120.0 | AIR | [9 empty] | POTTING
EPOXY 50-3185/CAT 190 AS A/B 100/4 BW THERM COND | Potting | 0.44 | 0 | 0.01 | 0.37 | 1996 | Pass | GSFC23487 | EPE | 2H | 120.0 | AIR | [9 empty] | POTTING
EPOXY 71B PRE-MEASURED MIX PKG | Potting | 0.97 |  | 0.02 | 0.97 | 1973 | Pass | GSFC05256 | EPX | 30M | 81.0 | AIR | [9 empty] | POTTING
EPOXY 828 RESIN/JEFFAMINE T-430 HARDENER/ACETYLENE BLACK | Filler Paste | 0.63 | 0 | 0.01 | 0.37 | 2013 | Pass | GSFC33760 | XXX | 10H |  | AIR | [9 empty] | FILLER PASTE
EPOXY 907 A/B AS EQUAL LENGTHS FROM TUBES | Adhesive | 2.25 |  | 0.66 | 2.25 | 1972 | Rationale Code B (up to 0.25 sq-in) | GSFC04362 | MSI | 7D | 25.0 | AIR | 24H | 45.0 | AIR | 8H | 60.0 | AIR |  |  |  | ADHESIVE
EPOXY ADHESIVE FOR REPLICA GRATINGS - PROPRIETARY | Adhesive | 5.99 | 0 | 0.12 | 5.71 | 1983 | Rationale Code B (up to 0.25 sq-in) | GSFC13069 | BNL | [12 empty] | ADHESIVE
EPOXY ADHESIVE FOR REPLICA GRATINGS - PROPRIETARY | Adhesive | 5.53 | 0 | 0.12 | 5.29 | 1983 | Rationale Code B (up to 0.25 sq-in) | GSFC13108 | BNL | 24H | 80.0 | AIR | [9 empty] | ADHESIVE
EPOXY ADHESIVE FRENCH PROPRIETARY | Adhesive | 0.34 | 0 | 0.03 | 0.22 | 1985 | Pass | GSFC14454 | ZZZ | [12 empty] | ADHESIVE
EPOXY ANTI-TRACK COATING | Coating | 2.01 | 0 | 0.61 | 1.62 | 1982 | Rationale Code B (up to 0.25 sq-in) | GSFC12715 | WEC | 30M | 100.0 | AIR | 16H | 150.0 | AIR | [6 empty] | COATING
EPOXY BLACK INSUL BASE HUNTINGTON TC GAUGE TUBE | Insulator | 4.71 | 0 | 0.01 | 3.81 | 1994 | Rationale Code B (up to 0.25 sq-in) | GSFC22030 | ZZZ | [12 empty] | INSULATOR
EPOXY FIBERGLASS BOOM CYLINDER | Laminate | 0.2 | 0 | 0.05 | 0.12 | 1977 | Pass | GSFC08681 | PLI | [12 empty] | LAMINATE
EPOXY LITTON PROPRIETARY A/B AS 1/1 BW | Potting | 1.27 | 0 | 0.01 | 1.07 | 1998 | Rationale Code A (up to 2 sq-in) | GSFC25234 | LIT | 126H | 85.0 | AIR | [9 empty] | POTTING
EPOXY LITTON PROPRIETARY A/B AS 1/1 BW | Potting | 13.38 | 0 | 0.04 | 13.14 | 1998 | Rationale Code B (up to 0.25 sq-in) | GSFC25339 | LIT | 126H | 85.0 | AIR | 24H | 71.0 | E-2 | [6 empty] | POTTING
EPOXY LITTON PROPRIETARY A/B AS 1/1 BW | Potting | 12.14 | 0 | 0.01 | 11.92 | 1998 | Rationale Code B (up to 0.25 sq-in) | GSFC25342 | LIT | 126H | 85.0 | AIR | 24H | 71.0 | E-2 | [6 empty] | POTTING
EPOXY NANOCOMPOSITE W/GLASS MICROBALLOON EPON 862/W | Adhesive | 0.41 | 0 | 0 | 0.26 | 2008 | Pass | GSFC30841 | USAF | 2H | 121.0 | AIR | 2H | 177.0 | AIR | [6 empty] | ADHESIVE
EPOXY POTTING COMPOUND 50-3185 WITH CAT 30 A/B 100/7 | Potting Compound | 0.31 | 0 | 0 | 0.24 | 2012 | Pass | GSFC33616 | EPS | 4H | 85.0 | AIR | 2H | 185.0 | AIR | [6 empty] | POTTING COMPOUND
EPOXY POWDER COATING (RLH50058), GRAY | Powder Coating | 0.56 | 0 | 0.05 | 0.23 | 2004 | Pass | GSFC28837 | DUP | 20M | 204.0 | AIR | [9 empty] | POWDER COATING
EPOXY POWDER COATING 68-2 GOLD | Coating | 0.48 | 0 | 0.02 | 0.26 | 1985 | Pass | GSFC15106 | DYN | 1H | 150.0 | AIR | [9 empty] | COATING
EPOXY POWDER COATING EPC 20 BLACK | Coating | 0.48 | 0 | 0 | 0.25 | 1986 | Pass | GSFC15269 | DYN | 1H | 150.0 | AIR | [9 empty] | COATING
EPOXY POWDER COATING EPC MIDNIGHT BLUE | Coating | 0.55 | 0 | 0.04 | 0.3 | 1985 | Pass | GSFC15104 | DYN | 1H | 150.0 | AIR | [9 empty] | COATING
EPOXY RESIN 20-3652 WITH CAT 105 A/B 100/8 PBW | Epoxy | 0.44 | 0 | 0 | 0.33 | 2011 | Pass | GSFC32521 | ETC | 4H | 100.0 | AIR | [9 empty] | EPOXY
EPOXY RESIN 20-3652 WITH CAT 190 A/B 100/7 PBW | Epoxy | 0.46 | 0 | 0 | 0.35 | 2011 | Pass | GSFC32569 | ETC | 24H | 25.0 | AIR | [9 empty] | EPOXY
EPOXY RESIN 50-3185NC WITH CAT 140, A/B 100/7 PBW | Epoxy | 1.1 | 0 | 0.02 | 0.99 | 2012 | Pass | GSFC33559 | EPE | 24H | 25.0 | AIR | [9 empty] | EPOXY
EPOXY RESIN 50-3185NC WITH CAT 190, A/B 100/3.5 PBW | Epoxy | 0.75 | 0 | 0.02 | 0.68 | 2012 | Pass | GSFC33562 | EPE | 24H | 25.0 | AIR | [9 empty] | EPOXY
EPOXY SEAL DK BROWN FILLED MAGNETIC PN 1202-005 | EMI Filter | 0.36 | 0 | 0 | 0.15 | 1993 | Pass | GSFC21315 | ZZZ | [12 empty] | EMI FILTER
EPOXY, OXYCAST, BLACK & ORANGE 6850FTLV-DP | Potting | 0.5 | 0 | 0.01 | 0.34 | 2016 | Pass | GSFC35652 | RTG | 20 M | 95.0 | AIR | [9 empty] | POTTING
EPOXY, OXYCAST, BLACK & ORANGE 6850FTLV-DP | Potting | 0.51 | 0 | 0.01 | 0.33 | 2016 | Pass | GSFC35694 | RTG | 20 M | 95.0 | AIR | [9 empty] | POTTING
EPOXY/SR-463 GLASS FIBER EXTRUSION | Structural | 0.28 | 0 | 0 | 0.2 | 1992 | Pass | GSFC20537 | MMF | [12 empty] | STRUCTURAL
EPOXYLITE 295-1 A/B AS 1/1 BW EPOXY BATCH 2469 | Potting | 1.27 |  | 0.17 | 1.27 | 1964 | Rationale Code B (up to 0.25 sq-in) | SRI11605 | EPC | 8H | 113.0 | AIR | [9 empty] | POTTING
EPOXYLITE 295-1 A/B AS 1/1 BW EPOXY BATCH 4024-1 | Potting | 1.67 |  | 0.09 | 1.67 | 1964 | Rationale Code A (up to 2 sq-in) | SRI11606 | EPC | 24H | 85.0 | AIR | 4H | 115.0 | AIR | [6 empty] | POTTING
EPOXYLITE 295-1 A/B AS 1/1 BW EPOXY BATCH 4024-2 | Potting | 1 |  | 0.35 | 1 | 1964 | Rationale Code B (up to 0.25 sq-in) | SRI11607 | EPC | 24H | 85.0 | AIR | 4H | 115.0 | AIR | [6 empty] | POTTING
EPOXYLITE 5403 A/B AS 100/28 BW EPOXY | Adhesive | 0.23 | 0 | 0.01 | 0.1 | 1999 | Pass | GSFC26827 | EPC | 170H | 125.0 | AIR | 24H | 150.0 | AIR | [6 empty] | ADHESIVE
EPOXYLITE 5403 A/B AS 100/28 BW EPOXY | Adhesive | 0.28 | 0 | 0.02 | 0.13 | 1999 | Pass | GSFC26830 | EPC | 170H | 125.0 | AIR | 24H | 150.0 | AIR | 100H | 200.0 | AIR |  |  |  | ADHESIVE
EPOXYLITE 6203 A/B AS 2/1 BW EPOXY | Potting | 0.45 |  | 0.03 | 0.45 | 1973 | Pass | GSFC05006 | EPC | 4H | 121.0 | AIR | [9 empty] | POTTING
EPOXYLITE 813-9 A/B AS 100/39 BW OLIVE GREEN EPOXY | Potting | 0.55 | 0 | 0 | 0.23 | 1987 | Pass | GSFC16562 | EPC | 1.5H | 85.0 | AIR | 1.5H | 150.0 | AIR | [6 empty] | POTTING
EPOXYLITE 8712 VARNISH | Impregnant | 8.41 |  | 0.03 | 8.41 | 1973 | Rationale Code B (up to 0.25 sq-in) | GSFC04680 | EPC | 24H | 52.0 | AIR | [9 empty] | IMPREGNANT
EPOXYLITE 9653 A/B AS 1/1 BW POLYURETHANE | Conformal Coat | 21.7 |  | 0.76 | 21.7 | 1971 | Rationale Code B (up to 0.25 sq-in) | GSFC03047 | EPC | 1H | 71.0 | AIR | 2H | 71.0 | AIR | [6 empty] | CONF COAT
EPOXYLITE 9653 POLYURETHANE E-160 8 COATS | Conformal Coat | 9.15 |  | 0.01 | 9.15 | 1971 | Rationale Code B (up to 0.25 sq-in) | GSFC03169 | EPC | 1H | 71.0 | AIR | 2H | 71.0 | E-3 | [6 empty] | CONF COAT
EPOXYLITE 9653 POLYURETHANE E-194 8 COATS | Conformal Coat | 4.87 |  | 0 | 4.87 | 1971 | Rationale Code B (up to 0.25 sq-in) | GSFC03167 | EPC | 1H | 90.0 | AIR | [9 empty] | CONF COAT
EPOXYLITE 9653 TYPE 3 | Adhesive | 15.48 |  | 0.01 | 15.48 | 1970 | Rationale Code B (up to 0.25 sq-in) | GSFC02008 | EPC | 2H | 70.0 | AIR | [9 empty] | ADHESIVE
EPOXYLITE P EPOXY | Adhesive | 3.57 |  | 0.03 | 3.57 | 1971 | Rationale Code B (up to 0.25 sq-in) | GSFC02987 | EPC | 24H | 25.0 | AIR | [9 empty] | ADHESIVE
EPOXYLITE P EPOXY | Adhesive | 5.84 |  | 0.02 | 5.84 | 1971 | Rationale Code B (up to 0.25 sq-in) | GSFC03045 | EPC | 72H | 50.0 | E-6 | [9 empty] | ADHESIVE
EPOXYSET EB-350-3FL-LV, LOT: 082817, BLACK, ONE COMPONENT, FLEXIBLE THERMALLY CONDUCTIVE ADHESIVE | Adhesive | 6.32 | 0 | 0.34 | 6.01 | 2017 | Rationale Code B (up to 0.25 sq-in) | GSFC36090 | ESI | 2H | 125.0 | AIR | [9 empty] | ADHESIVE
EPOXYSET EB-403-1LV-T1, LOT: 082817, BLACK, ONE PART, THERMALLY CONDUCTIVE ADHESIVE | Adhesive | 0.11 | 0 | 0.01 | 0.02 | 2017 | Pass | GSFC36093 | ESI | 30M | 150.0 | AIR | [9 empty] | ADHESIVE
EPOXYSET EB-411HP, LOT: 98281704, GRAY, FAST CURE, HIGH TEMPERATURE ONE COMPONENT STRUCTURAL EPOXY ADHESIVE | Adhesive | 0.29 | 0 | 0.01 | 0.06 | 2017 | Pass | GSFC36096 | ESI | 15M | 150.0 | AIR | [9 empty] | ADHESIVE
EPPLEY PARSONS BLACK | Paint | 13.33 |  | 3.65 | 13.33 | 1970 | Rationale Code B (up to 0.25 sq-in) | GSFC01960 | EPP | [12 empty] | PAINT
EPPLEY PARSONS BLACK TOP COAT OVER UNDERCOAT | Paint Composite | 16.84 |  | 5.42 | 16.84 | 1970 | Rationale Code B (up to 0.25 sq-in) | GSFC01933 | EPP | 18H | 25.0 | AIR | 2H | 70.0 | AIR | [6 empty] | PAINT COMPOSITE
EPPLEY PARSONS BLK L3G-13 OVER UNDERCOAT L3S-10/F | Paint System | 3.34 | 1 | 0.08 | 2.08 | 1985 | Rationale Code A (up to 2 sq-in) | GSFC14346 | COL | 2H | 25.0 | AIR | 2H | 66.0 | AIR | 48H | 107.0 | E-2 |  |  |  | PAINT SYSTEM
EPSILON 2130 | Epoxy | 0.98 | 0 | 0.01 | 0.78 | 2011 | Pass | GSFC32857 | FAU | [12 empty] | EPOXY
EPTFE INNER DIELECTRIC FROM GORE MICROWAVE RF CABLE | Cable Insulation | 0.01 | 0 | 0 | 0.01 | 2009 | Pass | GSFC31489 | GOR | 4.5H | 150.0 | AIR | [9 empty] | CABLE INSULATION
EPTFR TUBING, RTR-2.5-00387, RUN #07/10/09-2 | Fiber Jacket | 0.01 | 0 | 0 | 0.01 | 2010 | Pass | GSFC31996 | GOR | [12 empty] | FIBER JACKET
EPY 150 PRE PACK EPOXY ADH LOT L101 | Adhesive | 0.99 |  | 0.03 | 0.99 | 1974 | Pass | GSFC05581 | BLH | 16H | 25.0 | AIR | [9 empty] | ADHESIVE
EPY 500 BROWN EPOXY | Adhesive | 1.24 | 0 | 0.01 | 0.54 | 1991 | Pass | GSFC20181 | BLH | [12 empty] | ADHESIVE
ER 2600 A/B AS 10/1 BW CLEAR SILICONE | Potting | 1.07 | 0 | 0.47 | 1.07 | 1984 | Rationale Code B (up to 0.25 sq-in) | GSFC13948 | FOR | 7D | 25.0 | AIR | [9 empty] | POTTING
ER 2600 A/B AS 10/1 BW CLEAR SILICONE | Potting | 1.01 | 0 | 0.47 | 1.01 | 1984 | Rationale Code B (up to 0.25 sq-in) | GSFC14049 | FOR | 7D | 25.0 | AIR | 6H | 60.0 | AIR | 2H | 100.0 | AIR |  |  |  | POTTING
ER-2045/CT-280 AS 10/3 PBW CLEAR AMBER EPOXY | Potting | 1.77 | 0 | 0.07 | 1.45 | 1994 | Rationale Code A (up to 2 sq-in) | GSFC21951 | TAC | 3H | 90.0 | AIR | [9 empty] | POTTING
ER-2045/CT-90 AS 100/13 PBW CLEAR AMBER EPOXY | Potting | 1.43 | 0 | 0.02 | 1.07 | 1994 | Rationale Code A (up to 2 sq-in) | GSFC21909 | TAC | 3H | 90.0 | AIR | [9 empty] | POTTING
ER-2220/CT-90 AS 100/7 PBW GRAY EPOXY | Potting | 1.44 | 0 | 0.06 | 1.26 | 1994 | Rationale Code A (up to 2 sq-in) | GSFC21953 | TAC | 3H | 90.0 | AIR | [9 empty] | POTTING
ER-2241 ONE PART GRAY THIXOTROPIC EPOXY PASTE | Adhesive | 1.02 | 0 | 0.04 | 0.72 | 1994 | Pass | GSFC21911 | TAC | 30M | 160.0 | AIR | [9 empty] | ADHESIVE
ER-2287 A/B AS 10/1 BW BLUE EPOXY RUBBER | Potting | 3.18 | 1 | 0.62 | 1.88 | 1985 | Rationale Code B (up to 0.25 sq-in) | GSFC15034 | FOR | 24H | 25.0 | AIR | [9 empty] | POTTING
ER-7045 ONE PART GRAY THIXOTROPIC EPOXY | Adhesive | 0.64 | 0 | 0.04 | 0.43 | 1994 | Pass | GSFC21885 | TAC | 30M | 149.0 | AIR | [9 empty] | ADHESIVE
ER2005/CT26 A/B AS 2/1 BW EPOXY | Adhesive | 0.47 | 0 | 0.01 | 0.37 | 2000 | Pass | GSFC27031 | ZZZ | 1H | 85.0 | AIR | [9 empty] | ADHESIVE
ERC-4100 A/B AS 20/1 PBW AG FILLED EPOXY | EMI/RFI Shield | 0.6 | 0 | 0.01 | 0.43 | 1994 | Pass | GSFC21927 | TAC | 24H | 25.0 | AIR | 1H | 60.0 | AIR | [6 empty] | EMI/RFI SHIELD
ERC-4110 EPOXY | Conductive Potting | 0.78 | 0 | 0.01 | 0.62 | 1994 | Pass | GSFC21929 | TAC | 24H | 25.0 | AIR | 1H | 65.0 | AIR | [6 empty] | COND POTTING
ERC-4130 EPOXY | Potting | 0.33 | 0 | 0.03 | 0.16 | 1994 | Pass | GSFC21955 | TAC | 30M | 160.0 | AIR | [9 empty] | POTTING
ERC-4140 EPOXY | Potting | 1.51 | 0 | 0.01 | 1.35 | 1994 | Rationale Code A (up to 2 sq-in) | GSFC21957 | TAC | 30M | 160.0 | AIR | [9 empty] | POTTING
ERC-4290 EPOXY | Potting | 1.51 | 0 | 0.02 | 1.32 | 1994 | Rationale Code A (up to 2 sq-in) | GSFC21959 | TAC | 24H | 25.0 | AIR | 1H | 65.0 | AIR | [6 empty] | POTTING
ERC-4900 EPOXY | Potting | 2.42 | 0 | 0.04 | 2.26 | 1994 | Rationale Code A (up to 2 sq-in) | GSFC21961 | TAC | 24H | 25.0 | AIR | 1H | 65.0 | AIR | [6 empty] | POTTING
ERH-10 RESISTORS BLACK MOLDING COMPOUND | Molding Compound | 0.24 | 0 | 0.09 | 0.21 | 1998 | Pass | GSFC25843 | VIS | [12 empty] | MOLDING COMPOUND
ERL 2795/HN 951 SYNTACTIC FOAM | Foam | 0.5 |  | 0.02 | 0.5 | 1971 | Pass | GSFC02800 | HAC | 24H | 25.0 | AIR | [9 empty] | FOAM
ERL 2795/VERSAMID 125/CAB-O-SIL/MICROBALLOONS | Adhesive | 1.19 |  | 0.04 | 1.19 | 1972 | Rationale Code A (up to 2 sq-in) | GSFC04614 | HAC | 4H | 71.0 | AIR | [9 empty] | ADHESIVE
ERL 4221 BASE PROPRIETARY MIXTURE | Adhesive | 1.09 | 0 | 0 | 0.62 | 1982 | Pass | GSFC12496 | ZZZ | 16H | 80.0 | AIR | [9 empty] | ADHESIVE
ERP6282C POLYMER OVERCOAT, BLACK | Overcoat | 3.25 | 0 | 0.01 | 2.86 | 2013 | Rationale Code A (up to 2 sq-in) | GSFC33709 | FER | 15M | 150.0 | AIR | 1H | 150.0 | AIR | [6 empty] | OVERCOAT
ERP6282C POLYMER OVERCOAT, BLACK | Overcoat | 2.36 | 0 | 0 | 2.01 | 2013 | Rationale Code A (up to 2 sq-in) | GSFC33742 | FER | 15M | 150.0 | AIR | 1H | 175.0 | AIR | [6 empty] | OVERCOAT
ERP6283C POLYMER OVERCOAT, BLUE | Overcoat | 2.24 | 0 | 0 | 2 | 2012 | Rationale Code A (up to 2 sq-in) | GSFC33658 | FER | 30M | 150.0 | AIR | 60M | 175.0 | AIR | [6 empty] | OVERCOAT
ERP6283C POLYMER OVERCOAT, BLUE | Overcoat | 2.35 | 0 | 0.01 | 1.98 | 2012 | Rationale Code A (up to 2 sq-in) | GSFC33685 | FER | 90M | 150.0 | AIR | [9 empty] | OVERCOAT
ERP6285C POLYMER OVERCOAT, WHITE | Overcoat | 4.87 | 0 | 0 | 4.6 | 2013 | Rationale Code B (up to 0.25 sq-in) | GSFC33745 | FER | 15M | 150.0 | AIR | 1H | 150.0 | AIR | [6 empty] | OVERCOAT
ERP6285C POLYMER OVERCOAT, WHITE | Overcoat | 1.11 | 0 | 0 | 0.84 | 2013 | Pass | GSFC33817 | FER | 15M | 150.0 | AIR | 1H | 175.0 | AIR | [6 empty] | OVERCOAT
ERTALYTE PET-P POLYETHYLENE TERPHTHALATE, WHITE | Molding Compound | 0.26 | 0 | 0.01 | 0.18 | 2003 | Pass | GSFC28288 | BOE | [12 empty] | MOLDING COMPOUND
ES-0390 A/B AS 100/26 BW GREEN | Potting | 1.57 | 0 | 0.76 | 1.27 | 1989 | Rationale Code B (up to 0.25 sq-in) | GSFC17810 | HYS | 6H | 100.0 | AIR | [9 empty] | POTTING
ES-0424 BLACK EPOXY SYNTACTIC FOAM | Foam | 1.66 | 0 | 0.3 | 1.16 | 1987 | Rationale Code B (up to 0.25 sq-in) | GSFC16193 | HYS | 2H | 85.0 | AIR | [9 empty] | FOAM
ES-0424 BLACK EPOXY SYNTACTIC FOAM | Foam | 1.65 | 0 | 0.31 | 1.14 | 1987 | Rationale Code B (up to 0.25 sq-in) | GSFC16262 | HYS | 2H | 85.0 | AIR | 4H | 150.0 | AIR | [6 empty] | FOAM
ESD 410C, CONDUCTIVE POLYEHERIMIDE (ULTEM) | Structural ESD | 0.48 | 0 | 0 | 0.33 | 2012 | Pass | GSFC33478 | QAD | [12 empty] | STRUCTURAL ESD
ESL 240 SB POLYMER PROTECTIVE COATING/F | Electrical | 0.28 | 0 | 0 | 0.19 | 1995 | Pass | GSFC23146 | SEC | 15M | 125.0 | AIR | 1H | 200.0 | AIR | 1M | 400.0 | H2N2 |  |  |  | ELECTRICAL
ESL 242-SB EPOXY COATING BLUE/F | Coating | 0.41 | 0 | 0.01 | 0.12 | 1996 | Pass | GSFC23979 | ELS | 24H | 200.0 | AIR | [9 empty] | COATING
ESL POLYIMIDE 1440 DIELECTRIC MINERAL FILLED | Solder Dam | 0.26 | 0 | 0 | 0.09 | 1995 | Pass | GSFC22465 | ESL | 15M | 150.0 | AIR | 1H | 200.0 | AIR | [6 empty] | SOLDER DAM
ESP 108 GRAY ONE PART EPOXY | Adhesive | 0.53 | 0 | 0.13 | 0.33 | 1983 | Rationale Code B (up to 0.25 sq-in) | GSFC12922 | PIC | 45M | 150.0 | AIR | [9 empty] | ADHESIVE
ESP 109 GRAY ONE PART EPOXY | Adhesive | 0.5 | 0 | 0.1 | 0.32 | 1983 | Pass | GSFC12925 | PIC | 45M | 150.0 | AIR | [9 empty] | ADHESIVE
ESP 110 GRAY ONE PART EPOXY | Adhesive | 0.6 | 0 | 0.13 | 0.35 | 1983 | Rationale Code B (up to 0.25 sq-in) | GSFC12928 | PIC | 45M | 150.0 | AIR | [9 empty] | ADHESIVE
ESP 7355-M AL FILLED HI-TEMP THERMAL CONDUCTIVE ADH | Conductive Adhesive | 0.68 | 0 | 0.3 | 0.63 | 1998 | Rationale Code B (up to 0.25 sq-in) | GSFC25095 | AIT | 2H | 121.0 | AIR | 72H | 100.0 | AIR | [6 empty] | CONDUCTIVE ADH
ESP 7358 CLOTH SUPPORT/EPOXY FILM ADHESIVE TAN | Film Adhesive | 1.23 | 0 | 0.17 | 1.14 | 1995 | Rationale Code B (up to 0.25 sq-in) | GSFC22738 | AIT | 2H | 121.0 | AIR | [9 empty] | FILM ADHESIVE
ESP 7358 CLOTH SUPPORT/EPOXY FILM ADHESIVE TAN | Film Adhesive | 0.46 | 0 | 0.12 | 0.39 | 1995 | Rationale Code B (up to 0.25 sq-in) | GSFC22789 | AIT | 2H | 121.0 | AIR | 15H | 121.0 | AIR | [6 empty] | FILM ADHESIVE
ESP 7359 CLOTH SUPPORT/EPOXY FILM ADHESIVE TAN | Film Adhesive | 0.64 | 0 | 0.13 | 0.55 | 1995 | Rationale Code B (up to 0.25 sq-in) | GSFC22939 | AIT | 2H | 121.0 | AIR | 1H | 121.0 | AIR | [6 empty] | FILM ADHESIVE
ESP 7455 FILM ADHESIVE | Film Adhesvie | 0.67 | 0 | 0.13 | 0.59 | 1998 | Rationale Code B (up to 0.25 sq-in) | GSFC25098 | AIT | 2H | 121.0 | AIR | 72H | 100.0 | AIR | [6 empty] | FILM ADHESVIE
ESTANE 58202 TPU POLYETHER BASED POLYURETHANE | Sleeving | 2.3 | 0 | 1.03 | 2.1 | 2000 | Rationale Code B (up to 0.25 sq-in) | GSFC27304 | BFG | [12 empty] | SLEEVING
ESTANE 58202 TPU POLYETHER BASED POLYURETHANE | Sleeving | 2.33 | 0 | 1.01 | 2.14 | 2000 | Rationale Code B (up to 0.25 sq-in) | GSFC27307 | BFG | 2H | 80.0 | AIR | [9 empty] | SLEEVING
ESTANE 58211 BOOT | Molding Compound | 2.58 | 0 | 1 | 2.11 | 2004 | Rationale Code B (up to 0.25 sq-in) | GSFC28738 | NOV | [12 empty] | MOLDING COMPOUND
ESTANE POLYURETHANE SHEET X-4611 YELLOW | Curtain | 1.92 | 1 | 0.05 | 0.52 | 1994 | Pass | GSFC22291 | BFG | [12 empty] | CURTAIN
ESTANE POLYURETHANE ZIPPER W/FIRE RET - YELLOW | Mold Compound | 14.56 | 0 | 0.66 | 14 | 1990 | Rationale Code B (up to 0.25 sq-in) | GSFC18945 | BFG | [12 empty] | MOLD CPND
ESTANE THERMOPLASTIC POLYURETHANE FLAME RETARDANT | Connector | 21.24 | 0 | 12.88 | 21.16 | 1996 | Rationale Code B (up to 0.25 sq-in) | GSFC24027 | BFG | [12 empty] | CONNECTOR
ESTAR PHOTOGRAPHIC FILM | Film | 1.26 | 0 | 0 | 0.41 | 1978 | Pass | GSFC09799 | EAS | [12 empty] | FILM
ETHAFOAM (R)221 PINK POLYETHYLENE ANTI STATIC FOAM | Antistatic Foam | 2.46 | 0 | 1.34 | 2.25 | 1988 | Rationale Code B (up to 0.25 sq-in) | GSFC17218 | DOW | [12 empty] | ANTI STATIC FOAM
ETHAFOAM 220 POLYETHYLENE FOAM 2.2#/CU FT | Insulation | 0.36 | 0 | 0.08 | 0.36 | 1979 | Pass | GSFC10460 | DOW | [12 empty] | INSULATION
ETHAFOAM 400 POLYETHYLENE FOAM 4#/CU FT | Insulation | 0.26 | 0 | 0.04 | 0.25 | 1979 | Pass | GSFC10463 | DOW | [12 empty] | INSULATION
ETHAFOAM 4101 POLYETHYLENE FOAM W/FIRE RETARDANT | Foam | 0.79 | 0 | 0.25 | 0.78 | 1989 | Rationale Code B (up to 0.25 sq-in) | GSFC18140 | DOW | [12 empty] | FOAM
ETHAFOAM 600 POLYETHYLENE FOAM 6#/CU FT | Insulation | 0.24 | 0 | 0.04 | 0.23 | 1979 | Pass | GSFC10466 | DOW | [12 empty] | INSULATION
ETHAFOAM HS900 POLYETHYLENE FOAM 9.5#/CU FT | Insulation | 0.48 | 0 | 0.1 | 0.45 | 1988 | Pass | GSFC17049 | DOW | [12 empty] | INSULATION
ETHAFOAM HS900 POLYETHYLENE FOAM 9.5#/CU FT | Insulation | 0.3 | 0 | 0.17 | 0.3 | 1988 | Rationale Code B (up to 0.25 sq-in) | GSFC17065 | DOW | 38H | 50.0 | E-6 | [9 empty] | INSULATION
ETHAFOAM WHITE | Foam Pad | 0.47 | 0 | 0.03 | 0.43 | 1974 | Pass | GSFC06089 | PFI | [12 empty] | FOAM PAD
ETHYLENE PROPYLENE O-RING, BLACK 0.239 ID | O-Ring | 1.48 | 0 | 0.37 | 1.41 | 2009 | Rationale Code B (up to 0.25 sq-in) | GSFC31654 | PSE | [7 empty] | 125.0 | E-2 |  |  |  | O-RING
ETHYLENE PROPYLENE O-RING, BLACK 0.414 ID | O-Ring | 1.62 | 0 | 0.44 | 1.53 | 2009 | Rationale Code B (up to 0.25 sq-in) | GSFC31651 | PSE | [7 empty] | 125.0 | E-2 |  |  |  | O-RING
Ethylene Propylene Rubber (EPDM) O-Ring, Parker E1157-60, O-Ring size 2-010 | Rubber and Elastomers | 0.7 | 0 | 0.24 | 0.67 | 2023 | Rationale Code B (up to 0.25 sq-in) | GFC37364 | PAH | 24H | 125.0 | 7.7x10ø? | [9 empty] | RUBBER AND ELASTOMERS
ETHYLFLO 174 OIL POLYALPHAOLEFIN | Lubricant | 2.77 | 0 | 1.62 | 2.77 | 1991 | Rationale Code B (up to 0.25 sq-in) | GSFC19941 | ETH | [12 empty] | LUBRICANT
EUREPOX 710/VERSAMID 140 AS 2/1 BW EPOXY | Adhesive | 0.33 | 0 | 0 | 0.08 | 1978 | Pass | GSFC09401 | SAG | [12 empty] | ADHESIVE
EVERLUBE 620C DRY FILM LUBRICANT | Dry Film Lubricant | 0.92 | 0 | 0.08 | 0.51 | 1987 | Pass | GSFC16823 | EMU | 17H | 121.0 | AIR | [9 empty] | DRY FILM LUBE
EVERLUBE 620C DRY FILM LUBRICANT | Dry Film Lubricant | 0.89 | 0 | 0.02 | 0.47 | 1988 | Pass | GSFC16977 | EMU | 1H | 149.0 | AIR | [9 empty] | DRY FILM LUBE
EVERLUBE 620C DRY FILM LUBRICANT | Dry Film Lubricant | 0.83 | 0 | 0.02 | 0.38 | 1988 | Pass | GSFC16980 | EMU | 2H | 149.0 | AIR | [9 empty] | DRY FILM LUBE
EVERLUBE 811 AEROSOL/F | Dry Film Lubricant | 2.97 | 1 | 0 | 1.21 | 1985 | Rationale Code A (up to 2 sq-in) | GSFC14701 | EMU | 15M | 25.0 | AIR | 2H | 67.0 | AIR | 2H | 150.0 | AIR |  |  |  | DRY FILM LUBE
EVOH POLYESTER FILM | Film | 2.14 | 0 | 0.18 | 1.2 | 2000 | Rationale Code B (up to 0.25 sq-in) | GSFC26971 | LOC | [12 empty] | FILM
EVOH POLYESTER FILM | Film | 1.88 | 1 | 0.02 | 0.41 | 2000 | Pass | GSFC27076 | LOC | 2H | 100.0 | AIR | [9 empty] | FILM
EW5000AS PRIMER | Primer | 1.24 | 0 | 0.11 | 1.13 | 2012 | Rationale Code B (up to 0.25 sq-in) | GSFC33253 | MMM | 2H | 25.0 | AIR | 2H | 52.0 | AIR | 90M | 121.0 | AIR |  |  |  | PRIMER
EX 1090 BUTYL | Elastomer | 0.8 |  | 0.24 | 0.8 | 1964 | Rationale Code B (up to 0.25 sq-in) | SRI12507 | ENJ | 4H | 150.0 | AIR | [9 empty] | ELASTOMER
EX 1091 BUTYL | Elastomer | 0.7 |  | 0.2 | 0.7 | 1964 | Rationale Code B (up to 0.25 sq-in) | SRI12508 | ENJ | 4H | 150.0 | AIR | [9 empty] | ELASTOMER
EX 1092 BUTYL | Elastomer | 0.86 |  | 0.1 | 0.86 | 1964 | Pass | SRI12509 | ENJ | 4H | 150.0 | AIR | [9 empty] | ELASTOMER
EX 8762 EPOXY DIELECTRIC ADHESIVE | Adhesive | 0.08 |  | 0 | 0.08 | 1972 | Pass | GSFC04534 | DUP | 1H | 160.0 | AIR | 2H | 240.0 | AIR | [6 empty] | ADHESIVE
EX-FLEX 1500 ELECTRICAL SLEEVING BLACK | Sleeving | 0.02 | 0 | 0.01 | 0.02 | 1995 | Pass | GSFC22555 | BHM | 24H | 240.0 | AIR | [9 empty] | SLEEVING
EX-FLEX 1500 ELECTRICAL SLEEVING BLACK | Sleeving | 0 | 0 | 0 | 0 | 1995 | Pass | GSFC22558 | BHM | 24H | 300.0 | AIR | [9 empty] | SLEEVING
EXP GREASE BG100310 | Grease | 0.93 | 0 | 0.03 | 0.42 | 2011 | Pass | GSFC32533 | NLU | [12 empty] | GREASE
EXPANDABLE BRAID, E-CTFE, HALAR, WHITE W/BLACK TRACER | Sleeving | 0.16 | 0 | 0.02 | 0.15 | 2013 | Pass | GSFC33973 | ALW | [12 empty] | SLEEVING
Expando 686 DM PEEK and Polyphenylene sulfide woven sleeving 10mm | Miscellaneous | 0.69 | 0 | 0.01 | 0.68 | 2022 | Pass | GFC37211 | TEN | 24H | 124.0 | 6.0x10ø? | [9 empty] | MISCELLANEOUS
Expando 686DM | Miscellaneous | 0.17 | 0 | 0.01 | 0.09 | 2022 | Pass | GFC37238 | TEN | 24H | 127.0 | 5.3x10ø? | [9 empty] | MISCELLANEOUS
Expando HR 13 woven sleeving | Miscellaneous | 0.15 | 0 | 0 | 0.13 | 2022 | Pass | GFC37244 | TEN | 24H | 125.0 | 7.6x10ø? | [9 empty] | MISCELLANEOUS
Expando PPS, Polyphenylene sulfide woven sleeving | Miscellaneous | 0.19 | 0 | 0.01 | 0.09 | 2022 | Pass | GFC37241 | TEN | 24H | 127.0 | 5.3x10ø? | [9 empty] | MISCELLANEOUS
Expando PPS, Polyphenylene sulfide woven sleeving 13mm | Miscellaneous | 0.1 | 0 | 0 | 0.08 | 2022 | Pass | GFC37208 | TEN | 24H | 124.0 | 6.0x10ø? | [9 empty] | MISCELLANEOUS
Expando PPS, Polyphenylene sulfide woven sleeving 6mm | Miscellaneous | 0.39 | 0 | 0.03 | 0.38 | 2022 | Pass | GFC37214 | TEN | 24H | 124.0 | 6.0x10ø? | [9 empty] | MISCELLANEOUS
EXPANDO SLEEVING 686 RYTON PPS | Sleeving | 0.13 | 0 | 0.08 | 0.06 | 1988 | Pass | GSFC17307 | BHM | [12 empty] | SLEEVING
EXPANDO SLEEVING AW 751 WHITE ACRYLIC SATURATED FIBERGLASS | Sleeving | 0.15 | 0 | 0.02 | 0.14 | 2002 | Pass | GSFC28015 | BHM | [12 empty] | SLEEVING
EXPANDO SLEEVING FR BLACK | Sleeving | 0.19 | 0 | 0.04 | 0.13 | 1987 | Pass | GSFC16736 | BHM | [12 empty] | SLEEVING
EXPANDO SLEEVING HR BLACK HALAR | Sleeving | 0.18 | 0 | 0.02 | 0.18 | 1986 | Pass | GSFC15954 | BHM | [12 empty] | SLEEVING
EXPANDO SLEEVING HR RED HALAR | Sleeving | 0.29 | 0 | 0.02 | 0.28 | 1978 | Pass | GSFC09110 | BHM | [12 empty] | SLEEVING
EXPANDO SLEEVING HR WHITE HALAR | Sleeving | 0.27 | 0 | 0.06 | 0.26 | 1978 | Pass | GSFC09131 | BHM | [12 empty] | SLEEVING
EXPANDO SLEEVING NX OLIVE-GREEN NOMEX ARAMID | Sleeving | 3.94 | 2 | 0.18 | 1.03 | 1993 | Rationale Code B (up to 0.25 sq-in) | GSFC21163 | BHM | [12 empty] | SLEEVING
EXPANDO SLEEVING PT BLACK POLYESTER | Sleeving | 0.19 | 0 | 0 | 0.03 | 1978 | Pass | GSFC09113 | BHM | [12 empty] | SLEEVING
EXPANDO SLEEVING PT WHITE POLYESTER | Sleeving | 0.21 | 0 | 0 | 0.06 | 1978 | Pass | GSFC09116 | BHM | [12 empty] | SLEEVING
EXPANDO SLEEVING PTTW BLACK POLYESTER | Sleeving | 0.4 | 0 | 0.09 | 0.21 | 2003 | Pass | GSFC28258 | BHM | [12 empty] | SLEEVING
EXTEND RUST TREATMENT 754/F | Primer | 8.08 | 0 | 0.07 | 7.61 | 1996 | Rationale Code B (up to 0.25 sq-in) | GSFC24078 | LOC | 7D | 25.0 | AIR | [9 empty] | PRIMER
EXTEND RUST TREATMENT 754/F | Primer | 4.39 | 0 | 0.05 | 4.03 | 1996 | Rationale Code B (up to 0.25 sq-in) | GSFC24081 | LOC | 2H | 125.0 | AIR | [9 empty] | PRIMER
EXTEND RUST TREATMENT 754/F | Primer | 4.66 | 0 | 0.04 | 4.29 | 1996 | Rationale Code B (up to 0.25 sq-in) | GSFC24084 | LOC | 12H | 180.0 | AIR | [9 empty] | PRIMER
EXTREN 525 EPOXY/FIBERGLASS SQUARE STRUCTURAL TUBE | Structural | 0.85 | 0 | 0.04 | 0.75 | 1983 | Pass | GSFC13081 | MMF | [12 empty] | STRUCTURAL
EXTRUDED PTFE JACKET FOR 100 OHM DIFFERENTIAL CABLE | Conductor Sleeve | 0.01 | 0 | 0 | 0.01 | 2003 | Pass | GSFC28459 | TLC | [12 empty] | CONDUCTOR SLEEVE
EXTRUDED TEFLON ROD 4960 PER ASTM D1710 | Insulation Rod | 0.01 | 0 | 0 | 0.01 | 2009 | Pass | GSFC31269 | DUP | [12 empty] | INSULATION ROD
EY-3010 TWO PART EPOXY | Adhesive | 0.92 | 0 | 0.12 | 0.8 | 2000 | Rationale Code B (up to 0.25 sq-in) | GSFC27106 | FBR | 7D | 25.0 | AIR | [9 empty] | ADHESIVE
EY-3010 TWO PART EPOXY | Adhesive | 0.82 | 0 | 0.01 | 0.63 | 2000 | Pass | GSFC27211 | FBR | 7D | 25.0 | AIR | 1H | 120.0 | AIR | [6 empty] | ADHESIVE
EY-3010 TWO PART EPOXY A/B (PREVIOUSLY SLE-3010) | Epoxy | 0.93 | 0 | 0.02 | 0.63 | 2002 | Pass | GSFC28057 | FBC | 3H | 150.0 | AIR | [9 empty] | EPOXY
EY-3010 TWO PART EPOXY A/B (PREVIOUSLY SLE-3010) | Epoxy | 1.16 | 0 | 0.02 | 0.81 | 2002 | Pass | GSFC28060 | FBC | 6H | 120.0 | AIR | [9 empty] | EPOXY
EY-3010 TWO PART EPOXY A/B (PREVIOUSLY SLE-3010) | Epoxy | 1.51 | 0 | 0.02 | 1.34 | 2002 | Rationale Code A (up to 2 sq-in) | GSFC28063 | FBC | 7D | 25.0 | AIR | [9 empty] | EPOXY
EY-4011 A/B AS 100/35 BW GRAY EPOXY | Adhesive | 0.67 | 0 | 0.01 | 0.45 | 1996 | Pass | GSFC23778 | FBC | 7D | 25.0 | AIR | [9 empty] | ADHESIVE
EZ FOIL | Hot Stamping Foil | 0.32 | 0 | 0.02 | 0.25 | 2007 | Pass | GSFC30205 | APG | [12 empty] | HOT STAMPING FOIL
F-150 WHITE INK ELEVATED TEMP CURE | Marking Ink | 4.54 | 0 | 0.14 | 4.26 | 2011 | Rationale Code B (up to 0.25 sq-in) | GSFC32503 | OPC | 24H | 25.0 | AIR | 48H | 60.0 | AIR | [6 empty] | MARKING INK
F-150 WHITE INK ROOM TEMP CURE | Marking Ink | 6.32 | 0 | 0.16 | 6.08 | 2011 | Rationale Code B (up to 0.25 sq-in) | GSFC32500 | OPC | 7D | 25.0 | AIR | [9 empty] | MARKING INK
F-5 POLYESTER FILM 5 MIL | Film | 0.55 | 0 | 0.04 | 0.42 | 1987 | Pass | GSFC16328 | ELE | [12 empty] | FILM
F6-1100 CONTROLLED VOLATILITY FLUID | Silicone Fluid | 0.07 |  | 0.04 | 0.07 | 1970 | Pass | GSFC02032 | DCC | [12 empty] | SILICONE FLUID
F6-1101 CONTROLLED VOLATILITY FLUID | Silicone Fluid | 0.05 |  | 0.03 | 0.05 | 1970 | Pass | GSFC02035 | DCC | [12 empty] | SILICONE FLUID
F6-1105 CONTROLLED VOLATILITY FLUID | Silicone Fluid | 0.07 |  | 0.06 | 0.07 | 1970 | Pass | GSFC02050 | DCC | [12 empty] | SILICONE FLUID
F6-1107 CONTROLLED VOLATILITY FLUID | Silicone Fluid | 0.11 |  | 0.07 | 0.11 | 1970 | Pass | GSFC02053 | DCC | [12 empty] | SILICONE FLUID
F63-V1 CLEAR POLYURETHANE COATING/F | Sealant | 9.29 | 0 | 0.18 | 8.89 | 1988 | Rationale Code B (up to 0.25 sq-in) | GSFC17698 | SHW | 8H | 25.0 | AIR | [9 empty] | SEALANT
F82302-1/E4000 Torlon | Miscellaneous | 1.61 | 0 | 0 | 1.55 | 2022 | Rationale Code A (up to 2 sq-in) | GFC37325 | VTN | 24H | 125.0 | 8.6x10ø? | [9 empty] | MISCELLANEOUS
F88CPP/F88CPL AS 13/10 BW | Adhesive | 3 | 0 | 0.02 | 2.88 | 1974 | Rationale Code A (up to 2 sq-in) | GSFC06350 | TRI | 24H | 25.0 | AIR | [9 empty] | ADHESIVE
FA-8/BA-5 AS 100/13.5 BW EPOXY | Adhesive Potting | 0.74 |  | 0.25 | 0.74 | 1972 | Rationale Code B (up to 0.25 sq-in) | GSFC03975 | BAC | 1H | 60.0 | AIR | 24H | 71.0 | AIR | [6 empty] | ADH POTTING
FA-8/BA-9 A/B AS 100/12.5 BW EPOXY | Adhesive | 0.42 | 0 | 0 | 0.03 | 1998 | Pass | GSFC25146 | BAC | 18H | 71.0 | AIR | [9 empty] | ADHESIVE
FA-8/BA-9 A/B AS 100/12.5 BW EPOXY | Adhesive | 0.74 | 0 | 0.22 | 0.28 | 1998 | Rationale Code B (up to 0.25 sq-in) | GSFC25191 | BAC | 3H | 71.0 | AIR | [9 empty] | ADHESIVE
FABRIC COMPOSITE - T300/EX1522-2 | Laminate | 0.3 | 0 | 0.01 | 0.12 | 2003 | Pass | GSFC28300 | BRY | [12 empty] | LAMINATE
FABRIC, 1659-50-501 | Thermal Blanket | 0.09 | 0 | 0.01 | 0.06 | 2012 | Pass | GSFC33367 | BGF | [12 empty] | THERMAL BLANKET
FABSIL HS | Shrink Tubing | 0.83 |  | 0.19 | 0.83 | 1974 | Rationale Code B (up to 0.25 sq-in) | GSFC05751 | SIO | [12 empty] | SHRINK TUBING
FACILON 1412 RED NYLON GRIDDED FILM | Antistatic Film | 26.16 | 0 | 6.42 | 26.09 | 1985 | Rationale Code B (up to 0.25 sq-in) | GSFC14725 | SUN | [12 empty] | ANTI STATIC FILM
FAIRPRENE 5159/ACT AS 100/1 BW FLUOROCARBON | Adhesive | 2.08 |  | 0.16 | 2.08 | 1964 | Rationale Code B (up to 0.25 sq-in) | SRI06601 | DUP | 48H | 25.0 | AIR | 8H | 104.0 | AIR | [6 empty] | ADHESIVE
FAIRPRENE 80-060 FLUOROCARBON COATED POLYESTER | Coated Fabric | 0.34 |  | 0.01 | 0.34 | 1964 | Pass | SRI07203 | DUP | [12 empty] | COATED FABRIC
FAIRPRENE 80-070 FLUOROCARBON COATED POLYESTER | Coated Fabric | 0.3 |  | 0.01 | 0.3 | 1964 | Pass | SRI07204 | DUP | [12 empty] | COATED FABRIC
FAIRPRENE 80-080 FLUOROCARBON COATED POLYESTER | Coated Fabric | 0.3 |  | 0.01 | 0.3 | 1964 | Pass | SRI07205 | DUP | [12 empty] | COATED FABRIC
FAIRPRENE 84-001 FLUOROCARBON COATED POLYESTER | Coated Fabric | 1.33 |  | 0.21 | 1.33 | 1964 | Rationale Code B (up to 0.25 sq-in) | SRI07202 | DUP | [12 empty] | COATED FABRIC
FAIRPRENE M5550 CURED | Rubber Sealant | 6.9 |  | 0.79 | 6.9 | 1968 | Rationale Code B (up to 0.25 sq-in) | GSFC00134 | DUP | [12 empty] | RUBBER SEALANT
FAIRPRENE M5550 UNCURED | Rubber Sealant | 7.2 |  | 1.1 | 7.2 | 1968 | Rationale Code B (up to 0.25 sq-in) | GSFC00119 | DUP | [12 empty] | RUBBER SEALANT
FAIRPRENE SR5520 | Silicone | 0.53 |  | 0.17 | 0.53 | 1969 | Rationale Code B (up to 0.25 sq-in) | GSFC01483 | DUP | [12 empty] | SILICONE
FAIRPRENE VS0060 BLACK VITON A SHEET | Gasket-Seal | 0.35 | 0 | 0.05 | 0.23 | 1978 | Pass | GSFC09802 | DUP | [12 empty] | GASKET-SEAL
FAIRPRENE VS0080 BLACK VITON A SHEET | Gasket-Seal | 0.22 | 0 | 0.01 | 0.08 | 1978 | Pass | GSFC09805 | DUP | [12 empty] | GASKET-SEAL
FARBOIL 60-568-1 ELEC COND BLACK EPOXY | Coating | 1.74 | 0 | 0.43 | 1.34 | 1993 | Rationale Code B (up to 0.25 sq-in) | GSFC21367 | FBL | 15M | 177.0 | AIR | [9 empty] | COATING
FARBOSET 1712 BLACK EPOXY TRANSFER MOLDING POWDER | Mold Compound | 0.38 | 0 | 0.02 | 0.3 | 1991 | Pass | GSFC20207 | FBL | [12 empty] | MOLD CPND
FARBOSET 2270 BLACK EPOXY | Mold Compound | 0.25 | 0 | 0.02 | 0.18 | 1992 | Pass | GSFC20821 | FBL | 2M | 150.0 | PSI | 1H | 150.0 | AIR | [6 empty] | MOLD CPND
FARBOSET 2460 BLACK | Mold Compound | 0.31 | 0 | 0.02 | 0.22 | 1994 | Pass | GSFC21653 | FBL | 1H | 150.0 | AIR | [9 empty] | MOLD CPND
FARBOSET 2460K GOLD MINERAL FILLED EPOXY | Mold Compound | 0.42 | 0 | 0.02 | 0.28 | 1994 | Pass | GSFC22039 | FBL | 1H | 150.0 | AIR | [9 empty] | MOLD CPND
FARBOSET 2461 TAN | Mold Compound | 0.36 | 0 | 0.07 | 0.27 | 1994 | Pass | GSFC21655 | FBL | 1H | 150.0 | AIR | [9 empty] | MOLD CPND
FARBOSET 2471 GREEN EPOXY | Mold Compound | 0.27 | 0 | 0.01 | 0.21 | 1992 | Pass | GSFC20823 | FBL | 2M | 150.0 | PSI | 1H | 150.0 | AIR | [6 empty] | MOLD CPND
FARBOSET 2510R GOLD MINERAL FILLED EPOXY | Mold Compound | 0.41 | 0 | 0.01 | 0.28 | 1994 | Pass | GSFC22041 | FBL | 1H | 150.0 | AIR | [9 empty] | MOLD CPND
FARBOSET 3100LS GOLD MINERAL FILLED EPOXY | Mold Compound | 0.35 | 0 | 0.01 | 0.23 | 1994 | Pass | GSFC22043 | FBL | 1H | 150.0 | AIR | [9 empty] | MOLD CPND
FARBOSET 4100LS GOLD MINERAL FILLED EPOXY | Mold Compound | 0.33 | 0 | 0.01 | 0.22 | 1994 | Pass | GSFC22045 | FBL | 1H | 150.0 | AIR | [9 empty] | MOLD CPND
FARBOSET 9544 RED EPOXY POWDER COATING | Encapsulant | 0.6 | 0 | 0.02 | 0.31 | 1991 | Pass | GSFC19971 | FBL | 82M | 150.0 | AIR | [9 empty] | ENCAPSULANT
FASCAL 710 CHROMIZED POLYESTER/ACRYLIC ADH/R | Nameplate | 0.42 |  | 0.01 | 0.42 | 1972 | Pass | GSFC03967 | APF | [12 empty] | NAMEPLATE
FASCAL 715 CHROME METALIZED MYLAR/ACRYLIC ADH/R | Tape-Film | 0.36 |  | 0.03 | 0.36 | 1972 | Pass | GSFC03636 | APF | 16H | 65.0 | AIR | [9 empty] | TAPE-FILM
FASCAL MARKING PLATES FOIL/INK/ADH/R | Nameplate | 1.2 |  | 0.08 | 1.2 | 1972 | Rationale Code A (up to 2 sq-in) | GSFC03850 | APF | [12 empty] | NAMEPLATE
FASSON 313 SATIN FINISH LABEL - WHITE | Label | 5.13 | 2 | 0.87 | 2.36 | 1983 | Rationale Code B (up to 0.25 sq-in) | GSFC12775 | APF | [12 empty] | LABEL
FASSON ALUMINUM FOIL/ACRYLIC ADH/VINYL COAT/R | Tape | 0.93 |  | 0.14 | 0.93 | 1971 | Rationale Code B (up to 0.25 sq-in) | GSFC03297 | APF | [12 empty] | TAPE
FASSON PRINTED LABEL MATTE LITHO/S 3510/40# SCK PG/F | Label | 4.46 | 2 | 0.17 | 1.88 | 2000 | Rationale Code B (up to 0.25 sq-in) | GSFC27430 | APF | [12 empty] | LABEL
FASSON TAPE 1 ALUM FOIL/ACRYLIC ADH/R | Tape | 1.36 |  | 0.42 | 1.36 | 1972 | Rationale Code B (up to 0.25 sq-in) | GSFC03682 | APF | 16H | 65.0 | AIR | [9 empty] | TAPE
FASSON TAPE 220 TISSUE PAPER/2 SIDED ACRYLIC ADH/F | Tape, Double-Sided | 1.43 | 0 | 0.01 | 0.86 | 1978 | Pass | GSFC09993 | APF | [12 empty] | 2 SIDED TAPE
FASSON TAPE 333 WHITE POLYESTER FILM/R | Tape, Double-Sided | 2.64 |  | 0.34 | 2.64 | 1971 | Rationale Code B (up to 0.25 sq-in) | GSFC03083 | APF | [12 empty] | 2 SIDE TAPE
FASSON TAPE 431 BLACK POLYETHYLENE/POLYESTER ADH/F | Tape | 2.3 | 0 | 0.89 | 2.29 | 1978 | Rationale Code B (up to 0.25 sq-in) | GSFC09347 | APF | [12 empty] | TAPE
FASSON YELLOW POLYESTER LABEL W/ACRYLIC ADHESIVE PSA | Label | 0.39 | 0 | 0 | 0.39 | 2013 | Pass | GSFC34042 | APF | [12 empty] | LABEL
FASTAPE 0810 ALUM FOIL/ACR ADH MULTI-STEP CURE | Tape | 4.81 | 0 | 2.51 | 4.75 | 1994 | Rationale Code B (up to 0.25 sq-in) | GSFC22243 | APF | [12 empty] | TAPE
FASTAPE 0810 ALUM FOIL/ACR ADH/F DATA ON ADH ONLY | Tape | 12.61 | 0 | 7.36 | 12.46 | 1994 | Rationale Code B (up to 0.25 sq-in) | GSFC22171 | APF | [12 empty] | TAPE
FASTAPE 3003 ACRYLIC TRANSFER FILM/FOIL SANDWICH | Transfer Film | 0.88 | 0 | 0.01 | 0.6 | 1988 | Pass | GSFC17196 | APF | [12 empty] | TRANSFER FILM
FASTBLOCK 304 | Thermal Barrier | 1.12 | 0 | 0.51 | 1.09 | 2002 | Rationale Code B (up to 0.25 sq-in) | GSFC28087 | KKH | [12 empty] | THERMAL BARRIER
FASTENER 06077 INJECTION MOLDED POLYURETHANE | Fastener | 0.76 |  | 0.12 | 0.76 | 1973 | Rationale Code B (up to 0.25 sq-in) | GSFC05088 | DNN | [12 empty] | FASTENER
FASTFILM 27 FF-27 | Laminates and Circuit Boards | 0.09 | 0 | 0 | 0.07 | 2008 | Pass | GSFC31138 | TAD | 3H | 215.0 | E-1 | [9 empty] | LAMINATES AND CIRCUIT BOARDS
FASTFLEX 27 PTFE/CERAMIC/THERMOSET PREPREG MATERIAL | Prepreg | 0.24 | 0 | 0 | 0.16 | 2008 | Pass | GSFC31126 | TAD | 3H | 215.0 | E-1 | [9 empty] | PREPREG
FASTRAPS SERIES 60 NYLON CABLE TIE | Cable Tie | 2.29 |  | 0.03 | 2.29 | 1971 | Rationale Code A (up to 2 sq-in) | GSFC02969 | GHI | [12 empty] | CABLE TIE
FASTRISE 27 FR-27 | Multilayer Prepreg | 0.17 | 0 | 0 | 0.13 | 2008 | Pass | GSFC31045 | TAD | [12 empty] | MULTILAYER PREPREG
FBC-GEL A/B AS 1/1 PBW/PBV PINK URETHANE GEL | Sealant | 1.23 | 0 | 0.56 | 1.23 | 1992 | Rationale Code B (up to 0.25 sq-in) | GSFC20752 | ZZZ | [12 empty] | SEALANT
FBE PHENOLIC COTTON FABRIC BASE | Bearing Retainer | 4.36 | 3 | 0.01 | 1.12 | 2010 | Rationale Code A (up to 2 sq-in) | GSFC31915 | TMK | [12 empty] | BEARING RETAINER
FC-2121-LDO RED FLUOROELASTOMER | Gasket Mold Compound | 0.14 | 0 | 0 | 0.05 | 1991 | Pass | GSFC19872 | MMM | 10M | 177.0 | E-1 | 16H | 232.0 | E-1 | [6 empty] | GASKET MOLD CPND
FC/AP SM FIBER CABLE FAP-SM-30-4.0-FC-AP | Fiber Optic Cable | 0.73 | 0 | 0.03 | 0.36 | 2006 | Pass | GSFC29761 | FSI | [12 empty] | FIBER OPTIC CABLE
FE-7004 RESIWELD, TWO PART ADHESIVE, FILLER BUHLER 40-6435-080 | Conductive Adhesive | 1.08 | 0 | 0 | 0.75 | 2010 | Pass | GSFC32170 | FHB | 1H | 100.0 | AIR | [9 empty] | CONDUCTIVE ADHESIVE
FELDEX R3 CLEAR POLYURETHANE | Potting | 1.52 | 0 | 0.26 | 1.34 | 1984 | Rationale Code B (up to 0.25 sq-in) | GSFC13717 | EMI | 16H | 40.0 | AIR | [9 empty] | POTTING
Felios Flex RF775 Polyimide (4-mil)/Copper Foil Adhesiveless Flexible Laminate | Laminates and Circuit Boards | 0.03 | 0 | 0.01 | 0.02 | 2019 | Pass | GFC36648 | PNC | 24H | 125.0 | 1.1x10ø? | 160M | 196.0 | 350PSI | [6 empty] | LAMINATES AND CIRCUIT BOARDS
FELT GRADE 5-600-1/8 POLYURETHANE | Felt Pad | 2.05 |  | 0.32 | 2.05 | 1970 | Rationale Code B (up to 0.25 sq-in) | GSFC01993 | SCT | [12 empty] | FELT PAD
FELT MARKER BLACK/F | Marker | 15.75 | 0 | 3.52 | 15.7 | 1981 | Rationale Code B (up to 0.25 sq-in) | GSFC11776 | FED | 7D | 25.0 | AIR | [9 empty] | MARKER
FELT NOMEX ROCKWELL TYPE I | Felt | 3.61 | 1 | 0.04 | 1.96 | 1979 | Rationale Code A (up to 2 sq-in) | GSFC10161 | DUP | [12 empty] | FELT
FELT NOMEX ROCKWELL TYPE I | Felt | 2.82 | 2 | 0.01 | 0.57 | 1979 | Pass | GSFC10179 | DUP | 24H | 125.0 | E-6 | [9 empty] | FELT
FEP (FLUORINATED ETHYLENE PROPYLENE) , #10 SW NATURAL TUBING | Extruded Tubing | 0.01 | 0 | 0 | 0.01 | 2010 | Pass | GSFC32098 | ZSI | [12 empty] | EXTRUDED TUBING
FEP (FLUORINATED ETHYLENT PROPYLENE) #10 SW NATURAL, TUBING | Tubing | 0 | 0 | 0 | 0 | 2010 | Pass | GSFC32311 | ZEU | [12 empty] | TUBING
FEP CABLE JACKET | Cable Jacket | 0.01 | 0 | 0 | 0.01 | 2010 | Pass | GSFC31882 | PCB | [12 empty] | CABLE JACKET
FEP material: PN HS22FEP1.3. Shrink tubing. FEP material. Shrink ration: 1.3:1. Max temp: 400F. Part Number: HS5/64PTFE-4. Shrink tubing. PTFE material. Shrink ratio: 4:1. Size: 5/65. Max temp: 500F. | Cable Insulation and Shrink Tubing | 0 | 0 | 0 | 0 | 2020 | Pass | GFC36834 |  | 24H | 125.0 | 8.5x10ø? | [9 empty] | CABLE INSULATION AND SHRINK TUBING
FEP TEFLON 30KV WIRE INSULATION | Wire Insul | 0.01 | 0 | 0 | 0.01 | 1975 | Pass | GSFC06824 | WLG | [12 empty] | WIRE INSUL
FEP TEFLON SILVERED/PERMACEL 223 TAPE/F | Film | 0.77 | 0 | 0.35 | 0.7 | 1976 | Rationale Code B (up to 0.25 sq-in) | GSFC07682 | GTS | 18H | 60.0 | E-1 | [9 empty] | FILM
FERRITE CORE | Transformer | 0.03 | 0 | 0 | 0.03 | 1975 | Pass | GSFC06908 | NEO | [12 empty] | TRANSFORMER
FERRITE POLYESTER COATING - Z | Coating | 0.6 | 0 | 0.13 | 0.47 | 2008 | Rationale Code B (up to 0.25 sq-in) | GSFC30988 | VLS | [12 empty] | COATING
FERROFLOW SAMPLE A | Absorber | 0.56 | 0 | 0.05 | 0.46 | 1986 | Pass | GSFC15591 | ZZZ | [12 empty] | ABSORBER
FERROFLOW SAMPLE B | Absorber | 0.57 | 0 | 0.03 | 0.46 | 1986 | Pass | GSFC15618 | ZZZ | [12 empty] | ABSORBER
FERROXCUBE BASEPLATES | Transformer Baseplate | 1.78 | 0 | 0 | 1.61 | 2011 | Rationale Code A (up to 2 sq-in) | GSFC32662 | YGO | [12 empty] | TRANSFORMER BASEPLATE
FERROXCUBE BASEPLATES | Transformer Baseplate | 0.31 | 0 | 0 | 0.14 | 2011 | Pass | GSFC32716 | YGO | 2H | 125.0 | AIR | 96H | 100.0 | AIR | [6 empty] | TRANSFORMER BASEPLATE
FF 1006 HI-DENSITY POLYETHYLENE/GLASS AS 70/30 | Mold Compound | 0.12 |  | 0.03 | 0.12 | 1971 | Pass | GSFC02927 | LNP | [12 empty] | MOLD CPND
FH 5313A EPOXY WITH DIETHYLENETRIAMINE HARDENER | Adhesive | 1.13 | 0 | 0.03 | 0.88 | 2005 | Pass | GSFC29296 | HBF | 30M | 100.0 | AIR | 15H | 25.0 | AIR | 15H | 50.0 | AIR | 5H | 80.0 | AIR | ADHESIVE
FH 5313A EPOXY WITH DIETHYLENETRIAMINE HARDENER | Adhesive | 0.99 | 0 | 0.05 | 0.76 | 2005 | Pass | GSFC29311 | HBF | 30M | 100.0 | AIR | 15H | 25.0 | AIR | 15H | 50.0 | AIR | 24H | 80.0 | AIR | ADHESIVE
FH 5313A EPOXY WITH DIETHYLLAMINOPROPYLAMINE HARDENER | Adhesive | 3.48 | 0 | 0.15 | 3.24 | 2005 | Rationale Code B (up to 0.25 sq-in) | GSFC29299 | HBF | 30M | 100.0 | AIR | 15H | 25.0 | AIR | 15H | 50.0 | AIR | 5H | 80.0 | AIR | ADHESIVE
FH 5313A EPOXY WITH DIETHYLLAMINOPROPYLAMINE HARDENER | Adhesive | 1.92 | 0 | 0.02 | 1.61 | 2005 | Rationale Code A (up to 2 sq-in) | GSFC29308 | HBF | 30M | 100.0 | AIR | 15H | 25.0 | AIR | 15H | 50.0 | AIR | 24H | 80.0 | AIR | ADHESIVE
FH-5313A EPOXY WITH DIETHYLAMINOPROPYLAMINE HARDENER | Adhesive | 2.5 | 0 | 0.01 | 2.19 | 2005 | Rationale Code A (up to 2 sq-in) | GSFC29329 | HBF | 30M | 100.0 | AIR | 15H | 25.0 | AIR | 15H | 50.0 | AIR | 5H | 80.0 | AIR | ADHESIVE
FIBER JACKET, BRAIDED/TEFZEL P/N E3NTEFFT2516GTWKB | Fiber Jacket | 0.54 | 0 | 0 | 0.23 | 2011 | Pass | GSFC32893 | ADO | [12 empty] | FIBER JACKET
FIBER JACKETING - OFBLT 2.6 05 | Fiber Jacketing | 0.16 | 0 | 0.04 | 0.15 | 2009 | Pass | GSFC31414 | RNT | [12 empty] | FIBER JACKETING
FIBER OPTIC 102753:31AC CLEAR FIBER COATED | Fiber Optic | 5.38 | 0 | 2.77 | 5.37 | 1994 | Rationale Code B (up to 0.25 sq-in) | GSFC21888 | MMM | [12 empty] | FIBER OPTIC
FIBER OPTIC 102753:31AT CLEAR FIBER COATED VAC COND | Fiber Optic | 0.79 | 0 | 0.5 | 0.79 | 1994 | Rationale Code B (up to 0.25 sq-in) | GSFC21891 | MMM | [12 empty] | FIBER OPTIC
FIBER OPTIC 102753:31CC CLEAR FIBER COATED | Fiber Optic | 2.83 | 0 | 0.75 | 2.8 | 1994 | Rationale Code B (up to 0.25 sq-in) | GSFC21931 | MMM | [12 empty] | FIBER OPTIC
FIBER OPTIC 102753:31CT CLEAR FIBER COATED VAC COND | Fiber Optic | 1.31 | 0 | 0.49 | 1.27 | 1994 | Rationale Code B (up to 0.25 sq-in) | GSFC21933 | MMM | [12 empty] | FIBER OPTIC
FIBER OPTIC 102753:31DC RED FIBER | Fiber Optic | 2.48 | 0 | 0.66 | 2.4 | 1994 | Rationale Code B (up to 0.25 sq-in) | GSFC21913 | MMM | [12 empty] | FIBER OPTIC
FIBER OPTIC 102753:31DT RED FIBER VACUUM COND | Fiber Optic | 1.83 | 0 | 0.67 | 1.76 | 1994 | Rationale Code B (up to 0.25 sq-in) | GSFC21915 | MMM | [12 empty] | FIBER OPTIC
FIBER OPTIC AVIM ADAPTER DUST CAP | Dust Cap | 0.53 | 0 | 0.09 | 0.42 | 2007 | Pass | GSFC30142 | DUS | [12 empty] | DUST CAP
Fiber optic boot; Green TPEE (Thermoplastic Polyether-Ester Elastomer); PN: MSFC903 | Rubber and Elastomers | 0.59 | 0 | 0.15 | 0.41 | 2020 | Rationale Code B (up to 0.25 sq-in) | GFC36768 |  | 24H | 125.0 | 1.3x10ø? | [9 empty] | RUBBER AND ELASTOMERS
FIBER OPTIC BUNDLE | Fiber Optic | 0.03 | 0 | 0 | 0.03 | 1985 | Pass | GSFC15116 | RSI | [12 empty] | FIBER OPTIC
FIBER OPTIC CABLE 01LNRG P/N M10SX | Cable | 16.57 | 0 | 11.65 | 16.14 | 2008 | Rationale Code B (up to 0.25 sq-in) | GSFC30730 | TLC | [12 empty] | CABLE
FIBER OPTIC CABLE 100/140 CSB4 OPTICAL FIBER | Fiber Optic | 4.61 | 0 | 0.53 | 4.04 | 1995 | Rationale Code B (up to 0.25 sq-in) | GSFC23119 | COR | [12 empty] | FIBER OPTIC
FIBER OPTIC CABLE 100/140 GRADED IMDEX ACRYL JACKET | Fiber Optic | 2.43 | 0 | 0.18 | 1.74 | 1990 | Rationale Code B (up to 0.25 sq-in) | GSFC19197 | COR | [12 empty] | FIBER OPTIC
FIBER OPTIC CABLE 1300 NM CS-97-4239 | Fiber Optic | 3.44 | 0 | 0.44 | 3.39 | 2000 | Rationale Code B (up to 0.25 sq-in) | GSFC27283 | MMM | [12 empty] | FIBER OPTIC
FIBER OPTIC CABLE 5030ST | Fiber Optic | 0.33 | 0 | 0.13 | 0.29 | 1982 | Rationale Code B (up to 0.25 sq-in) | GSFC12456 | PIR | [12 empty] | FIBER OPTIC
FIBER OPTIC CABLE 5030ST - NO SILICONE | Fiber Optic | 0.28 | 0 | 0.07 | 0.2 | 1982 | Pass | GSFC12733 | PIR | [12 empty] | FIBER OPTIC
FIBER OPTIC CABLE CPC #6 WHITE | Fiber Optic | 0.46 | 0 | 0.19 | 0.41 | 2000 | Rationale Code B (up to 0.25 sq-in) | GSFC27391 | COR | [12 empty] | FIBER OPTIC
FIBER OPTIC CABLE OC-100 | Fiber Optic | 0.27 | 0 | 0.07 | 0.21 | 1982 | Pass | GSFC12454 | BRX | [12 empty] | FIBER OPTIC
FIBER OPTIC CABLE OC-1050 4 PART SYSTEM | Fiber Optic | 0.09 | 0 | 0.02 | 0.09 | 1987 | Pass | GSFC16018 | BRX | [12 empty] | FIBER OPTIC
FIBER OPTIC CABLE SUMITOMO LTCD YELLOW | Fiber Optic | 0.64 | 0 | 0.04 | 0.61 | 1997 | Pass | GSFC24632 | SUM | [12 empty] | FIBER OPTIC
FIBER OPTIC CAP, HDPE (HIGH DENSITY POLYETHELENE), SCFD-1000-OPA | Fiber Optic Cap | 0.23 | 0 | 0.06 | 0.22 | 2012 | Pass | GSFC33547 | FOC | [12 empty] | FIBER OPTIC CAP
Fiber optic jacketing. PN: 1-J-A-39-J-63-ORN. Description: STFOC, Non-Kink fiber optic jacketing. | Cable Insulation and Shrink Tubing | 1.17 | 0 | 0.04 | 0.54 | 2021 | Pass | GFC37039 | LDN | 24H | 125.0 | 5.0x10ø? | [9 empty] | CABLE INSULATION AND SHRINK TUBING
FIBER OPTIC MTP CONNECTOR BOOT | Fiber Optic | 0.24 | 0 | 0.09 | 0.22 | 1998 | Pass | GSFC25771 | USC | [12 empty] | FIBER OPTIC
FIBER OPTIC SPECIALTY SINGLEMODE COMM SMT-A1310B | Fiber Optic | 2.72 | 0 | 0.28 | 2.58 | 1997 | Rationale Code B (up to 0.25 sq-in) | GSFC24231 | SPS | [12 empty] | FIBER OPTIC
FIBER OPTIC SPECTRAGUIDE RAD HAR 100/140 POLYIMIDE | Fiber Optic | 0.08 | 0 | 0.03 | 0.08 | 1990 | Pass | GSFC19233 | SPS | [12 empty] | FIBER OPTIC
Fiber optic strain relief boot | Electrical Component | 1.19 | 0 | 0.11 | 0.77 | 2022 | Rationale Code B (up to 0.25 sq-in) | GFC37081 |  | 24H | 125.0 | 2.7x10ø? | [9 empty] | ELECTRICAL COMPONENTS
FIBER RECOATING MATERIAL, PN # G000LIR, LOW INDEX RE-COAT | Fiber Recoat | 3.24 | 0 | 0.65 | 3.07 | 2011 | Rationale Code B (up to 0.25 sq-in) | GSFC32944 | NUF | [12 empty] | FIBER RECOAT
FIBER RECOATING MATERIAL, PN # NSC-06, SECONDARY ACRYLATE COAT | Fiber Recoat | 4.84 | 0 | 0.02 | 4.36 | 2011 | Rationale Code B (up to 0.25 sq-in) | GSFC32959 | NUF | [12 empty] | FIBER RECOAT
FIBERCOAT E-765 GRAPHITE LAMINATE 150 GSM T700 | Laminate | 0.53 | 0 | 0.01 | 0.27 | 2000 | Pass | GSFC27022 | FIB | 2H | 130.0 | AIR | [9 empty] | LAMINATE
FIBERCOAT E-765 GRAPHITE LAMINATE 3K PW CARBON | Laminate | 0.4 | 0 | 0.01 | 0.23 | 2000 | Pass | GSFC27019 | FIB | 2H | 130.0 | AIR | [9 empty] | LAMINATE
FIBERGLASS CLOTH PRE-PREG A10-104-75 | Laminate | 1.88 |  | 0.97 | 1.88 | 1973 | Rationale Code B (up to 0.25 sq-in) | GSFC04726 | FLC | 90M | 121.0 | E-2 | [9 empty] | LAMINATE
FIBERGLASS MESH STYLE 1631 GREIGE FINISH | Thermal Blanket | 0.18 | 0 | 0.03 | 0.17 | 1993 | Pass | GSFC21226 | BGF | [12 empty] | THERM BLANKET
FIBERGLASS REINF POLYESTER WHITE | Mold Compound | 2.11 | 0 | 0.39 | 1.88 | 1984 | Rationale Code B (up to 0.25 sq-in) | GSFC14064 | ASC | [12 empty] | MOLD CPND
FIBERGLASS TAPE WOVEN MIL C20079 TYPE 2 CLASS 1 | Insulation | 0.07 | 0 | 0 | 0.07 | 1976 | Pass | GSFC07373 | ZZZ | [12 empty] | INSULATION
FIBERGLASS WOVEN NETTING STYLE 1562 | Insulation | 0.23 | 0 | 0.03 | 0.23 | 1975 | Pass | GSFC07139 | STE | [12 empty] | INSULATION
FIBERGLASS YARN PER MILY-1140, FORM1 CLASS C | Thread | 0.64 | 0 | 0.11 | 0.59 | 2012 | Rationale Code B (up to 0.25 sq-in) | GSFC33598 | XXX | [12 empty] | THREAD
FIBERITE E-21718 BLACK EPOXY/GRAPHITE | Mold Compound | 0.73 | 0 | 0.02 | 0.49 | 1985 | Pass | GSFC15179 | FIB | [12 empty] | MOLD CPND
FIBERITE E-3938 EPOXY | Adhesive | 0.44 |  | 0.01 | 0.44 | 1970 | Pass | GSFC02322 | FIB | 10M | 149.0 | AIR | 2H | 160.0 | AIR | [6 empty] | ADHESIVE
FIBERITE E-8354 BLACK LOT B1304 | Mold Compound | 0.24 | 0 | 0 | 0.12 | 1988 | Pass | GSFC16965 | FIB | 3M | 149.0 | PSI | 4H | 150.0 | AIR | [6 empty] | MOLD CPND
FIBERITE E-8354 BLACK LOT B1304 | Mold Compound | 0.26 | 0 | 0 | 0.14 | 1988 | Pass | GSFC16983 | FIB | 3M | 149.0 | PSI | [9 empty] | MOLD CPND
FIBERITE E-8379 GOLD MOLDING CPND | Mold Compound | 0.31 | 0 | 0.01 | 0.17 | 1988 | Pass | GSFC17354 | FIB | 1M | 160.0 | PSI | 4H | 107.0 | PSI | [6 empty] | MOLD CPND
FIBERITE E-8920 BLACK MINERAL FILL GLASS FIBER EPOXY | Mold Compound | 0.26 | 0 | 0 | 0.16 | 1991 | Pass | GSFC20210 | FIB | [12 empty] | MOLD CPND
FIBERITE FCP 7511 GOLD EPOXY POWDER COATING | Coating | 0.38 | 0 | 0.04 | 0.28 | 1990 | Pass | GSFC18698 | FIB | 2H | 135.0 | AIR | [9 empty] | COATING
FIBERITE FCP-7000 | Potting | 0.32 | 0 | 0.04 | 0.18 | 1988 | Pass | GSFC17145 | FIB | 30M | 171.0 | AIR | [9 empty] | POTTING
FIBERITE FM 4005 GLASS REINFORCED PHENOLIC | Mold Compound | 1.6 | 0 | 0 | 1.28 | 1979 | Rationale Code A (up to 2 sq-in) | GSFC10451 | FIB | 5M | 163.0 | PSI | 18H | 100.0 | AIR | [6 empty] | MOLD CPND
FIBERITE FM 4005 GLASS REINFORCED PHENOLIC | Mold Compound | 2.07 |  | 0.01 | 2.07 | 1973 | Rationale Code A (up to 2 sq-in) | GSFC04728 | FIB | 5M | 140.0 | PSI | [9 empty] | MOLD CPND
FIBERITE FM 4008 BLACK-MINERAL FILLED PHENOLIC | Mold Compound | 2.25 | 0 | 0.02 | 1.5 | 1988 | Rationale Code A (up to 2 sq-in) | GSFC17672 | FIB | [12 empty] | MOLD CPND
FIBERITE FM 4008 DK GREEN CONNECTOR INSERT | Mold Compound | 0.94 | 0 | 0.01 | 0.48 | 1986 | Pass | GSFC15956 | PCD | 24H | 200.0 | AIR | [9 empty] | MOLD CPND
FIBERITE FM 4008 GLASS FIBER/PHENOLIC BLACK | Mold Compound | 1.49 | 0 | 0.02 | 1.22 | 1980 | Rationale Code A (up to 2 sq-in) | GSFC11431 | FIB | 5M | 166.0 | PSI | [9 empty] | MOLD CPND
FIBERITE FM 410-1 TAPE (SAMPLE 1-1 PLY) | Tape | 0.78 | 0 | 0.02 | 0.04 | 2004 | Pass | GSFC28870 | CYT | 80M | 122.0 | E-2 | [9 empty] | TAPE
FIBERITE FM 410-1 TAPE (SAMPLE 2-2 PLY) | Tape | 0.66 | 0 | 0.02 | 0.1 | 2004 | Pass | GSFC28973 | CYT | 80M | 122.0 | E-2 | [9 empty] | TAPE
FIBERITE FM 410-1 TAPE (SAMPLE 3-3 PLY) | Tape | 0.56 | 0 | 0.03 | 0.04 | 2004 | Pass | GSFC28976 | CYT | 80M | 122.0 | E-2 | [9 empty] | TAPE
FIBERITE GY70/7714 GRAPHITE EPOXY LAMINATE | Laminate | 0.42 | 0 | 0.06 | 0.22 | 1987 | Pass | GSFC16754 | FIB | 90M | 121.0 | AIR | [9 empty] | LAMINATE
FIBERITE HMF 176/86 EPOXY GRAPHITE LAYUP | Laminate | 0.72 | 0 | 0.02 | 0.17 | 1988 | Pass | GSFC17067 | FIB | 4H | 177.0 | PSI | [9 empty] | LAMINATE
FIBERITE HMF 341/30 REINF GRAPHITE EPOXY | Laminate | 0.69 | 0 | 0.04 | 0.43 | 1988 | Pass | GSFC17325 | FIB | 2H | 121.0 | PSI | [9 empty] | LAMINATE
FIBERITE HMS 7714A GRAPHITE EPOXY LAMINATE | Laminate | 0.34 | 0 | 0.07 | 0.23 | 1989 | Pass | GSFC17904 | FIB | 2H | 127.0 | PSI | [9 empty] | LAMINATE
FIBERITE HY-E 1076E EPOXY GRAPHITE LAMINATE | Laminate | 0.5 | 0 | 0 | 0.24 | 1982 | Pass | GSFC12379 | FIB | 2H | 177.0 | AIR | [9 empty] | LAMINATE
FIBERITE HY-E-1334A EPOXY/GRAPHITE LAYUP | Laminate | 0.81 | 0 | 0 | 0.11 | 1975 | Pass | GSFC06770 | FIB | 2H | 177.0 | E-3 | [9 empty] | LAMINATE
FIBERITE UHMS/7714A EPOXY GRAPHITE LAMINATE | Laminate | 0.63 | 0 | 0.22 | 0.46 | 1990 | Rationale Code B (up to 0.25 sq-in) | GSFC18751 | FIB | 1.5H | 127.0 | PSI | [9 empty] | LAMINATE
FIBERMAT 1 TYPE 2538 POLYESTER FILM/NO ADH | Tape | 0.15 |  | 0.02 | 0.15 | 1972 | Pass | GSFC04094 | MMM | [12 empty] | TAPE
FIBERMAT 1 TYPE 2539 POLYESTER FILM/NO ADH | Tape | 0.19 |  | 0.02 | 0.19 | 1964 | Pass | SRI13607 | MMM | [12 empty] | TAPE
FIBERMAT 1 TYPE 2540 POLYESTER FILM/NO ADH | Tape | 0.14 |  | 0.1 | 0.14 | 1973 | Pass | GSFC04934 | MMM | [12 empty] | TAPE
FIBERMAT 1V | Insulation | 2.08 |  | 0 | 2.08 | 1968 | Rationale Code A (up to 2 sq-in) | GSFC00512 | MMM | [12 empty] | INSULATION
FIBERMAT 1V | Insulation | 0.68 |  | 0.04 | 0.68 | 1972 | Pass | GSFC03509 | MMM | [12 empty] | INSULATION
FIBERMAT 8000110 WHITE FELT | Insulation | 0.47 | 0 | 0.04 | 0.4 | 1991 | Pass | GSFC20100 | INP | [12 empty] | INSULATION
FIBERMAT TAPE 2540 NO ADHESIVE | Tape | 0.34 | 0 | 0.06 | 0.21 | 1985 | Pass | GSFC14356 | MMM | [12 empty] | TAPE
FIBERTAPE MXC-113 CARBON FIBER MOLDING TAPE | Molding Tape | 1.82 |  | 0.08 | 1.82 | 1972 | Rationale Code A (up to 2 sq-in) | GSFC04458 | FIB | [12 empty] | MOLDING TAPE
FIBRE SHOULDER WASHER | Washer | 7.7 | 3 | 0.03 | 4.24 | 1999 | Rationale Code B (up to 0.25 sq-in) | GSFC26863 | KYS | [12 empty] | WASHER
FIBREBOLT FIBERGLASS STUD GRAY MOLDED THREADED ROD | Mold Compound | 0.56 | 0 | 0.02 | 0.45 | 1991 | Pass | GSFC20201 | MMF | [12 empty] | MOLD CPND
FIBRILOID LINER, COMPOSITE OF PHENOLIC RESIN, ARAMID FABRIC, AND PTFE |  | 1.7 | 1 | 0.02 | 0.03 | 2019 | Pass | GSFC36381 | RBT
FIBRILOID LINER, COMPOSITE OF PHENOLIC RESIN, ARAMID FABRIC, AND PTFE |  | 1.64 | 1 | 0.01 | 0.41 | 2019 | Pass | GSFC36408 | RBT
Fibriloid Liner, Composite of phenolic resin, aramid fabric, and PTFE | Adhesives | 1.7 | 1 | 0.02 | 0.03 | 2019 | Pass | GFC36381 | RBT | 24H | 125.0 | 4.7x10¯⁷ | [9 empty] | ADHESIVES
Fibriloid Liner, Composite of phenolic resin, aramid fabric, and PTFE | Adhesives | 1.64 | 1 | 0.01 | 0.41 | 2019 | Pass | GFC36408 | RBT | 24H | 125.0 | 4.4x10ø? | [9 empty] | ADHESIVES
FILM ADHESIVE, BF 548 | Adhesive | 1.52 | 0 | 0.2 | 0.75 | 2001 | Rationale Code B (up to 0.25 sq-in) | GSFC27772 | BRY | 30M | 121.0 | AIR | [9 empty] | ADHESIVE
FILM ADHESIVE, BF 548 | Adhesive | 1.17 | 0 | 0.23 | 0.63 | 2001 | Rationale Code B (up to 0.25 sq-in) | GSFC27790 | BRY | 4H | 200.0 | -1 | [9 empty] | ADHESIVE
FILM ADHESIVE, BF 548 IN VDA KAPTON/FOIL SANDWICH (F) | Adhesive | 1.35 | 0 | 0.09 | 0.7 | 2001 | Pass | GSFC27793 | BRY | 2H | 107.0 | -3 | [9 empty] | ADHESIVE
FILM ADHESIVE, BF 548 IN VDA KAPTON/FOIL SANDWICH (F) | Adhesive | 1.05 | 0 | 0.01 | 0.29 | 2002 | Pass | GSFC27799 | BRY | 2H | 107.0 | -3 | 24H | 125.0 | -7 | [6 empty] | ADHESIVE
FILM ADHESIVE, EA 9696 IN VDA KAPTON/FOIL SANDWICH (F) | Adhesive | 0.99 | 0 | 0 | 0.61 | 2002 | Pass | GSFC27796 | HYS | 2H | 107.0 | -3 | [9 empty] | ADHESIVE
FILM ADHESIVE, EA 9696 IN VDA KAPTON/FOIL SANDWICH (F) | Adhesive | 0.85 | 0 | 0.01 | 0.42 | 2002 | Pass | GSFC27802 | HYS | 2H | 107.0 | -3 | 24H | 125.0 | -7 | [6 empty] | ADHESIVE
FILON G-III 0.45 INCH RBP POLAR WHITE | Transporter | 2.44 | 0 | 0.11 | 2.08 | 2008 | Rationale Code B (up to 0.25 sq-in) | GSFC30850 | CCP | [12 empty] | TRANSPORTER
FILTRETE G0108 FILTER MEDIUM | Filter | 0.68 | 0 | 0.02 | 0.67 | 1987 | Pass | GSFC16676 | MMM | [12 empty] | FILTER
FINCH BLACK PAINT 663-3-2 POLYURETHANE A/B AS 4/1 BV | Paint | 6.07 |  | 0.01 | 6.07 | 1969 | Rationale Code B (up to 0.25 sq-in) | GSFC01408 | FPC | 24H | 25.0 | AIR | [9 empty] | PAINT
FINCH BLACK PAINT 663-3-2 POLYURETHANE A/B AS 4/1 BV | Paint | 4.62 |  | 0.1 | 4.62 | 1969 | Rationale Code B (up to 0.25 sq-in) | GSFC01429 | FPC | 24H | 25.0 | AIR | 16H | 66.0 | E-5 | [6 empty] | PAINT
FINCH BLACK PAINT 663-3-2 POLYURETHANE A/B AS 4/1 BV | Paint | 4.42 |  | 0 | 4.42 | 1969 | Rationale Code B (up to 0.25 sq-in) | GSFC01432 | FPC | 24H | 25.0 | AIR | 16H | 66.0 | AIR | [6 empty] | PAINT
FINCH PRIMER 463-4-4 A/B AS 3/1 BW | Primer | 7.21 | 0 | 0 | 7.01 | 1976 | Rationale Code B (up to 0.25 sq-in) | GSFC08042 | FPC | 7D | 25.0 | AIR | [9 empty] | PRIMER
FINE-L-KOTE AR ONE PART CLEAR ACRYLIC | Conformal Coat | 10.21 | 0 | 0.01 | 9.78 | 1986 | Rationale Code B (up to 0.25 sq-in) | GSFC15789 | TES | 5D | 25.0 | AIR | [9 empty] | CONF COAT
FINE-L-KOTE AR ONE PART CLEAR ACRYLIC | Conformal Coat | 10.6 | 0 | 0 | 10.16 | 1986 | Rationale Code B (up to 0.25 sq-in) | GSFC15958 | TES | 5D | 25.0 | AIR | 24H | 65.0 | AIR | [6 empty] | CONF COAT
FINE-L-KOTE HT ONE PART CLEAR SILICONE | Conformal Coat | 1.77 | 0 | 0.39 | 1.72 | 1986 | Rationale Code B (up to 0.25 sq-in) | GSFC15843 | TES | 5D | 25.0 | AIR | [9 empty] | CONF COAT
FINE-L-KOTE SR ONE PART CLEAR SILICONE | Conformal Coat | 2.41 | 0 | 0.73 | 2.41 | 1986 | Rationale Code B (up to 0.25 sq-in) | GSFC15822 | TES | 5D | 25.0 | AIR | [9 empty] | CONF COAT
FINE-L-KOTE SR ONE PART CLEAR SILICONE | Conformal Coat | 1.94 | 0 | 0.87 | 1.94 | 1986 | Rationale Code B (up to 0.25 sq-in) | GSFC15962 | TES | 5D | 25.0 | AIR | 24H | 65.0 | AIR | [6 empty] | CONF COAT
FINE-L-KOTE UR ONE PART CLEAR URETHANE | Conformal Coat | 3.54 | 0 | 0.03 | 2.67 | 1986 | Rationale Code A (up to 2 sq-in) | GSFC15795 | TES | 5D | 25.0 | AIR | [9 empty] | CONF COAT
FINE-L-KOTE UR ONE PART CLEAR URETHANE | Conformal Coat | 1.44 | 0 | 0.02 | 0.55 | 1986 | Pass | GSFC15966 | TES | 5D | 25.0 | AIR | 24H | 65.0 | AIR | [6 empty] | CONF COAT
FINE-L-KOTE UR ONE PART CLEAR URETHANE | Conformal Coat | 1.63 | 1 | 0.02 | 0.5 | 1987 | Pass | GSFC16151 | TES | 48H | 25.0 | AIR | 24H | 65.0 | E-2 | [6 empty] | CONF COAT
FINE-L-KOTE UR ONE PART CLEAR URETHANE AEROSOL | Conformal Coat | 1.26 | 0 | 0.04 | 0.5 | 1986 | Pass | GSFC15964 | TES | 5D | 25.0 | AIR | 24H | 65.0 | AIR | [6 empty] | CONF COAT
FINE-L-KOTE UR ONE PART CLEAR URETHANE AEROSOL/F | Conformal Coat | 2.28 | 0 | 0.06 | 1.91 | 1986 | Rationale Code A (up to 2 sq-in) | GSFC15792 | TES | 5D | 25.0 | AIR | [9 empty] | CONF COAT
FIRE-EX FOAM | Insulation | 10.61 |  | 0.35 | 10.61 | 1973 | Rationale Code B (up to 0.25 sq-in) | GSFC05278 | FLI | [12 empty] | INSULATION
FIREBAN 600 EPOXY/FIBERGLAS | Laminate | 0.64 |  | 0.03 | 0.64 | 1968 | Pass | GSFC00237 | TAY | [12 empty] | LAMINATE
FIRST CONTACT POLYMER FILM | Cleaning Film | 4.24 | 1 | 0.04 | 3.09 | 2007 | Rationale Code B (up to 0.25 sq-in) | GSFC30418 | PCT | [12 empty] | CLEANING FILM
FISHER BLACK COATING 113/113-300/CARBOLAC/MEK/T-12 | Paint | 0.51 |  | 0.02 | 0.51 | 1969 | Pass | GSFC01108 | GSC | 7D | 25.0 | AIR | [9 empty] | PAINT
FISHER BLACK COATING 113/113-300/CARBOLAC/MEK/T-12 | Paint | 0.41 |  | 0.04 | 0.41 | 1969 | Pass | GSFC01111 | GSC | 16H | 50.0 | AIR | [9 empty] | PAINT
FISHER BLACK COATING 113/113-300/CARBOLAC/T-12 | Paint | 0.4 |  | 0.01 | 0.4 | 1969 | Pass | GSFC01096 | GSC | 22H | 60.0 | AIR | [9 empty] | PAINT
FISHER BLACK COATING 113/113-300/CARBOLAC/T-12 | Paint | 0.41 |  | 0.03 | 0.41 | 1969 | Pass | GSFC01114 | GSC | 16H | 50.0 | AIR | [9 empty] | PAINT
FIT 130-3/32 CLEAR MYLAR SHRINK TUBING | Shrink Tubing | 0.43 | 0 | 0.07 | 0.28 | 1992 | Pass | GSFC20912 | AWC | 10M | 125.0 | AIR | [9 empty] | SHRINK TUBING
FIT 221 IRRADIATED POLYOLEFIN SHRINK TUBING-HEAT GUN | Shrink Tubing | 1.42 | 0 | 0.68 | 1.4 | 1975 | Rationale Code B (up to 0.25 sq-in) | GSFC07052 | AEW | [12 empty] | SHRINK TUBING
FIT 250 TEFLON TUBING | Tubing | 0 | 0 | 0 | 0 | 1990 | Pass | GSFC19108 | AEW | [12 empty] | TUBING
FIT 350 KYNAR SHRINK TUBING NEUTRAL - HEAT GUN | Shrink Tubing | 0.3 | 0 | 0.07 | 0.24 | 1983 | Pass | GSFC13269 | AEW | [12 empty] | SHRINK TUBING
FIT-221-1-1/2 CLEAR SHRINK TUBING - SHRUNK WITH HEAT GUN | Shrink Tubing | 0.46 | 0 | 0.08 | 0.43 | 2013 | Pass | GSFC33799 | AEW | [12 empty] | SHRINK TUBING
FIT-221-1-1/2 CLEAR SHRINK TUBING - UNSHRUNK | Shrink Tubing | 0.57 | 0 | 0.12 | 0.54 | 2013 | Rationale Code B (up to 0.25 sq-in) | GSFC33796 | AEW | [12 empty] | SHRINK TUBING
FIT-CLEAR 3/64 KYNAR SHRINK TUBING | Shrink Tubing | 0.17 | 0 | 0.01 | 0.15 | 2014 | Pass | GSFC35247 | AEW | [12 empty] | SHRINK TUBING
FKM (Viton) O-Ring, Material Code V8671. Lot # B263222 and B187201 | Miscellaneous | 0.12 | 0 | 0.04 | 0.05 | 2023 | Pass | GFC37355 | VTN | 24H | 125.0 | 7.7x10ø? | [9 empty] | MISCELLANEOUS
FLASHBREAKER 1 | Tape | 1.47 | 0 | 0.64 | 1.32 | 2009 | Rationale Code B (up to 0.25 sq-in) | GSFC31240 | AMG | [12 empty] | TAPE
FLASHBREAKER 1 BLUE ADHESIVE COATED CLEAR FILM/F | Tape | 1.06 | 0 | 0.47 | 0.97 | 1998 | Rationale Code B (up to 0.25 sq-in) | GSFC25426 | ATI | [12 empty] | TAPE
FLASHBREAKER 2R | Tape | 0.65 | 0 | 0.11 | 0.43 | 2009 | Rationale Code B (up to 0.25 sq-in) | GSFC31243 | AMG | [12 empty] | TAPE
FLASHTAPE 2R POLYESTER/RUBBER ACRYLIC ADH HI-TEMP/F | Tape | 1.02 | 0 | 0.25 | 0.87 | 2000 | Rationale Code B (up to 0.25 sq-in) | GSFC27421 | RCI | [12 empty] | TAPE
FLAT PACK CABLE SILICONE 60 DUROMETER | Flat Cable | 1.36 | 0 | 0.39 | 1.32 | 1984 | Rationale Code B (up to 0.25 sq-in) | GSFC14014 | CIC | [12 empty] | FLAT CABLE
FLAT PACK WIRING CABLE INSULATION ONLY | Flat Cable | 0.89 | 0 | 0.38 | 0.86 | 1984 | Rationale Code B (up to 0.25 sq-in) | GSFC14184 | CHA | [12 empty] | FLAT CABLE
FLECTRON AG/CU NYLON RIPSTOP NO ADHESIVE | EMI/RFI Shield | 1.19 | 1 | 0.01 | 0.15 | 1992 | Pass | GSFC20947 | MON | [12 empty] | EMI/RFI SHIELD
FLECTRON EMI SHIELDING FABRIC, NICKEL/COPPER POLYESTER TAFFETA, PN 3035-213 | EMI Shielding Fabric | 0.16 | 0 | 0.02 | 0.07 | 2018 | Pass | GSFC36246 | LRT | [12 empty] | EMI SHIELDING FABRIC
FLECTRON EMI SHIELDING FABRIC, NICKEL/COPPER POLYESTER TAFFETA, PN 3035-213 | EMI Shielding Fabric | 0.11 | 0 | 0.02 | 0.07 | 2018 | Pass | GSFC36279 | LRT | [12 empty] | EMI SHIELDING FABRIC
FLECTRON NI/CU FABRIC POLYESTER PN 3035-21 | EMI/RFI Shield | 0.08 | 0 | 0.01 | 0.06 | 1994 | Pass | GSFC21864 | MON | [12 empty] | EMI/RFI SHIELD
FLECTRON NICKEL/COPPER POLYESTER RIPSTOP 3055-233 | Mw Shielding | 0.07 | 0 | 0.01 | 0.04 | 1998 | Pass | GSFC25618 | APM | [12 empty] | MW SHIELDING
FLECTRON NICKEL/COPPER TAFFETA PRODUCT NO 3035-213 | Mw Shielding | 0.09 | 0 | 0.02 | 0.07 | 1998 | Pass | GSFC25615 | APM | [12 empty] | MW SHIELDING
FLEX-SIL CABLE FROM CICOIL | Cable | 1.01 | 0 | 0.27 | 0.81 | 2016 | Rationale Code B (up to 0.25 sq-in) | GSFC35697 | CIC | [12 empty] | CABLE
FLEXAUST CWC COTTON HOSE/NEOPRENE/POLYURETHANE | Hose | 2.6 |  | 0.34 | 2.6 | 1973 | Rationale Code B (up to 0.25 sq-in) | GSFC04936 | FLX | [12 empty] | HOSE
FLEXAUST SD COATED FABRIC DUCT HOSE | Hose | 5.51 | 2 | 0.47 | 2.59 | 1979 | Rationale Code B (up to 0.25 sq-in) | GSFC10505 | FLX | [12 empty] | HOSE
FLEXCO SOLID VINLY FLLOR TILE (LDISS-56) | Floor Tile | 1.76 | 0 | 0.72 | 1.69 | 2005 | Rationale Code B (up to 0.25 sq-in) | GSFC29278 | FXC2 | [12 empty] | FLOOR TILE
FLEXCO SOLID VINYL FLOOR TILE (SP, ESD) | Floor Tile | 6.97 | 0 | 3.98 | 6.52 | 2005 | Rationale Code B (up to 0.25 sq-in) | GSFC29227 | FXC2* | [12 empty] | FLOOR TILE
FLEXCON ORANGE POLYESTER LABEL W/ACRYLIC ADHESIVE PSA | Label | 4.43 | 2 | 0.47 | 1.88 | 2013 | Rationale Code B (up to 0.25 sq-in) | GSFC34045 | FLE | [12 empty] | LABEL
FLEXITE PO 135 BLACK POLYOLEFIN SHRINK TUBING | Shrink Tubing | 1.5 | 0 | 0.69 | 1.42 | 1979 | Rationale Code B (up to 0.25 sq-in) | GSFC10200 | MAQ | 5M | 121.0 | AIR | [9 empty] | SHRINK TUBING
FLEXITE PO 135 CLEAR POLYOLEFIN SHRINK TUBING | Shrink Tubing | 0.73 | 0 | 0.25 | 0.72 | 1979 | Rationale Code B (up to 0.25 sq-in) | GSFC10203 | MAQ | 5M | 121.0 | AIR | [9 empty] | SHRINK TUBING
FLEXITE SHRINKDOWN 7505 HA150C-VW1 HEAT GUN SHRINK | Shrink Tubing | 0.88 | 0 | 0.07 | 0.86 | 1985 | Pass | GSFC14674 | MAQ | [12 empty] | SHRINK TUBING
FLEXMARK OM-100-CM L-44 1 MIL POLYESTER W ACRY ADH/F | Label | 0.41 | 0 | 0.03 | 0.3 | 1998 | Pass | GSFC25642 | FLE | [12 empty] | LABEL
FLEXO HALAR (HT) EXANDABLE SLEEVING (1/2 INCH) | Cable/Harness Sleeving | 0.48 | 0 | 0.03 | 0.18 | 2005 | Pass | GSFC29617 | TKF | [12 empty] | CABLE/HARNESS SLEEVING
FLEXO HALAR (HT) FLOUROPOLYMER BRAIDED EXPANDABLE SLEEVING | Expandable Sleeve | 0.2 | 0 | 0.01 | 0.19 | 2006 | Pass | GSFC29758 | TKF | [12 empty] | EXPANDABLE SLEEVE
FLEXO HALAR BRIDED SLEEVE 1 1/4 P/N 9091250BLK LOT 12484PA | Sleeving | 0.16 | 0 | 0.02 | 0.15 | 2011 | Pass | GSFC32881 | TKF | [12 empty] | SLEEVING
FLEXO HALAR BRIDED SLEEVE 1/2 P/N 9090500BLK LOT 11674PA | Sleeving | 0.15 | 0 | 0.02 | 0.14 | 2011 | Pass | GSFC32875 | TKF | [12 empty] | SLEEVING
FLEXO HALAR BRIDED SLEEVE 1/4 P/N 9090250BLK LOT 10549PA | Sleeving | 0.04 | 0 | 0.02 | 0.03 | 2011 | Pass | GSFC32872 | TKF | [12 empty] | SLEEVING
FLEXO HALAR BRIDED SLEEVE 1/8 P/N 9090125BLK LOT 9180PA | Sleeving | 0.16 | 0 | 0.02 | 0.15 | 2011 | Pass | GSFC32869 | TKF | [12 empty] | SLEEVING
FLEXO HALAR BRIDED SLEEVE 3/4 P/N 9090750BLK LOT 12483PA | Sleeving | 0.16 | 0 | 0.02 | 0.15 | 2011 | Pass | GSFC32878 | TKF | [12 empty] | SLEEVING
FLEXO HT WHITE W/ BLACK TRACER 1/2 INCH BRAID | Flex Cable Insulation | 0.15 | 0 | 0.01 | 0.14 | 2011 | Pass | GSFC32698 | TKF | [12 empty] | FLEX CABLE INSULATION
FLEXO HT WHITE W/ BLACK TRACER 3/8 INCH BRAID | Flex Cable Insulation | 0.11 | 0 | 0.01 | 0.1 | 2011 | Pass | GSFC32701 | TKF | [12 empty] | FLEX CABLE INSULATION
FLEXSHIELD 7918 CU/NYLON FABRIC/NON COND ADH/F | EMI Shield | 1.26 | 0 | 0.03 | 0.55 | 1992 | Pass | GSFC20959 | ARI | [12 empty] | EMI SHIELD
FLEXSHIELD 8015 AG/CU NYLON RIPSTOP/COND ACRYL ADH/F | EMI/RFI Shield | 4.16 | 0 | 1.18 | 3.57 | 1992 | Rationale Code B (up to 0.25 sq-in) | GSFC20899 | ARI | [12 empty] | EMI/RFI SHIELD
FLEXSHIELD 8015 AG/CU NYLON RIPSTOP/COND ACRYL ADH/F | EMI/RFI Shield | 0.98 | 0 | 0.02 | 0.29 | 1992 | Pass | GSFC20950 | ARI | [12 empty] | EMI/RFI SHIELD
FLEXSHIELD 8015 AG/CU NYLON RIPSTOP/COND ACRYL ADH/F | EMI/RFI Shield | 3.99 | 0 | 1.01 | 3.36 | 1992 | Rationale Code B (up to 0.25 sq-in) | GSFC20968 | ARI | [12 empty] | EMI/RFI SHIELD
FLEXSHIELD 8015 AG/CU NYLON RIPSTOP/COND ACRYL ADH/F | EMI/RFI Sheild | 1.02 | 0 | 0.02 | 0.36 | 1995 | Pass | GSFC23347 | ARI | [12 empty] | EMI/RFI SHEILD
FLEXSHIELD 8015 AG/CU NYLON RIPSTOP/COND ACRYL ADH/F | EMI/RFI Shield | 1.28 | 0 | 0.04 | 0.65 | 1995 | Pass | GSFC23356 | ARI | 4H | 60.0 | AIR | 24H | 60.0 | E-2 | [6 empty] | EMI/RFI SHIELD
FLEXSHIELD 8015 REPEAT TEST GSC20899 MATERIAL | EMI/RFI Shield | 4.08 | 0 | 1.12 | 3.49 | 1992 | Rationale Code B (up to 0.25 sq-in) | GSFC20974 | ARI | [12 empty] | EMI/RFI SHIELD
FLEXSHIELD 8015/F LOT CO7236D | EMI/RFI Shield | 1.25 | 0 | 0.01 | 0.36 | 1993 | Pass | GSFC21115 | ARI | [12 empty] | EMI/RFI SHIELD
FLEXSHIELD 8015/F LOT CO7889X | EMI/RFI Shield | 0.84 | 0 | 0.03 | 0.35 | 1993 | Pass | GSFC20992 | ARI | [12 empty] | EMI/RFI SHIELD
FLEXSHIELD 8015/F LOT CO7889X | EMI/RFI Shield | 0.74 | 0 | 0.03 | 0.33 | 1993 | Pass | GSFC20995 | ARI | [12 empty] | EMI/RFI SHIELD
FLEXSHIELD 8016 CU/NYLON RIPSTOP/COND ACRYL ADH/F | EMI/RFI Shield | 0.78 | 0 | 0.03 | 0.37 | 1993 | Pass | GSFC20998 | ARI | [12 empty] | EMI/RFI SHIELD
FLEXSHIELD 8269 NI/CU POLYESTER COND ACRYLIC ADH | EMI Shield | 0.24 | 0 | 0.01 | 0.15 | 2000 | Pass | GSFC26989 | ARI | [12 empty] | EMI SHIELD
FLEXSTRIP FLEXIBLE WIRING LAMINATE | Laminate | 0.22 |  | 0.01 | 0.22 | 1972 | Pass | GSFC04486 | ANS | [12 empty] | LAMINATE
FLEXSTRIP FLEXIBLE WIRING LAMINATE FSK | Laminate | 0.28 | 0 | 0 | 0.18 | 1994 | Pass | GSFC22372 | TBT | [12 empty] | LAMINATE
FLEXTITE TGL | Tape | 1.26 |  | 0.36 | 1.26 | 1969 | Rationale Code B (up to 0.25 sq-in) | GSFC01162 | MAR | [12 empty] | TAPE
FLEXTITE TGL SILICON RUBBER TAPE NO ADH | Tape | 0.96 |  | 0.31 | 0.96 | 1970 | Rationale Code B (up to 0.25 sq-in) | GSFC02316 | MAR | [12 empty] | TAPE
FLEXTITE TGL SILICONE RUBBER TAPE NO ADH | Tape | 0.95 | 0 | 0.34 | 0.94 | 1980 | Rationale Code B (up to 0.25 sq-in) | GSFC11282 | MAR | 20H | 150.0 | E-3 | [9 empty] | TAPE
FLEXTITE TGL SILICONE TAPE NO ADHESIVE | Tape | 0.31 |  | 0.12 | 0.31 | 1971 | Rationale Code B (up to 0.25 sq-in) | GSFC02841 | MAR | 20H | 149.0 | E-4 | [9 empty] | TAPE
FLIP FLOP HEADER SP 1973-004 | Mold Compound | 0.72 |  | 0.01 | 0.72 | 1973 | Pass | GSFC04906 | GSC | [12 empty] | MOLD CPND
FLOOR MAT BLACK WTR CLEAN ROOM | Floor Mat | 1.72 | 0 | 0.37 | 1.62 | 1986 | Rationale Code B (up to 0.25 sq-in) | GSFC15681 | ZZZ | [12 empty] | FLOOR MAT
FLOQUIL 110010 FLAT BLACK ENGINE PAINT/F | Paint | 3.58 | 0 | 0.58 | 3.39 | 1991 | Rationale Code B (up to 0.25 sq-in) | GSFC20151 | FLO | 3D | 25.0 | AIR | [9 empty] | PAINT
FLOQUIL BLACK PAINT | Paint | 3.85 |  | 0.28 | 3.85 | 1972 | Rationale Code B (up to 0.25 sq-in) | GSFC03942 | FLO | 7D | 25.0 | AIR | [9 empty] | PAINT
FLORMEL TAPE 404 AL FOIL/COND ACR/F DATA ON ADH ONLY | Tape | 0.79 | 0 | 0.04 | 0.54 | 1994 | Pass | GSFC22267 | FLL | [12 empty] | TAPE
FLORMEL TAPE 404 ALUM FOIL | Tape | 0.11 | 0 | 0.01 | 0.08 | 1982 | Pass | GSFC12697 | FLL | [12 empty] | TAPE
FLORMEL TAPE 410 ALUM FOIL/CLOTH/RUBBER ADH/F | Tape | 10.76 | 0 | 5.33 | 10.73 | 1992 | Rationale Code B (up to 0.25 sq-in) | GSFC20767 | FLL | [12 empty] | TAPE
FLORMEL TAPE 627 KAPTON/SILICONE ADH/F | Tape | 1.43 | 0 | 0.39 | 0.87 | 1987 | Rationale Code B (up to 0.25 sq-in) | GSFC16402 | FLL | [12 empty] | TAPE
FLUOKEM DRY FILM LUBRICANT AEROSOL | Lubricant | 15.05 | 0 | 7.59 | 14.99 | 1982 | Rationale Code B (up to 0.25 sq-in) | GSFC12391 | BAP | 7D | 25.0 | AIR | [9 empty] | LUBRICANT
FLUOR ELASTOMER P5492 | Elastomer | 0.14 |  | 0 | 0.14 | 1972 | Pass | GSFC04556 | PHG | 24H | 200.0 | AIR | 72H | 250.0 | AIR | [6 empty] | ELASTOMER
FLUOREL 1062 FOAM | Foam | 0.38 |  | 0.03 | 0.38 | 1970 | Pass | GSFC01936 | MOS | [12 empty] | FOAM
FLUOREL 1079 FOAM | Foam | 0.38 |  | 0.12 | 0.38 | 1970 | Rationale Code B (up to 0.25 sq-in) | GSFC01939 | MOS | [12 empty] | FOAM
FLUORGLAS R157 | Cable Insulation | 0.01 | 0 | 0 | 0.01 | 1996 | Pass | GSFC24012 | OMG | [12 empty] | CABLE INSULATION
FLUORGLAS TAPE 2252-2 TEFLON/ACRYLIC ADH/F | Tape | 0.16 | 0 | 0.01 | 0.1 | 1992 | Pass | GSFC20807 | OMG | [12 empty] | TAPE
FLUORGLAS TAPE 2302-5R UHMW POLYETHYLENE/ACRYL ADH/F | Tape | 0.34 | 0 | 0.02 | 0.27 | 1992 | Pass | GSFC20809 | OMG | [12 empty] | TAPE
FLUORGLAS TAPE 2342-1 2 MIL KAPTON/ACRYLIC ADH/F | Tape | 0.8 | 0 | 0.02 | 0.47 | 1992 | Pass | GSFC20623 | OMG | [12 empty] | TAPE
FLUORGLAS TAPE 2342-1R KAPTON/ACRYLIC ADH/F | Tape | 0.83 | 0 | 0.03 | 0.3 | 1981 | Pass | GSFC11962 | OMG | [12 empty] | TAPE
FLUORGLAS TAPE 2342-2 3 MIL KAPTON/ACRYLIC ADH/F | Tape | 0.74 | 0 | 0.01 | 0.19 | 1992 | Pass | GSFC20626 | OMG | [12 empty] | TAPE
FLUORGLAS TAPE 2345-1 KAPTON/SILICONE ADH/F | Tape | 0.65 | 0 | 0.16 | 0.26 | 1981 | Rationale Code B (up to 0.25 sq-in) | GSFC11965 | OMG | [12 empty] | TAPE
FLUORGLAS TAPE 2345-2 KAPTON/SILICONE ADH/F | Tape | 1.18 | 0 | 0.4 | 0.95 | 1988 | Rationale Code B (up to 0.25 sq-in) | GSFC17091 | OMG | [12 empty] | TAPE
FLUORGLAS TAPE 2348-1R KAPTON/2 SIDE SILICONE ADH/F | Tape, Double-Sided | 0.76 | 0 | 0.11 | 0.34 | 1981 | Rationale Code B (up to 0.25 sq-in) | GSFC11983 | OMG | [12 empty] | 2 SIDED TAPE
FLUORGLAS TAPE 2852-3 TEFLON/GLASS FABRIC/ACR ADH/F | Tape | 0.27 | 0 | 0.01 | 0.21 | 1992 | Pass | GSFC20811 | OMG | [12 empty] | TAPE
FLUORGLAS TAPE 4222-2 CU FOIL ACR/F CALC WT OF ADH | Tape | 0.7 | 0 | 0.02 | 0.51 | 1992 | Pass | GSFC20813 | OMG | [12 empty] | TAPE
FLUORINATED ACRYLATE | Potting | 0.12 | 0 | 0 | 0.09 | 1979 | Pass | GSFC10673 | NRL | [12 empty] | POTTING
FLUORINATED EPOXIDE | Potting | 0.59 | 0 | 0 | 0.32 | 1979 | Pass | GSFC10676 | NRL | [12 empty] | POTTING
FLUORINATED EPOXIDE RERUN GSC10676 | Potting | 0.4 | 0 | 0 | 0.17 | 1980 | Pass | GSFC10742 | NRL | 24H | 125.0 | E-7 | [9 empty] | POTTING
FLUORO ELASTOMER SHEET RF0034 | Sheet | 0.06 | 0 | 0 | -0.04 | 2002 | Pass | GSFC28165 | PEL | [12 empty] | SHEET
FLUORO-SPONGE BLACK VITON CLOSED CELL FOAM | Damper | 0.68 | 0 | 0.11 | 0.67 | 1987 | Rationale Code B (up to 0.25 sq-in) | GSFC16739 | AUB | [12 empty] | DAMPER
Fluorocarbon (FKM, FPM) O-Ring, Parker VM128-75, O-Ring size 2-026 | Miscellaneous | 0.47 | 0 | 0.01 | 0.02 | 2023 | Pass | GFC37361 | PAH | 24H | 125.0 | 7.7x10ø? | [9 empty] | MISCELLANEOUS
FLUOROCARBON WIRE INSULATION BLACK | Wire Insul | 0.09 |  | 0 | 0.09 | 1973 | Pass | GSFC05130 | HAV | [12 empty] | WIRE INSUL
FLUOROCLAD CLEAR V78VP21 | Paint | 0.05 |  | 0.01 | 0.05 | 1968 | Pass | GSFC00875 | SHW | 30M | 93.0 | AIR | 15M | 260.0 | AIR | [6 empty] | PAINT
FLUOROCLAD WHITE G79WP37 | Paint | 0.67 |  | 0.05 | 0.67 | 1968 | Pass | GSFC00878 | SHW | 30M | 93.0 | AIR | 15M | 260.0 | AIR | [6 empty] | PAINT
FLUOROETHER GREASE 899 WHITE | Lubricant | 0.16 | 0 | 0.05 | 0.16 | 1989 | Pass | GSFC18308 | NYE | [12 empty] | LUBRICANT
FLUOROFILM DF-1200 TEFLON FILM-ACRYLIC ADH | Press Sens Film | 0.19 |  | 0.01 | 0.19 | 1972 | Pass | GSFC03562 | DIL | [12 empty] | PRESS SENS FILM
FLUOROGLAS 389-7 BETA CLOTH/PTFE COATED | Insulation | 0.03 | 0 | 0.01 | 0.02 | 1978 | Pass | GSFC09939 | OMG | [12 empty] | INSULATION
FLUOROGLIDE CP AEROSOL DRY FILM LUBRICANT/F | Lubricant | 22.93 | 0 | 11.91 | 22.91 | 1989 | Rationale Code B (up to 0.25 sq-in) | GSFC18142 | CHE | 24H | 25.0 | AIR | [9 empty] | LUBRICANT
FLUOROGLIDE FB AEROSOL DRY FILM LUBRICANT/F | Lubricant | 9.49 | 0 | 3.09 | 9.1 | 1979 | Rationale Code B (up to 0.25 sq-in) | GSFC10691 | CHE | 7D | 25.0 | AIR | [9 empty] | LUBRICANT
FLUOROGOLD | Seal | 0 | 0 | 0 | 0 | 1991 | Pass | GSFC20199 | NRP | [12 empty] | SEAL
FLUOROLOY H WHITE TFE/INORGANIC ADDITIVES | Mold Compound | 0.03 | 0 | 0.01 | 0.01 | 1994 | Pass | GSFC21963 | DIX | [12 empty] | MOLD CPND
FLUOROPLASTICK ETFE PER ASTM D3159 | Cable Ties | 0.09 | 0 | 0.02 | 0.08 | 1984 | Pass | GSFC01366 | TBT | [12 empty] | CABLE TIES
FLUOROSILICONE 70156A QUADRING SEAL BLACK | Seal | 4.47 | 0 | 1.29 | 4.2 | 1995 | Rationale Code B (up to 0.25 sq-in) | GSFC22531 | MNR | [12 empty] | SEAL
FLUOROSILICONE BLACK WIRING SUPPORT CLAMP INSULATION | Insulation | 0.4 | 0 | 0.14 | 0.37 | 1992 | Rationale Code B (up to 0.25 sq-in) | GSFC20914 | KRC | [12 empty] | INSULATION
FLUOROSILICONE BLUE WIRING SUPPORT CLAMP INSULATION | Insulation | 1.51 | 0 | 0.27 | 1.49 | 1992 | Rationale Code B (up to 0.25 sq-in) | GSFC20916 | KRC | [12 empty] | INSULATION
FLUOROSILICONE CLOSED CELL EXTRUDED FOAM - BROWN | Foam | 0.12 |  | 0.03 | 0.12 | 1972 | Pass | GSFC04202 | INR | 16H | 204.0 | AIR | [9 empty] | FOAM
FLUOROSILICONE CPND 11627 LIGHT BLUE | Gasket Seal | 1.89 | 0 | 0.11 | 1.78 | 1992 | Rationale Code B (up to 0.25 sq-in) | GSFC20504 | WPI | 4H | 65.0 | AIR | 1H | 100.0 | AIR | 45M | 125.0 | AIR | 15M | 150.0 | AIR | GASKET SEAL
FLUOROSILICONE GASKET WHITE THREE PART SYSTEM | Gasket | 0.41 | 0 | 0.05 | 0.19 | 1975 | Pass | GSFC06890 | BEN | 8H | 200.0 | AIR | [9 empty] | GASKET
FLUOROSILICONE INTERFACIAL SEAL | Gasket Material | 0.06 | 0 | 0.02 | 0.05 | 2011 | Pass | GSFC32749 | ABI | [12 empty] | GASKET MATERIAL
FLUOROSILICONE ISOLATOR BOOT LIGHT BLUE | Mold Compound | 1.28 | 0 | 0.1 | 1.13 | 1993 | Rationale Code A (up to 2 sq-in) | GSFC20983 | ZZZ | [12 empty] | MOLD CPND
FLUOROSILICONE L1120-70 BLUE | O-Ring | 0.15 | 0 | 0.01 | 0.02 | 2014 | Pass | GSFC34177 | PRS | [12 empty] | ORING
FLUOROSILICONE PER MIL-R-25988 CLASS1 TYPE2 GRADE 70 | Damper | 0.08 | 0 | 0 | 0.02 | 1996 | Pass | GSFC23409 | JED | 25H | 225.0 | AIR | [9 empty] | DAMPER
FLUOROSILICONE PER MIL-R-25988 CLASS1 TYPE2 GRADE 70 | Damper | 1.52 | 0 | 0.27 | 1.46 | 1996 | Rationale Code B (up to 0.25 sq-in) | GSFC23412 | JED | [12 empty] | DAMPER
FLUOROSILICONE PER MIL-R-25988 CLASSI TYPE2 GRADE 7O | Damper | 0.75 | 0 | 0.2 | 0.68 | 1996 | Rationale Code B (up to 0.25 sq-in) | GSFC23406 | DCC | 48H | 90.0 | E-11 | [9 empty] | DAMPER
FLUOROSILICONE SEAL (BLUE) FROM CRISTEK CONNECTOR | Connector Seal | 2.23 | 0 | 0.58 | 2.21 |  | Rationale Code B (up to 0.25 sq-in) | GSFC08990 | ZZZ | [12 empty] | CONNECTOR SEAL
FLUOROSINT 500 MICA FILLED TFE | Bearing Material | 0.05 | 0 | 0 | 0.04 | 1979 | Pass | GSFC10137 | PPC | [12 empty] | BEARING MATL
FLURAN - TYGON G - 5500-A, BLACK RUBBER | Tubing | 0.26 | 0 | 0 | 0.14 | 2008 | Pass | GSFC31141 | STG | [12 empty] | TUBING
FLURAN F-5500-A CLEAR FLUOROCARBON TUBING | Tubing | 1.36 | 0 | 0.12 | 0.75 | 2008 | Rationale Code B (up to 0.25 sq-in) | GSFC31009 | NPC | [12 empty] | TUBING
FLURAN F5000 BLACK FLUOROELASTOMER TUBING | Tubing | 0.16 | 0 | 0.03 | 0.12 | 1974 | Pass | GSFC06227 | NPC | [12 empty] | TUBING
FLURAN F5005 VITON A RED TUBING | Tubing | 0.53 |  | 0 | 0.53 | 1972 | Pass | GSFC04582 | NPC | [12 empty] | TUBING
FM 10 0.04 INCH THICK SYNTATIC FOAM ROLL | Foam | 0.9 | 0 | 0 | 0.38 | 2000 | Pass | GSFC27001 | CYT | 1D | 177.0 | AIR | [9 empty] | FOAM
FM 1000 EPOXY | Adhesive | 8.31 |  | 4.64 | 8.31 | 1964 | Rationale Code B (up to 0.25 sq-in) | SRI06516 | ACC | 1H | 150.0 | AIR | [9 empty] | ADHESIVE
FM 1000 EPOXY | Adhesive | 6.22 |  | 5.08 | 6.22 | 1964 | Rationale Code B (up to 0.25 sq-in) | SRI06517 | ACC | 2H | 150.0 | AIR | [9 empty] | ADHESIVE
FM 1000 EPOXY | Adhesive | 5.39 |  | 4.35 | 5.39 | 1964 | Rationale Code B (up to 0.25 sq-in) | SRI06518 | ACC | 2H | 170.0 | AIR | [9 empty] | ADHESIVE
FM 1000 EPOXY | Adhesive | 5.55 |  | 4.71 | 5.55 | 1964 | Rationale Code B (up to 0.25 sq-in) | SRI06519 | ACC | 2H | 200.0 | AIR | [9 empty] | ADHESIVE
FM 1044 EPOXY | Adhesive | 7.95 |  | 3.76 | 7.95 | 1964 | Rationale Code B (up to 0.25 sq-in) | SRI06520 | ACC | 1H | 150.0 | AIR | [9 empty] | ADHESIVE
FM 1044 EPOXY | Adhesive | 5.84 |  | 2.99 | 5.84 | 1964 | Rationale Code B (up to 0.25 sq-in) | SRI06521 | ACC | 24H | 150.0 | AIR | [9 empty] | ADHESIVE
FM 123-2 ADHESIVE FILM - SMM | Adhesive Film | 1.01 | 0 | 0.06 | 0.55 | 1985 | Pass | GSFC14559 | ACC | [12 empty] | ADH FILM
FM 123-2 EPOXY ADH FILM | Adhesive Film | 1.3 |  | 0.16 | 1.3 | 1968 | Rationale Code B (up to 0.25 sq-in) | GSFC00896 | ACC | 1H | 107.0 | AIR | [9 empty] | ADH FILM
FM 123-2 EPOXY ADH FILM - ORANGE | Adhesive Film | 1.43 | 0 | 0.27 | 0.85 | 1976 | Rationale Code B (up to 0.25 sq-in) | GSFC07883 | ACC | 1H | 121.0 | AIR | [9 empty] | ADH FILM
FM 123-2 EPOXY ADH FILM PURPLE | Adhesive Film | 2.99 |  | 0.16 | 2.99 | 1970 | Rationale Code B (up to 0.25 sq-in) | GSFC02489 | ACC | [12 empty] | ADH FILM
FM 123-2 EPOXY ADH FILM PURPLE | Adhesive Film | 1.23 |  | 0.14 | 1.23 | 1971 | Rationale Code B (up to 0.25 sq-in) | GSFC03255 | ACC | 1H | 121.0 | AIR | [9 empty] | ADH FILM
FM 123-2 EPOXY ADH FILM PURPLE | Adhesive Film | 0.92 |  | 0.22 | 0.92 | 1972 | Rationale Code B (up to 0.25 sq-in) | GSFC04464 | ACC | 10H | 121.0 | PSI | [9 empty] | ADH FILM
FM 123-2LVC EPOXY ADH FILM PURPLE | Adhesive Film | 0.68 |  | 0.01 | 0.68 | 1971 | Pass | GSFC03253 | ACC | 1H | 121.0 | AIR | [9 empty] | ADH FILM
FM 123-2LVC EPOXY ADH FILM PURPLE ROLL 96090 | Adhesive Film | 1.56 | 0 | 0.03 | 1.03 | 1990 | Rationale Code A (up to 2 sq-in) | GSFC18619 | ACC | 1H | 121.0 | PSI | [9 empty] | ADH FILM
FM 123-2LVC EPOXY ADH FILM PURPLE ROLL 96355 | Adhesive Film | 1.43 | 0 | 0.05 | 0.98 | 1990 | Pass | GSFC18676 | ACC | 1H | 121.0 | PSI | [9 empty] | ADH FILM
FM 123-2LVC EPOXY ADH FILM PURPLE ROLL 96600 | Adhesive Film | 1.42 | 0 | 0.03 | 0.91 | 1990 | Pass | GSFC18617 | ACC | 1H | 121.0 | PSI | [9 empty] | ADH FILM
FM 123-2LVC EPOXY ADH FILM PURPLE/F | Adhesive Film | 0.94 | 0 | 0 | 0.73 | 1980 | Pass | GSFC10745 | ACC | 90M | 124.0 | PSI | [9 empty] | ADH FILM
FM 123-2LVC MODIFIED AS NB149D-68C EPOXY PURPLE | Adhesive Film | 0.81 |  | 0 | 0.81 | 1971 | Pass | GSFC03299 | ACC | 1H | 121.0 | AIR | [9 empty] | ADH FILM
FM 123-2LVCM EPOXY ADH FILM PURPLE | Adhesive Film | 1.63 | 0 | 0.03 | 1.23 | 1990 | Rationale Code A (up to 2 sq-in) | GSFC18719 | ACC | 1H | 121.0 | PSI | [9 empty] | ADH FILM
FM 123-5 EPOXY ADH FILM BLUE-GREEN | Adhesive Film | 0.98 |  | 0.02 | 0.98 | 1971 | Pass | GSFC02629 | ACC | 1H | 121.0 | PSI | [9 empty] | ADH FILM
FM 123-5 EPOXY ADH FILM BLUE-GREEN | Adhesive Film | 1.9 |  | 0.18 | 1.9 | 1971 | Rationale Code B (up to 0.25 sq-in) | GSFC03301 | ACC | 1H | 121.0 | AIR | [9 empty] | ADH FILM
FM 123-5 EPOXY ADH FILM BLUE-GREEN | Adhesive Film | 1.78 |  | 0.06 | 1.78 | 1972 | Rationale Code A (up to 2 sq-in) | GSFC03367 | ACC | 30M | 125.0 | PSI | [9 empty] | ADH FILM
FM 123-5 EPOXY ADH FILM GREEN | Adhesive Film | 1.17 |  | 0.01 | 1.17 | 1972 | Rationale Code A (up to 2 sq-in) | GSFC03369 | ACC | 30M | 125.0 | PSI | 14H | 150.0 | PSI | [6 empty] | ADH FILM
FM 150-1 SUPPORTED EPOXY ALUM FILL HONEYCOMB ADH | Adhesive Film | 0.49 |  | 0.04 | 0.49 | 1972 | Pass | GSFC03491 | ACC | 1H | 177.0 | AIR | [9 empty] | ADH FILM
FM 150-2 SUPPORTED EPOXY FILM EP 15 HONEYCOMB ADH | Adhesive Film | 0.87 |  | 0.06 | 0.87 | 1972 | Pass | GSFC03493 | ACC | 1H | 177.0 | AIR | [9 empty] | ADH FILM
FM 150-2U UNSUPPORTED EPOXY FILM ADH | Adhesive Film | 1.56 | 1 | 0.02 | 0.3 | 1984 | Pass | GSFC13990 | ACC | 1H | 175.0 | AIR | [9 empty] | ADH FILM
FM 150-2U UNSUPPORTED EPOXY FILM ADH | Adhesive Film | 0.89 |  | 0.02 | 0.89 | 1972 | Pass | GSFC03463 | ACC | 1H | 177.0 | AIR | [9 empty] | ADH FILM
FM 24 EPOXY ADH FILM ORANGE | Adhesive Film | 0.86 |  | 0.21 | 0.86 | 1972 | Rationale Code B (up to 0.25 sq-in) | GSFC04460 | ACC | 10H | 121.0 | PSI | [9 empty] | ADH FILM
FM 27 ORANGE ADHESIVE FOAM | Foam Adhesive | 0.75 | 0 | 0.02 | 0.47 | 1992 | Pass | GSFC20825 | ACC | 1H | 121.0 | AIR | [9 empty] | FOAM ADHESIVE
FM 27 ORANGE ADHESIVE FOAM | Foam Adhesive | 0.81 | 0 | 0.02 | 0.46 | 1992 | Pass | GSFC20827 | ACC | 1H | 177.0 | AIR | [9 empty] | FOAM ADHESIVE
FM 300-2K YELLOW MESH SUPPORTED FILM ADHESIVE | Film Adhesive | 1.35 | 0 | 0.08 | 0.86 | 1988 | Pass | GSFC17716 | ACC | 1H | 121.0 | AIR | [9 empty] | FILM ADHESIVE
FM 300-2M ADH FILM | Adhesive Film | 0.77 | 0 | 0.02 | -0.02 | 1996 | Pass | GSFC23520 | ACC | 125M | 120.0 | PSI | [9 empty] | ADH FILM
FM 300-2U ADH FILM | Adhesive Film | 1.31 | 0 | 0.27 | 0.65 | 1996 | Rationale Code B (up to 0.25 sq-in) | GSFC23517 | ACC | 100M | 120.0 | E-1 | [9 empty] | ADH FILM
FM 300-2U ADH FILM | Film Adhesive | 1.07 | 0 | 0.17 | 0.54 | 1996 | Rationale Code B (up to 0.25 sq-in) | GSFC23631 | ACC | 100M | 121.0 | E-1 | [9 empty] | FILM ADHESIVE
FM 300-2U ADH FILM | Film Adhesive | 0.73 | 0 | 0.06 | 0.49 | 1996 | Pass | GSFC23634 | ACC | 100M | 121.0 | AIR | [9 empty] | FILM ADHESIVE
FM 300-2U ADH FILM | Adhesive Film | 0.73 | 0 | 0.11 | 0.07 | 1996 | Rationale Code B (up to 0.25 sq-in) | GSFC23715 | ACC | 100M | 121.0 | AIR | 96H | 100.0 | E-1 | [6 empty] | ADH FILM
FM 300K GREEN SUPPORTED FILM ADHESIVE | Film Adhesive | 0.92 | 0 | 0.07 | 0.29 | 1988 | Pass | GSFC17634 | ACC | 1H | 177.0 | PSI | [9 empty] | FILM ADHESIVE
FM 300K/BR 127 PRIMER BLUE GREEN FILM | Film Adhesive Comp | 1.74 | 0 | 0.81 | 1.44 | 1989 | Rationale Code B (up to 0.25 sq-in) | GSFC17792 | ACC | 1H | 177.0 | AIR | [9 empty] | FILM ADH COMP
FM 300M GREEN SUPPORTED FILM ADHESIVE | Film Adhesive | 1.04 | 0 | 0.08 | 0.85 | 1992 | Pass | GSFC20831 | ACC | 2H | 182.0 | PSI | [9 empty] | FILM ADHESIVE
FM 300U EPOXY FILM ADHESIVE | Adhesive | 0.86 | 0 | 0 | 0.36 | 2010 | Pass | GSFC31906 | CYT | 1H | 175.0 | AIR | [9 empty] | ADHESIVE
FM 300U UNSUPPORTED EPOXY FILM ADHESIVE | Adhesive Film | 1.05 | 0 | 0.02 | 0.54 | 1985 | Pass | GSFC15024 | ACC | 2H | 175.0 | AIR | [9 empty] | ADH FILM
FM 34-18U ADHESIVE FILM | Adhesive Film | 1.38 | 0 | 0 | 0.94 | 1982 | Pass | GSFC12316 | ACC | 90M | 177.0 | PSI | [9 empty] | ADH FILM
FM 34B18U ADHESIVE FILM - SMM | Adhesive Film | 0.71 | 0 | 0 | 0.27 | 1985 | Pass | GSFC14558 | ACC | [12 empty] | ADH FILM
FM 350NA GRAY CLOTH SUPPORTED FILM ADHESIVE | Film Adhesive | 0.67 | 0 | 0.01 | 0.02 | 1988 | Pass | GSFC17718 | ACC | 1H | 177.0 | AIR | [9 empty] | FILM ADHESIVE
FM 355 SUPPORTED FILM ADHESIVE BLUE | Film Adhesive | 1.13 | 0 | 0.05 | 0.2 | 1988 | Pass | GSFC17742 | ACC | 1H | 177.0 | PSI | [9 empty] | FILM ADHESIVE
FM 35U UNSUPPORTED EPOXY ADHESIVE FILM BLUE | Adhesive Film | 1.48 |  | 0.34 | 1.48 | 1974 | Rationale Code B (up to 0.25 sq-in) | GSFC05801 | ACC | 1H | 121.0 | AIR | [9 empty] | ADH FILM
FM 36 FILM ADHESIVE POLYIMIDE/GLASS | Adhesive Film | 0.82 | 0 | 0.02 | 0.18 | 1983 | Pass | GSFC13126 | ACC | 2H | 177.0 | AIR | 2H | 288.0 | AIR | [6 empty] | ADH FILM
FM 37 EPOXY FOAM ADH OLIVE GREEN | Adhesive Foam | 0.73 |  | 0.04 | 0.73 | 1972 | Pass | GSFC04462 | ACC | 10H | 121.0 | PSI | [9 empty] | ADH FOAM
FM 37 EPOXY FOAM ADH PER HMS 20-1591-CL2 | Adhesive Foam | 1.05 | 0 | 0.05 | 0.73 | 1978 | Pass | GSFC09578 | ACC | 1H | 121.0 | AIR | [9 empty] | ADH FOAM
FM 37 EPOXY FOAM ADH PER HMS 20-1591-CL2 | Adhesive Foam | 1.11 | 0 | 0.05 | 0.78 | 1978 | Pass | GSFC09581 | ACC | 3H | 121.0 | AIR | [9 empty] | ADH FOAM
FM 37 NA CORE SPLICE ADHESIVE FOAM | Foam | 1.31 | 0 | 0.14 | 0.56 | 1997 | Rationale Code B (up to 0.25 sq-in) | GSFC25071 | CYT | 60M | 121.0 | AIR | [9 empty] | FOAM
FM 37 NEW RECIPE EPOXY FOAM GE MA89284 SAMPLE A | Adhesive Foam | 1 | 0 | 0.04 | 0.34 | 1991 | Pass | GSFC19516 | ACC | 1H | 127.0 | AIR | [9 empty] | ADH FOAM
FM 37 NEW RECIPE EPOXY FOAM GE MA89284 SAMPLE B | Adhesive Foam | 0.96 | 0 | 0.04 | 0.38 | 1991 | Pass | GSFC19519 | ACC | 1H | 127.0 | AIR | [9 empty] | ADH FOAM
FM 37 NEW RECIPE EPOXY FOAM GE MA89284 SAMPLE C | Adhesive Foam | 1.03 | 0 | 0.06 | 0.22 | 1991 | Pass | GSFC19522 | ACC | 1H | 127.0 | AIR | [9 empty] | ADH FOAM
FM 37 NEW RECIPE EPOXY FOAM GE MA89284 SAMPLE D | Adhesive Foam | 1.04 | 0 | 0.02 | 0.23 | 1991 | Pass | GSFC19525 | ACC | 1H | 127.0 | AIR | [9 empty] | ADH FOAM
FM 37 YELLOW EPOXY FOAM | Adhesive | 0.97 | 0 | 0.19 | 0.37 | 1994 | Rationale Code B (up to 0.25 sq-in) | GSFC21647 | ACC | 6H | 99.0 | E-2 | [9 empty] | ADHESIVE
FM 37 YELLOW EPOXY FOAM | Adhesive | 1.12 | 0 | 0.14 | 0.54 | 1994 | Rationale Code B (up to 0.25 sq-in) | GSFC21649 | ACC | 1H | 127.0 | E-2 | [9 empty] | ADHESIVE
FM 40 EPOXY FOAM | Adhesive Foam | 1 |  | 0.05 | 1 | 1972 | Pass | GSFC03614 | ACC | 1H | 170.0 | PSI | [9 empty] | ADH FOAM
FM 400 SUPPORTED EPOXY FILM ADH GRAY | Adhesive Film | 1.13 |  | 0 | 1.13 | 1974 | Rationale Code A (up to 2 sq-in) | GSFC05883 | ACC | 6H | 177.0 | AIR | [9 empty] | ADH FILM
FM 41 EPOXY FOAM SILVER-GRAY | Adhesive Foam | 0.76 | 0 | 0 | 0.31 | 1982 | Pass | GSFC12472 | ACC | 1H | 170.0 | AIR | [9 empty] | ADH FOAM
FM 410-1 BLUE GREEN EPOXY FOAM | Adhesive | 0.6 | 0 | 0 | 0.07 | 1996 | Pass | GSFC23523 | ACC | 100M | 120.0 | AIR | [9 empty] | ADHESIVE
FM 410-1 BLUE GREEN EPOXY FOAM | Adhesive Foam | 0.55 | 0 | 0.01 | 0.01 | 1996 | Pass | GSFC23790 | ACC | 2H | 121.0 | E-1 | [9 empty] | ADH FOAM
FM 410-1 BLUE/GREEN EPOXY FOAM | Adhesive | 0.35 | 0 | 0.03 | -0.06 | 1994 | Pass | GSFC21651 | ACC | 6H | 99.0 | E-2 | [9 empty] | ADHESIVE
FM 410-1 EPOXY FOAM BLUE/GREEN | Adhesive | 0.84 | 0 | 0 | 0.29 | 1986 | Pass | GSFC15726 | ACC | 3H | 121.0 | AIR | [9 empty] | ADHESIVE
FM 490 A FOAMING ADHESIVE | Adhesive | 0.72 | 0 | 0.04 | 0.18 | 2007 | Pass | GSFC30211 | CYT | 2H | 121.0 | AIR | [9 empty] | ADHESIVE
FM 490 A FOAMING ADHESIVE | Adhesive | 1.08 | 0 | 0 | 0.28 | 2007 | Pass | GSFC30214 | CYT | 2H | 177.0 | AIR | [9 empty] | ADHESIVE
FM 490 ADHESIVE FOAM .05 INCH | Adhesive | 0.78 | 0 | 0 | 0.08 | 2008 | Pass | GSFC31087 | CYT | 2H | 121.0 | AIR | [9 empty] | ADHESIVE
FM 5075 ASBESTOS/PHENOLIC TAPE | Nose Cone | 3.75 | 1 | 0.26 | 2.01 | 1974 | Rationale Code B (up to 0.25 sq-in) | GSFC06179 | USP | [12 empty] | NOSE CONE
FM 5075 ASBESTOS/PHENOLIC TAPE MULTI STEP POST CURE | Nose Cone | 2.89 | 1 | 0.02 | 0.9 | 1974 | Pass | GSFC06206 | USP | [12 empty] | NOSE CONE
FM 61 EPOXY-NITRILE-NYLON | Adhesive | 0.68 |  | 0.21 | 0.68 | 1964 | Rationale Code B (up to 0.25 sq-in) | SRI06526 | ACC | 1H | 175.0 | AIR | [9 empty] | ADHESIVE
FM 6604-1 | Adhesives | 2.25 | 1 | 0.27 | 0.79 | 2021 | Rationale Code B (up to 0.25 sq-in) | GFC36894 | CYT | 24H | 124.0 | 1.5x10ø? | [9 empty] | ADHESIVES
FM 73 ADH FILM | Adhesive Film | 0.97 | 0 | 0.05 | 0.69 | 1996 | Pass | GSFC23784 | ACC | 2H | 121.0 | E-1 | [9 empty] | ADH FILM
FM 73/DACRON KNIT/BR 127 PRIMER ON FOIL | Coating | 0.78 | 0 | 0 | 0.4 | 1978 | Pass | GSFC09398 | ACC | 1H | 120.0 | AIR | 1H | 120.0 | AIR | [6 empty] | COATING
FM 73M ADH FILM BLUE/GREEN UNSUPPORTED | Adhesive Film | 0.78 | 0 | 0.06 | 0.6 | 1987 | Pass | GSFC16547 | ACC | 1H | 121.0 | AIR | [9 empty] | ADH FILM
FM 73U ADH FILM BLUE/GREEN UNSUPPORTED | Adhesive Film | 0.7 | 0 | 0.05 | 0.56 | 1987 | Pass | GSFC16550 | ACC | 1H | 121.0 | AIR | [9 empty] | ADH FILM
FM 87-1K SUPPORTED FILM ADHESIVE YELLOW | Film Adhesive | 1.66 | 0 | 0.04 | 1 | 1988 | Pass | GSFC17744 | ACC | 1H | 121.0 | PSI | [9 empty] | FILM ADHESIVE
FM 87K YELLOW SUPPORTED FILM ADHESIVE | Film Adhesive | 1.4 | 0 | 0.29 | 1 | 1988 | Rationale Code B (up to 0.25 sq-in) | GSFC17631 | ACC | 1H | 135.0 | PSI | [9 empty] | FILM ADHESIVE
FM 9025 BLACK EPOXY ADHESIVE FILM | Adhesive Film | 0.82 | 0 | 0.16 | 0.74 | 1993 | Rationale Code B (up to 0.25 sq-in) | GSFC21479 | ACC | 1H | 121.0 | PSI | [9 empty] | ADHESIVE FILM
FM 9025 LVC BLACK EPOXY ADHESIVE FILM | Adhesive Film | 0.6 | 0 | 0.05 | 0.49 | 1994 | Pass | GSFC21720 | ACC | 60M | 121.0 | PSI | [9 empty] | ADHESIVE FILM
FM 9025 LVC BLACK EPOXY ADHESIVE FILM | Film Adhesive | 0.35 | 0 | 0.01 | 0.21 | 1994 | Pass | GSFC22201 | ACC | 4H | 82.0 | PSI | 100H | 100.0 | AIR | [6 empty] | FILM ADHESIVE
FM 9025 LVC BLUE EPOXY ADHESIVE FILM | Adhesive Film | 1.13 | 0 | 0.33 | 0.96 | 1994 | Rationale Code B (up to 0.25 sq-in) | GSFC22002 | ACC | 4H | 82.0 | PSI | [9 empty] | ADHESIVE FILM
FM 96U EPOXY | Adhesive | 0.15 |  | 0.01 | 0.15 | 1964 | Pass | SRI06523 | ACC | 1H | 175.0 | AIR | [9 empty] | ADHESIVE
FM 96U UNSUPPORTED EPOXY FILM ADH | Adhesive Film | 1.53 | 1 | 0.11 | 0.41 | 1984 | Rationale Code B (up to 0.25 sq-in) | GSFC13993 | ACC | 1H | 175.0 | AIR | [9 empty] | ADH FILM
FM X56 BROWN ADHESIVE FILM GLASS SUPPORT | Adhesive Film | 0.75 | 1 | 0.01 | -0.46 | 1993 | Pass | GSFC21250 | ACC | 90M | 177.0 | PSI | 2H | 288.0 | PSI | [6 empty] | ADHESIVE FILM
FM-87-1 ADHESIVE FILM BLUE | Adhesive Film | 1.87 | 0 | 0.65 | 1.56 | 2000 | Rationale Code B (up to 0.25 sq-in) | GSFC27226 | ACC | [12 empty] | ADHESIVE FILM
FM300-2U | Unknown | 0.92 | 0 | 0.02 | 0.43 | 1986 | Pass | GSFC01525 | CYT | 90M | 121.0 | AIR | [9 empty] | UNK
FM300-2U WITH VACUUM CURE | Unknown | 0.9 | 0 | 0.02 | 0.29 | 2009 | Pass | GSFC31528 | CYT | 90M | 121.0 | E-2 | [9 empty] | UNK
FMD 60-FURF FIBERGLASS BATTING | Insulation | 0.69 | 0 | 0.01 | 0.22 | 1981 | Pass | GSFC12091 | OII | [12 empty] | INSULATION
FOAM - BLUE | Foam | 2.27 | 0 | 0.33 | 2.18 | 1976 | Rationale Code B (up to 0.25 sq-in) | GSFC07907 | PFI | [12 empty] | FOAM
FOAM - BLUE - WASHED | Foam | 1.07 | 0 | 0.03 | 1.06 | 1976 | Rationale Code A (up to 2 sq-in) | GSFC07910 | PFI | [12 empty] | FOAM
FOAM - POSSIBLE STYRENE - LED FILTER | Foam | 0.46 |  | 0.05 | 0.46 | 1971 | Pass | GSFC03175 | ZZZ | [12 empty] | FOAM
FOAM 1702-1 TAN THERMAL ACOUSTICAL | Foam | 0 | 0 | 0 | 0 | 1980 | Pass | GSFC10964 | INT | [12 empty] | FOAM
FOAM ANTI STATIC # 3 PINK | Antistatic Foam | 9.71 | 0 | 1.97 | 9.5 | 1988 | Rationale Code B (up to 0.25 sq-in) | GSFC17400 | PRE | [12 empty] | ANTI STATIC FOAM
FOAM ANTI STATIC # 4 PINK | Antistatic Foam | 6.81 | 0 | 0.13 | 6.79 | 1988 | Rationale Code B (up to 0.25 sq-in) | GSFC17402 | PRE | [12 empty] | ANTI STATIC FOAM
FOAM ANTI STATIC #1 BLACK | Antistatic Foam | 2.76 | 0 | 0.4 | 2.73 | 1988 | Rationale Code B (up to 0.25 sq-in) | GSFC17386 | PRE | [12 empty] | ANTI STATIC FOAM
FOAM ANTI STATIC #2 BLACK | Antistatic Foam | 2.27 | 0 | 0.48 | 2.24 | 1988 | Rationale Code B (up to 0.25 sq-in) | GSFC17388 | PRE | [12 empty] | ANTI STATIC FOAM
FOAM ANTI STATIC ESD(R) PINK | Antistatic Foam | 2.68 | 0 | 1.15 | 2.68 | 1988 | Rationale Code B (up to 0.25 sq-in) | GSFC17428 | CPA | [12 empty] | ANTI STATIC FOAM
FOAM ANTI STATIC ST 1700 RED | Antistatic Foam | 3.46 | 0 | 1.83 | 3.44 | 1988 | Rationale Code B (up to 0.25 sq-in) | GSFC17458 | GWF | [12 empty] | ANTI STATIC FOAM
FOAM BLACK LIGHT TRAP W/ADHESIVE | Foam | 3.87 | 0 | 1.14 | 3.8 | 1974 | Rationale Code B (up to 0.25 sq-in) | GSFC06158 | ZZZ | [12 empty] | FOAM
FOAM BRYTCOR EX-15 SYNTACTIC | Foam | 0.41 | 0 | 0.02 | 0.22 | 1997 | Pass | GSFC24960 | BRY | 3H | 177.0 | AIR | [9 empty] | FOAM
FOAM CLOSED CELL POLYURETHANE MIL P26514 2#/CU FT | Foam | 8.4 | 0 | 0.56 | 8.23 | 1975 | Rationale Code B (up to 0.25 sq-in) | GSFC06977 | FOF | [12 empty] | FOAM
FOAM CLOSED CELL POLYURETHANE MIL P26514 ETOH WASH | Foam | 0.84 | 0 | 0 | 0.53 | 1975 | Pass | GSFC06998 | FOF | 24H | 100.0 | AIR | [9 empty] | FOAM
FOAM FISHER POLYURETHANE | Foam | 1.72 |  | 0.66 | 1.72 | 1970 | Rationale Code B (up to 0.25 sq-in) | GSFC02065 | GSC | [12 empty] | FOAM
FOAM GRAY POLYESTER 2#/CU FT | Damper | 1.29 | 0 | 0.02 | 1 | 1974 | Pass | GSFC06092 | PFI | [12 empty] | DAMPER
FOAM GRAY POLYESTER 2-2.5#/CU FT | Foam | 7.65 | 0 | 1.09 | 7.2 | 1978 | Rationale Code B (up to 0.25 sq-in) | GSFC09548 | ADC | [12 empty] | FOAM
FOAM ME-1-10-94-1 POLYIMIDE | Thermal Louver | 0.4 | 0 | 0.02 | 0.39 | 1977 | Pass | GSFC08582 | INT | [12 empty] | THERM LOUVER
FOAM PL-2-17-52-3 POLYIMIDE | Thermal Louver | 0.53 | 0 | 0.05 | 0.51 | 1977 | Pass | GSFC08586 | INT | [12 empty] | THERM LOUVER
FOAM POLYURETHANE OPEN CELL MIL P26514 | Foam | 2.86 |  | 0.43 | 2.86 | 1972 | Rationale Code B (up to 0.25 sq-in) | GSFC03437 | ZZZ | [12 empty] | FOAM
FOAM POLYURETHANE OPEN CELL MIL P26514 TYPE1 CL2 | Spacer-Damper | 1.87 |  | 0.06 | 1.87 | 1972 | Rationale Code A (up to 2 sq-in) | GSFC03511 | ZZZ | 120H | 120.0 | E-5 | [9 empty] | SPACER-DAMPER
FOAM POLYURETHANE OPEN CELL MILP26514 T1 CL2 GRC | Foam | 14.3 | 0 | 8.19 | 14.09 | 1995 | Rationale Code B (up to 0.25 sq-in) | GSFC22510 | FPP | [12 empty] | FOAM
FOAM POLYURETHANE OPEN CELL MILP26514 T1 CL2 GRC ISO SOAK | Foam | 0.78 | 0 | 0.01 | 0.41 | 1995 | Pass | GSFC22513 | FPP | 2H | 75.0 | E-3 | [9 empty] | FOAM
FOAM POLYURETHANE OPEN CELL ROGERS 263 | Foam | 4.94 |  | 0.43 | 4.94 | 1969 | Rationale Code B (up to 0.25 sq-in) | GSFC01567 | RFC | [12 empty] | FOAM
FOAM POLYURETHANE WILSHIRE CHEM | Foam | 1.34 |  | 0.42 | 1.34 | 1971 | Rationale Code B (up to 0.25 sq-in) | GSFC02683 | WIL | 8H | 125.0 | AIR | [9 empty] | FOAM
FOAM PORON 4701-59 W/256M PSA GRAY/F | Foam | 13 | 0 | 0.05 | 12.62 | 1995 | Rationale Code B (up to 0.25 sq-in) | GSFC22519 | SRC | [12 empty] | FOAM
FOAM, C-STOCK-RH-5 (POLYMEHTACRYLLIMIDE) | Foam Insulator | 3.65 | 2 | 0.01 | 0.69 | 2003 | Pass | GSFC28420 | CCI | 24H | 149.0 | AIR | [9 empty] | FOAM INSULATOR
FOAM, POLYURETHANE 8997K SERIES, GRAY, UNKNOWN ADHESIVE | Foam | 13.59 | 0 | 7.59 | 12.89 | 2007 | Rationale Code B (up to 0.25 sq-in) | GSFC30451 | PUC | [12 empty] | FOAM
FOAM-A-GASKET 27B ONE PART RED SILICONE | Gasket | 0.95 | 0 | 0.38 | 0.93 | 1984 | Rationale Code B (up to 0.25 sq-in) | GSFC14259 | PCI | 7D | 25.0 | AIR | [9 empty] | GASKET
FOAM-POLYURETHANE HH1-00530 | Foam | 4.8 |  | 0 | 4.8 | 1968 | Rationale Code B (up to 0.25 sq-in) | GSFC00652 | ACM | [12 empty] | FOAM
FOAMEGA HT-603 FIRE RESISTANT SILICONE FOAM | Foam | 1.11 | 0 | 0.48 | 1.09 | 1986 | Rationale Code B (up to 0.25 sq-in) | GSFC15255 | BPI | [12 empty] | FOAM
FOAMEGA HT-800 GEN PURPOSE SPONGE GRAY | Foam | 0.92 | 0 | 0.43 | 0.91 | 1986 | Rationale Code B (up to 0.25 sq-in) | GSFC15257 | BPI | [12 empty] | FOAM
FOAMEGA HT-820 GEN PURPOSE SPONGE BLACK | Foam | 0.96 | 0 | 0.46 | 0.94 | 1986 | Rationale Code B (up to 0.25 sq-in) | GSFC15259 | BPI | [12 empty] | FOAM
FOAMEGA HT-830 LOW COMPRESSION SET RED SPONGE | Foam | 1.18 | 0 | 0.53 | 1.16 | 1986 | Rationale Code B (up to 0.25 sq-in) | GSFC15263 | BPI | [12 empty] | FOAM
FOAMEGA SILICONE FOAM | Foam | 1.26 | 0 | 0.51 | 1.26 | 1984 | Rationale Code B (up to 0.25 sq-in) | GSFC13682 | BPI | [12 empty] | FOAM
FOAMWIPE POLYURETHANE CLEAN ROOM WIPE | Foam | 3.87 | 0 | 1.86 | 3.71 | 1974 | Rationale Code B (up to 0.25 sq-in) | GSFC06257 | TEX | [12 empty] | FOAM
FOAMWIPE TX 704 CLEAN ROOM WIPE ALCOHOL EXTRACTION | Foam | 1.53 | 0 | 0.03 | 1.14 | 1978 | Rationale Code A (up to 2 sq-in) | GSFC08825 | TEX | [12 empty] | FOAM
FOIL HEATER, DOUBLE-SIDED, CONSTANTAN-CLAD POLYIMIDE, FABRICATED PER IPC 6011/6013, #2277040-20 | Heater | 0.66 | 0 | 0.02 | 0.11 | 2018 | Pass | GSFC36129 | AFF | [12 empty] | HEATER
FOIL HEATER, DOUBLE-SIDED, CONSTANTAN-CLAD POLYIMIDE, FABRICATED PER IPC 6011/6013, #2277040-22 | Heater | 0.68 | 0 | 0.01 | 0.1 | 2017 | Pass | GSFC36126 | AFF | [12 empty] | HEATER
FOMBLIN P22 FLUORINATED FLUID | Lubricant | 13.53 | 0 | 0.09 | 13.53 | 1985 | Rationale Code B (up to 0.25 sq-in) | GSFC14368 | MDG | [12 empty] | LUBRICANT
FOMBLIN RT 15 FLUORINATED GREASE | Lubricant | 1.29 | 0 | 0.66 | 1.29 | 1984 | Rationale Code B (up to 0.25 sq-in) | GSFC13753 | MDG | [12 empty] | LUBRICANT
FOMBLIN VAC 3 FLUORINATED GREASE | Lubricant | 0.09 | 0 | 0.02 | 0.09 | 1984 | Pass | GSFC13756 | MDG | [12 empty] | LUBRICANT
FOMBLIN ZLHT GREASE | Grease | 2.36 | 0 | 1.23 | 2.36 | 2009 | Rationale Code B (up to 0.25 sq-in) | GSFC31777 | SSS | [12 empty] | GREASE
FOMOFILL RIGID POLYURETHANE FOAM FROM AEROSOL | Foam | 21.84 | 0 | 0.41 | 21.78 | 1982 | Rationale Code B (up to 0.25 sq-in) | GSFC12458 | FOM | [12 empty] | FOAM
FORM 2 TOUGH V4 RESIN | Miscellaneous | 3.11 | 0 | 0.02 | 2.38 | 2018 | Rationale Code A (up to 2 sq-in) | GSFC36219 | FRM | [12 empty] | MISCELLANEOUS
FORMDAFIL G80-20 ACETYL/FIBER GLASS AS 80/20 BW | Mold Compound | 0.44 |  | 0 | 0.44 | 1969 | Pass | GSFC01057 | FBR | [12 empty] | MOLD CPND
FormLab Grey Pro, RS-F2-PRGR-01 .001 Ni | Miscellaneous | 0.17 | 0 | 0.03 | 0.16 | 2019 | Pass | GFC36591 | FRM | 24H | 125.0 | 1.8x10ø? | [9 empty] | MISCELLANEOUS
FormLab Grey Pro, RS-F2-PRGR-01 .003 Ni | Miscellaneous | 0.08 | 0 | 0.01 | 0.03 | 2019 | Pass | GFC36594 | FRM | 24H | 125.0 | 1.8x10ø? | [9 empty] | MISCELLANEOUS
FormLab Grey Pro, RS-F2-PRGR-01 .005 Ni | Miscellaneous | 0.01 |  | 0.01 | 0.01 | 2019 | Pass | GFC36597 | FRM | 24H | 125.0 | 1.8x10ø? | [9 empty] | MISCELLANEOUS
FormLab Rigid 10K, RS-F2-RG10-01; Stiff highly glass-filled resin | Electrical Component | 0.54 | 0 | 0 | 0.44 | 2021 | Pass | GFC37024 | FRM | 24H | 125.0 | 5.0x10ø? | [9 empty] | ELECTRICAL COMPONENTS
FormLab Rigid 10K, RS-F2-RG10-01; Stiff highly glass-filled resin. Nickel-Copper electroplating on 3D printed resin polymer base material. | Electrical Component | 0.02 | 0 | 0 | 0.02 | 2021 | Pass | GFC37027 | FRM | 24H | 125.0 | 5.0x10ø? | [9 empty] | ELECTRICAL COMPONENTS
FORMLABS CLEAR RESIN, FLGPCL04 | Miscellaneous | 1.47 | 0 | 0.01 | 1.16 | 2018 | Rationale Code A (up to 2 sq-in) | GSFC36195 | FRM | 15M | 60.0 | AIR | [9 empty] | MISCELLANEOUS
FORMLABS FUSE 1 NYLON 12 | Miscellaneous | 0.75 | 0 | 0.02 | 0.44 | 2018 | Pass | GSFC36210 | FRM | [12 empty] | MISCELLANEOUS
FORMLABS GREY RESIN, FLGPGR03 | Miscellaneous | 1.35 | 0 | 0.01 | 1.13 | 2018 | Rationale Code A (up to 2 sq-in) | GSFC36198 | FRM | 15M | 60.0 | AIR | [9 empty] | MISCELLANEOUS
Formlabs Photoreactive Resin, DURABLE V2 FLDUCL02, Lot: 20190802JW, Yellow | Adhesives | 2.82 | 0 | 0.02 | 1.99 | 2020 | Rationale Code A (up to 2 sq-in) | GFC36690 | FRM | 24H | 125.0 | 7.7x10ø? | 1H | 60.0 | AIR | [6 empty] | ADHESIVES
Formlabs Photoreactive Resin, Grey V4 FLGPGR04, Lot: 20191112EH, Opaque Grey | Adhesives | 2.46 | 0 | 0.01 | 1.96 | 2020 | Rationale Code A (up to 2 sq-in) | GFC36693 | FRM | 24H | 125.0 | 7.7x10ø? | 1H | 60.0 | AIR | [6 empty] | ADHESIVES
Formlabs Photoreactive Resin, Tough V5 FLTOTL05, Lot: 20190806JW, Light Greenish-Blue | Adhesives | 2.89 | 0 | 0.01 | 2.02 | 2020 | Rationale Code A (up to 2 sq-in) | GFC36696 | FRM | 24H | 125.0 | 7.7x10ø? | 1H | 60.0 | AIR | [6 empty] | ADHESIVES
FORMULATION E EPOXY | Potting | 2.43 | 0 | 0.13 | 2.01 | 1983 | Rationale Code B (up to 0.25 sq-in) | GSFC12862 | GEV | 7D | 25.0 | AIR | [9 empty] | POTTING
FORMVAR MAGNET WIRE COATING 105 DEG C USE | Wire Coating | 0.23 |  | 0.04 | 0.23 | 1973 | Pass | GSFC05292 | ZZZ | [12 empty] | WIRE COATING
FORTIN EC031P03 EPOXY FILM ADH UNSUPPORTED | Film Adhesive | 4.49 |  | 2.59 | 4.49 | 1973 | Rationale Code B (up to 0.25 sq-in) | GSFC05449 | FLC | 1H | 177.0 | AIR | [9 empty] | FILM ADHESIVE
FORTRON 1140 L4 POLYPHENYLENE SULFIDE PPS | Connector | 0.06 | 0 | 0.01 | 0.04 | 1997 | Pass | GSFC24581 | CNS | [12 empty] | CONNECTOR
FORTRON PPS 1140L4 | Mold Compound | 0.05 | 0 | 0 | 0.04 | 1991 | Pass | GSFC19731 | CNS | [12 empty] | MOLD CPND
FORTRON PPS 4184L4 | Mold Compound | 0.07 | 0 | 0 | 0.05 | 1991 | Pass | GSFC19733 | CNS | [12 empty] | MOLD CPND
FORTRON PPS 6165A4 | Mold Compound | 0.05 | 0 | 0 | 0.04 | 1991 | Pass | GSFC19735 | CNS | [12 empty] | MOLD CPND
FORTRON PPS CONNECTOR INSERT BLACK | Mold Compound | 0.09 | 0 | 0 | 0.07 | 1989 | Pass | GSFC18270 | CNS | [12 empty] | MOLD CPND
FP 135 SILICONE PRIMER/F | Primer | 7.24 | 0 | 0.18 | 7.24 | 1984 | Rationale Code B (up to 0.25 sq-in) | GSFC14070 | MCG | 10D | 25.0 | AIR | [9 empty] | PRIMER
FP 301 SHRINK TUBING NEUTRAL | Shrink Tubing | 0.58 |  | 0.15 | 0.58 | 1974 | Rationale Code B (up to 0.25 sq-in) | GSFC05623 | ECC | 2M | 125.0 | AIR | [9 empty] | SHRINK TUBING
FP 301 SHRINK TUBING NEUTRAL | Shrink Tubing | 0.64 | 0 | 0.2 | 0.63 | 1992 | Rationale Code B (up to 0.25 sq-in) | GSFC20829 | MMM | 10M | 125.0 | AIR | [9 empty] | SHRINK TUBING
FP4450 BLACK EPOXY ONE PART FROZEN | Potting | 0.24 | 0 | 0.01 | 0.15 | 1994 | Pass | GSFC22324 | HYS | 30M | 125.0 | AIR | 90M | 165.0 | AIR | [6 empty] | POTTING
FP4451 BLACK EPOXY DAMMING MATERIAL ONE PART FROZEN | Structural | 0.23 | 0 | 0 | 0.17 | 1994 | Pass | GSFC22327 | HYS | 30M | 125.0 | AIR | 90M | 165.0 | AIR | [6 empty] | STRUCTURAL
FPC 461 FLUOROCARBON/VINYL COPOLYMER FILM | Coating | 0.38 | 0 | 0.01 | 0.36 | 1980 | Pass | GSFC11312 | FPL | 24H | 25.0 | AIR | 24H | 60.0 | AIR | [6 empty] | COATING
FPC 461 FLUOROCARBON/VINYL COPOLYMER FILM | Coating | 0.24 | 0 | 0.01 | 0.22 | 1980 | Pass | GSFC11315 | FPL | 24H | 25.0 | AIR | 48H | 60.0 | AIR | [6 empty] | COATING
FR 127 A/B AS 16/1 BW | Adhesive | 4.37 | 0 | 1.6 | 3.67 | 1974 | Rationale Code B (up to 0.25 sq-in) | GSFC06275 | VEL | 14D | 25.0 | AIR | [9 empty] | ADHESIVE
FR 127 A/B AS 16/1 BW | Adhesive | 4.48 | 0 | 1.98 | 3.66 | 1974 | Rationale Code B (up to 0.25 sq-in) | GSFC06277 | VEL | 14D | 25.0 | AIR | 40H | 25.0 | E-5 | [6 empty] | ADHESIVE
FR 7035 UNSUPPORTED ADH FILM | Adhesive Film | 2.31 | 0 | 0.94 | 1.69 | 1981 | Rationale Code B (up to 0.25 sq-in) | GSFC12200 | FBC | 1H | 121.0 | AIR | [9 empty] | ADH FILM
FR PET EXPANDABLE BRAIDED SLEEVING, BSFR-050, UL VW-1 | Expandable Sleeve | 0.37 | 0 | 0.03 | 0.2 | 2006 | Pass | GSFC29938 | CST | [12 empty] | EXPANDABLE SLEEVE
FR-3700 LAST-A-FOAM RIGID UNICELLULAR URETHANE FOAM | Foam | 1.55 | 1 | 0 | 0.36 | 1990 | Pass | GSFC18754 | GPM | [12 empty] | FOAM
FR-3704 LAST-A-FOAM RIGID | Foam | 2.5 | 1 | 0.02 | 1.27 | 1991 | Rationale Code A (up to 2 sq-in) | GSFC19591 | GPM | 24H | 120.0 | AIR | [9 empty] | FOAM
FR-3706 LAST-A-FOAM RIGID | Foam | 1.88 | 1 | 0.01 | 0.73 | 1991 | Pass | GSFC19593 | GPM | 24H | 120.0 | AIR | [9 empty] | FOAM
FR-3708 LAST-A-FOAM RIGID | Foam | 1.67 | 1 | 0.01 | 0.55 | 1991 | Pass | GSFC19595 | GPM | 24H | 120.0 | AIR | [9 empty] | FOAM
FR-3710 LAST-A-FOAM RIGID | Foam | 1.73 | 1 | 0 | 0.62 | 1991 | Pass | GSFC19597 | GPM | 24H | 120.0 | AIR | [9 empty] | FOAM
FR-3720 LAST-A-FOAM POLYURETHANE HONEYCOMB FILL | Foam | 0.87 |  | 0.01 | 0.87 | 1972 | Pass | GSFC04516 | GPM | 24H | 120.0 | AIR | [9 empty] | FOAM
FR-60-26 BUTYL | Elastomer | 4.06 |  | 0.1 | 4.06 | 1964 | Rationale Code B (up to 0.25 sq-in) | SRI12510 | FPC | [12 empty] | ELASTOMER
FR-8136-W A/B AS 2/1 BW LOW DENSITY EPOXY - CREAM | Potting | 6.35 | 0 | 2.8 | 5.69 | 1975 | Rationale Code B (up to 0.25 sq-in) | GSFC07169 | FBC | 24H | 25.0 | AIR | [9 empty] | POTTING
FR4-BLACK | Laminate | 0.26 | 0 | 0 | 0.16 | 2009 | Pass | GSFC31771 | PTH | [12 empty] | LAMINATE
FR406, WOVEN E-GLASS, COPPER FOIL | Circuit Board | 0.43 | 0 | 0 | 0.26 | 2007 | Pass | GSFC30145 | ISG | [12 empty] | CIRCUIT BOARD
FRACTAL BLACK, OPTICAL BLACK COATING, ALUMINIUM/ALUMINIUM OXIDE, BATCH NUMBERS 520 &521, COATING DENSITY 1.8 X 10-2 G/CM^3 | Optical Black Coating | 6.05 | 5 | 0.01 | 0.74 | 2007 | Pass | GSFC30550 | ACK | 1H | 470.0 | AIR | [9 empty] | OPTICAL BLACK COATING
FRALOCK 7500 POLYESTER TAPE - NO ADHESIVE | Tape | 0.2 | 0 | 0.03 | 0.15 | 1987 | Pass | GSFC16518 | FRA | [12 empty] | TAPE
FRALOCK KAPTON 50H/T-4705 FILM SHEET/ACRYLIC ADHESIVE | Film | 1.03 | 0 | 0.01 | 0.31 | 2003 | Pass | GSFC28588 | FRA | [12 empty] | FILM
FRALOCK T-912 FILM ADH SYSTEM - THERMOSETTING | Film Adhesive | 2.69 | 1 | 0.53 | 0.76 | 1983 | Rationale Code B (up to 0.25 sq-in) | GSFC13272 | FRA | 45M | 170.0 | AIR | [9 empty] | FILM ADHESIVE
FRAS-FILM-N AMBER POLYETHYLENE ANTI STATIC FILM | Antistatic Film | 1.13 | 0 | 0.18 | 1.09 | 1990 | Rationale Code B (up to 0.25 sq-in) | GSFC19417 | SAC | [12 empty] | ANTI STATIC FILM
FRAS-P-212 POLYETHYLENE/HALOGEN FILM YELLOW | Antistatic Film | 1.43 | 0 | 0.85 | 1.43 | 1992 | Rationale Code B (up to 0.25 sq-in) | GSFC20528 | SAC | [12 empty] | ANTI STATIC FILM
FRE-STAT 85A PURGE TUBING | Tubing | 2.16 | 1 | 0.06 | 0.49 | 2006 | Pass | GSFC29779 | FRW | [12 empty] | TUBING
FREKOTE 700-NC | Mold Release | 2.46 | 0 | 0.26 | 2.42 | 2013 | Rationale Code B (up to 0.25 sq-in) | GSFC33922 | LTC | [12 empty] | MOLD RELEASE
FREKOTE 700-NC | Mold Release | 1.43 | 0 | 0.19 | 1.32 | 2013 | Rationale Code B (up to 0.25 sq-in) | GSFC33925 | LTC | [12 empty] | MOLD RELEASE
FROMMELT GRID FILM CLEAR PVC CARBON GRID | Antistatic Film | 27.56 | 0 | 18.87 | 27.52 | 1988 | Rationale Code B (up to 0.25 sq-in) | GSFC17118 | FRO | [12 empty] | ANTI STATIC FILM
FS001 SOLITHANE | Conformal Coat | 0.41 | 0 | 0.03 | 0.27 | 1991 | Pass | GSFC19659 | TCC | [12 empty] | CONF COAT
FS002 SOLITHANE | Conformal Coat | 1.73 | 0 | 0.19 | 1.6 | 1991 | Rationale Code B (up to 0.25 sq-in) | GSFC19661 | TCC | [12 empty] | CONF COAT
FS003 SOLITHANE | Conformal Coat | 1.81 | 0 | 0.02 | 1.68 | 1991 | Rationale Code A (up to 2 sq-in) | GSFC19663 | TCC | [12 empty] | CONF COAT
FS004 SOLITHANE | Conformal Coat | 0.72 | 0 | 0.01 | 0.59 | 1991 | Pass | GSFC19685 | TCC | [12 empty] | CONF COAT
FS005 SOLITHANE | Conformal Coat | 0.69 | 0 | 0.02 | 0.58 | 1991 | Pass | GSFC19688 | TCC | [12 empty] | CONF COAT
FSP43 CONDUCTIVE COATING | Paint | 4.32 |  | 0 | 4.32 | 1974 | Rationale Code B (up to 0.25 sq-in) | GSFC05753 | JMM | [12 empty] | PAINT
FSP49 A/B AS 1/1 BW SILVER FILLED EPOXY | Conductive Adhesive | 0.52 | 0 | 0.01 | 0.39 | 1975 | Pass | GSFC07115 | JMM | 24H | 25.0 | AIR | [9 empty] | COND ADHESIVE
FSS BLUE PAINT/F | Paint | 2.53 | 0 | 0.22 | 2.46 | 1983 | Rationale Code B (up to 0.25 sq-in) | GSFC13239 | GSC | 10D | 25.0 | AIR | [9 empty] | PAINT
FSS BLUE PAINT/F | Paint | 0.71 | 0 | 0.05 | 0.68 | 1983 | Pass | GSFC13242 | GSC | 72H | 25.0 | AIR | 24H | 96.0 | E-6 | [6 empty] | PAINT
FULLER 171-A-152 ALUMINUM SILICONE PAINT | Conductive Paint | 3.2 |  | 0.73 | 3.2 | 1971 | Rationale Code B (up to 0.25 sq-in) | GSFC03149 | FHB | 24H | 25.0 | AIR | [9 empty] | COND PAINT
FULTON 404 ACETAL TEFLON 80/20 | Potting | 0.52 |  | 0.01 | 0.52 | 1971 | Pass | GSFC02843 | LNP | [12 empty] | POTTING
FURANE 403 | Mold Compound | 0.43 |  | 0.01 | 0.43 | 1964 | Pass | SRI09215 | FPI | [12 empty] | MOLD CPND
FURANE 8633-40 GLASS REINF CARBON FILLED EPOXY | Mold Compound | 0.32 | 0 | 0 | 0.21 | 1974 | Pass | GSFC06386 | FPI | 6M | 149.0 | AIR | [9 empty] | MOLD CPND
FURO 400 POLYSILOXANE COATED GLASS FABRIC | Sheet Material | 0.17 | 0 | 0.05 | 0.15 | 1996 | Pass | GSFC23895 | FUR | [12 empty] | SHEET MATERIAL
FUSED & WRAPPED PTFE FILLER FOR 100 OHM DIFFERENTIAL CABLE | Cable Filler | 0.03 | 0 | 0.01 | 0.03 | 2003 | Pass | GSFC28462 | TLC | [12 empty] | CABLE FILLER
FUSION SPLICE SLEEVE 500MM; FS1100250C | Fusion Splice | 0.23 | 0 | 0.04 | 0.21 | 2006 | Pass | GSFC29764 | FSI | [12 empty] | FUSION SPLICE
FUSISTOR (SDO HARNESS ASSEMBLY) | Eee Part | 0.46 | 0 | 0.01 | 0.41 | 2005 | Pass | GSFC29452 | ZZZ | [12 empty] | EEE PART
FXM 87-1 ADHESIVE FILM | Film Adhesive | 1.73 | 0 | 0.85 | 1.69 | 1998 | Rationale Code B (up to 0.25 sq-in) | GSFC25666 | AAC | 3H | 115.0 | AIR | [9 empty] | FILM ADHESIVE
G 1033 TAPE ALUM KAPTON/SILICONE ADH/R | Tape | 1.48 |  | 0.32 | 1.48 | 1972 | Rationale Code B (up to 0.25 sq-in) | GSFC03684 | GTS | [12 empty] | TAPE
G 113600 THERMAL CONTROL FILM LAMINATE | Thermal Control | 1.16 | 0 | 0.07 | 0.46 | 1981 | Pass | GSFC11702 | GTS | [12 empty] | THERM CONTROL
G 143700 THERMAL CONTROL FILM LAMINATE | Thermal Control | 1.28 | 0 | 0.16 | 0.82 | 1981 | Rationale Code B (up to 0.25 sq-in) | GSFC11708 | GTS | [12 empty] | THERM CONTROL
G 3113 BLACK COATING BALL CHEM ALKYD-SILICONE | Paint | 0.03 |  | 0.02 | 0.03 | 1972 | Pass | GSFC03910 | BAL | 1H | 232.0 | AIR | [9 empty] | PAINT
G 400201 TAPE ALUMINIZED TEFLON/Y966 ADH/F | Tape | 0.27 | 0 | 0 | 0.24 | 1975 | Pass | GSFC07226 | GTS | [12 empty] | TAPE
G 401500 SILVERED TEFLON FILM | Film | 0 | 0 | 0 | 0 | 1978 | Pass | GSFC09281 | GTS | [12 empty] | FILM
G 4019 LINER BLUE MYLAR/ACRYLIC ADH/F | Tape Liner | 0.3 | 0 | 0.07 | 0.26 | 1988 | Pass | GSFC17404 | GTS | [12 empty] | TAPE LINER
G 4019 TAPE PTFE FILM/AG METALIZED/ACRYLIC ADH/R | Tape | 0.33 |  | 0 | 0.33 | 1972 | Pass | GSFC04152 | GTS | [12 empty] | TAPE
G 401905 INCONEL/SILVER/TEFLON/ACRYLIC ADH/F | Tape | 0.23 | 0 | 0.04 | 0.18 | 2000 | Pass | GSFC27043 | GTS | [12 empty] | TAPE
G 402430 ALUMINIZED KAPTON 2 SIDES NO ADHESIVE | Film | 1.22 | 0 | 0.01 | 0.68 | 1988 | Pass | GSFC17628 | GTS | [12 empty] | FILM
G 402460 ALUMINIZED KAPTON 2 SIDES NO ADHESIVE | Film | 1.35 | 0 | 0.01 | 0.37 | 1988 | Pass | GSFC17654 | GTS | [12 empty] | FILM
G 405170 ALUMINIZED KAPTON 1 SIDE NO ADHESIVE | Film | 1.41 | 0 | 0.01 | 0.83 | 1988 | Pass | GSFC17625 | GTS | [12 empty] | FILM
G 405900 TAPE VDA 2 SIDES KAPTON FILM/SR 585 ADH/F | Tape, Double-Sided | 0.98 | 0 | 0.48 | 0.87 | 1976 | Rationale Code B (up to 0.25 sq-in) | GSFC07442 | GTS | 48H | 125.0 | E-5 | [9 empty] | 2 SIDED TAPE
G 406400 TAPE AU COATED KAPTON/ACRYLIC ADH/F | Tape | 0.75 | 0 | 0.01 | 0.28 | 1982 | Pass | GSFC12343 | GTS | [12 empty] | TAPE
G 406400 TAPE AU COATED KAPTON/ACRYLIC ADH/F | Tape | 0.85 | 0 | 0.02 | 0.31 | 2000 | Pass | GSFC27046 | GTS | [12 empty] | TAPE
G 406405-020 TAPE KAPTON/AU METALIZED/Y 966 ADH/F | Tape | 1.06 | 0 | 0.02 | 0.74 | 1978 | Pass | GSFC09754 | GTS | [12 empty] | TAPE
G 406405-20 TAPE KAPTON/AU METALIZED W/BLUE MYLAR/F | Tape | 0.82 | 0 | 0.03 | 0.6 | 1989 | Pass | GSFC18322 | GTS | [12 empty] | TAPE
G 407710 TAPE ALUMINIZED KAPTON/SILICONE ADH/F | Tape | 1.98 | 0 | 0.38 | 1.48 | 1981 | Rationale Code B (up to 0.25 sq-in) | GSFC11833 | GTS | [12 empty] | TAPE
G 408010 ALUM/TEFLON/SILICONE ADH/F | Tape | 0.8 | 0 | 0.33 | 0.77 | 1987 | Rationale Code B (up to 0.25 sq-in) | GSFC16091 | GTS | [12 empty] | TAPE
G 408110 SILVER/TEFLON/INCONEL/SILICONE ADH/F | Tape | 0.85 | 0 | 0.37 | 0.82 | 1987 | Rationale Code B (up to 0.25 sq-in) | GSFC16094 | GTS | [12 empty] | TAPE
G 408150 SILVER/TEFLON/INCONEL/SILICONE ADH | Tape | 0.2 | 0 | 0.09 | 0.19 | 1986 | Pass | GSFC15524 | GTS | [12 empty] | TAPE
G 408220 ALUM FOIL/SILICONE ADH/F | Tape | 0.56 | 0 | 0.18 | 0.53 | 1987 | Rationale Code B (up to 0.25 sq-in) | GSFC16097 | GTS | [12 empty] | TAPE
G 409360 BLACK COATED/KAPTON/ACRYLIC ADH/F | Black Optical Tape | 1.48 | 0 | 0.09 | 0.79 | 1987 | Pass | GSFC16470 | GTS | [12 empty] | BLK OPTICAL TAPE
G 410310 TAPE ALUM KAPTON/2 SIDE SILICONE ADH/F | Tape, Double-Sided | 1.45 | 0 | 0.57 | 1.2 | 1982 | Rationale Code B (up to 0.25 sq-in) | GSFC12346 | GTS | [12 empty] | 2 SIDED TAPE
G 410310 TAPE ALUMINIZED KAPTON/SILICONE ADH/F | Tape | 2.44 | 0 | 0.53 | 2.21 | 1979 | Rationale Code B (up to 0.25 sq-in) | GSFC10239 | GTS | [12 empty] | TAPE
G 422110 THICK FILM BLACK/KAPTON/ALUMINIZED FILM | Thermal Control | 1.17 | 0 | 0.06 | 0.61 | 1992 | Pass | GSFC20935 | GTS | [12 empty] | THERMAL CONTROL
G-10 EPOXY RESIN | Laminate | 0.19 | 0 | 0 | 0.11 | 2001 | Pass | GSFC27739 | ZZZ | [12 empty] | LAMINATE
G-1897 HT ALUMINUM COATING | Paint | 0.09 |  | 0.04 | 0.09 | 1972 | Pass | GSFC03638 | BAL | 1H | 232.0 | AIR | [9 empty] | PAINT
G-3230 ALKYD WHITE PAINT | Paint | 3.13 |  | 1.07 | 3.13 | 1972 | Rationale Code B (up to 0.25 sq-in) | GSFC03395 | BAL | 24H | 25.0 | AIR | [9 empty] | PAINT
G-400/100 TAPE/S | Tape | 0.94 |  | 0 | 0.94 | 1970 | Pass | GSFC02179 | GTS | [12 empty] | TAPE
G-640 INSULGREASE HEAT TRANSFER | Grease | 0.71 |  | 0.12 | 0.71 | 1968 | Rationale Code B (up to 0.25 sq-in) | GSFC00413 | GEC | [12 empty] | GREASE
G-640 INSULGREASE HEAT TRANSFER | Grease | 1.19 |  | 0.15 | 1.19 |  | Rationale Code B (up to 0.25 sq-in) | GSFC023PN | GEC | [12 empty] | GREASE
G-641 INSULGREASE | Thermal Grease | 0.27 |  | 0.14 | 0.27 | 1972 | Rationale Code B (up to 0.25 sq-in) | GSFC04038 | GEC | [12 empty] | THERMAL GREASE
G-641 INSULGREASE | Thermal Grease | 0.16 | 0 | 0.07 | 0.15 | 1977 | Pass | GSFC08453 | GEC | [12 empty] | THERMAL GREASE
G-642 THERMAL GREASE | Thermal Grease | 0.55 | 0 | 0.38 | 0.55 | 1977 | Rationale Code B (up to 0.25 sq-in) | GSFC08699 | GEC | [12 empty] | THERMAL GREASE
G-683 SILICONE VACUUM GREASE - HEAT TRANSFER | Thermal Grease | 0.62 |  | 0.07 | 0.62 | 1964 | Pass | SRI10213 | GEC | [12 empty] | THERMAL GREASE
G-9042 THERMAL GREASE - WHITE SILICONE | Thermal Grease | 0.05 | 0 | 0 | 0.03 | 1981 | Pass | GSFC12100 | MCG | [12 empty] | THERMAL GREASE
G-9052 ELEC CONDUCTIVE GREASE - BLACK SILICONE | Conductive Grease | 0.05 | 0 | 0.01 | 0.05 | 1981 | Pass | GSFC12103 | MCG | [12 empty] | COND GREASE
G10 FIBERGLASS PER MIL-I-24768/27 | Circuit Board Material | 0.3 | 0 | 0 | 0.21 | 2009 | Pass | GSFC31606 | NPX | [12 empty] | CIRCUIT BOARD MATERIAL
G10/FR4 FLAME RETARDANT GAROLITE 1/16 INCH THICK | Laminate | 0.27 | 0 | 0 | 0.22 | 2012 | Pass | GSFC33145 | MCM | [12 empty] | LAMINATE
G10/FR4 FLAME RETARDANT GAROLITE 1/8 INCH THICK | Laminate | 0.27 | 0 | 0 | 0.22 | 2012 | Pass | GSFC33142 | MCM | [12 empty] | LAMINATE
G11/FR5 SHEET MIL-I-24768/28 GEB-F | Laminate | 0.51 | 0 | 0 | 0.39 | 2012 | Pass | GSFC33289 | KMC | [12 empty] | LAMINATE
G414710 TAPE, BLACK KAPTON Y966 ADHESIVE WITH LINER | Tape | 0.8 | 0 | 0 | 0.33 | 2004 | Pass | GSFC28831 | GTS | [12 empty] | TAPE
G569 FIBERGLAS FABRIC TAPE/ACRLIC ADHESIVE, 2 INCH | Fabric Tape | 3.79 | 0 | 0.71 | 3.56 | 2014 | Rationale Code B (up to 0.25 sq-in) | GSFC35163 | SGC | [12 empty] | FABRIC TAPE
G569 GLASS FABRIC TAPE | Fabric Tape | 1 | 0 | 0.27 | 0.88 | 2010 | Rationale Code B (up to 0.25 sq-in) | GSFC31879 | STG | [12 empty] | FABRIC TAPE
GA-2 A/B AS 1/1 BW EPOXY CEMENT | Adhesive | 2.48 |  | 0.18 | 2.48 | 1968 | Rationale Code B (up to 0.25 sq-in) | GSFC00839 | AUI | 48H | 25.0 | AIR | [9 empty] | ADHESIVE
GA-2 A/B AS 1/1 BW EPOXY CEMENT W/GW-1 OVERCOAT | Adhesive | 4.13 |  | 0.77 | 4.13 | 1968 | Rationale Code B (up to 0.25 sq-in) | GSFC00842 | AUI | 48H | 25.0 | AIR | 24H | 25.0 | AIR | [6 empty] | ADHESIVE
GAEC 1 WHITE COATING RTV 602/ZNO | Paint | 0.39 |  | 0.2 | 0.39 | 1970 | Rationale Code B (up to 0.25 sq-in) | GSFC01987 | GRU | [12 empty] | PAINT
GAEC 2 WHITE COATING RTV 602/ZNO | Paint | 0.82 |  | 0.23 | 0.82 | 1970 | Rationale Code B (up to 0.25 sq-in) | GSFC01989 | GRU | [12 empty] | PAINT
GAEC 3 WHITE COATING RTV 602/ZNO | Paint | 0.36 |  | 0.14 | 0.36 | 1970 | Rationale Code B (up to 0.25 sq-in) | GSFC01991 | GRU | [12 empty] | PAINT
GAEC THERMAL CONTROL WHITE RTV 602/ZNO | Paint | 0.87 |  | 0.38 | 0.87 | 1970 | Rationale Code B (up to 0.25 sq-in) | GSFC02020 | GRU | 4H | 71.0 | AIR | [9 empty] | PAINT
GAGEKOTE 1 STRAINGAGE ADH AND COATING | Adhesive-Coating | 8.12 |  | 1.4 | 8.12 | 1971 | Rationale Code B (up to 0.25 sq-in) | GSFC03009 | WTB | 12D | 25.0 | AIR | [9 empty] | ADH-COATING
GAMMA ALUMINA COMPOSITE | Laminate | 0.35 | 0 | 0 | 0.23 | 2011 | Pass | GSFC32485 | ZZZ | [12 empty] | LAMINATE
GAP PAD 1000 SF - 0.010-02-0404 | Insulator | 1.11 | 0 | 0.22 | 1.06 | 2012 | Rationale Code B (up to 0.25 sq-in) | GSFC33526 | BER | [12 empty] | INSULATOR
GAP PAD 1000 SF - 0.010-02-0404, BAKED OUT | Insulator | 0.12 | 0 | 0.01 | 0.07 | 2012 | Pass | GSFC33589 | BER | 24H | 125.0 | E-2 | [9 empty] | INSULATOR
GAP PAD 1000SF | Thermal Gap Pad | 1.3 | 0 | 0.38 | 1.25 | 2015 | Rationale Code B (up to 0.25 sq-in) | GSFC35391 | BRQ | [12 empty] | THERMAL GAP PAD
GAP PAD 2000S40 | TC Gap Filler | 0.39 | 0 | 0.08 | 0.35 | 2004 | Pass | GSFC29080 | BER | [12 empty] | TC GAP FILLER
GAP PAD 2200 SF - 0.010-02-0404 | Insulator | 3.81 | 0 | 2.1 | 3.77 | 2012 | Rationale Code B (up to 0.25 sq-in) | GSFC33529 | BER | [12 empty] | INSULATOR
GAP PAD 3000S30 | TC Gap Filler | 0.54 | 0 | 0.06 | 0.53 | 2004 | Pass | GSFC29083 | BER | [12 empty] | TC GAP FILLER
GAP PAD GP2000S40 - 0.020 - 02 -- 0816 | Gap Pad | 0.38 | 0 | 0.07 | 0.35 | 2008 | Pass | GSFC30631 | BRQ | [12 empty] | GAP PAD
GAP PAD GP2000S40-0.040 INCH | Gap Filler | 0.34 | 0 | 0.07 | 0.31 | 2008 | Pass | GSFC30661 | BRQ | [12 empty] | GAP FILLER
GAP PAD HC 3.0 | Thermal Gap Pad | 0.21 | 0 | 0.08 | 0.21 | 2015 | Pass | GSFC35394 | BRQ | [12 empty] | THERMAL GAP PAD
GAP PAD V0 CONFORMABLE THERMALLY CONDUCTIVE SILICONE | Sheet | 0.76 | 0 | 0.16 | 0.69 | 1997 | Rationale Code B (up to 0.25 sq-in) | GSFC24987 | BER | [12 empty] | SHEET
GAP PAD VO CONFORMABLE THERMALLY CONDUCTIVE SILICONE | Sheet Material | 0.72 | 0 | 0.15 | 0.69 | 1999 | Rationale Code B (up to 0.25 sq-in) | GSFC26182 | BER | 7H | 145.0 | AIR | [9 empty] | SHEET MATERIAL
GAP PAD VO CONFORMABLE THERMALLY CONDUCTIVE SILICONE | Sheet Material | 0.14 | 0 | 0.06 | 0.09 | 1999 | Pass | GSFC26239 | BER | 24H | 175.0 | AIR | [9 empty] | SHEET MATERIAL
GAP PAD VO CONFROMABLE THERMALLY CONDUCTIVE SILICONE | Sheet Material | 1.28 | 0 | 0.19 | 1.24 | 1999 | Rationale Code B (up to 0.25 sq-in) | GSFC26185 | BER | [12 empty] | SHEET MATERIAL
GAP PAD VO SOFT PINK | Sheet Material | 0.47 | 0 | 0.15 | 0.45 | 2001 | Rationale Code B (up to 0.25 sq-in) | GSFC27514 | BER | [12 empty] | SHEET MATERIAL
GAP PAD VO SOFT PINK/F | Sheet Material | 0.59 | 0 | 0.11 | 0.5 | 1999 | Rationale Code B (up to 0.25 sq-in) | GSFC26632 | BER | [12 empty] | SHEET MATERIAL
GAP PAD VO SOFT PINK/F | Sheet Material | 0.13 | 0 | 0.01 | 0.04 | 1999 | Pass | GSFC26638 | BER | 1D | 200.0 | AIR | [9 empty] | SHEET MATERIAL
GAP PAD VO ULTRA SOFT | Thermally-Conductive Pad | 0.5 | 0 | 0.15 | 0.46 | 2007 | Rationale Code B (up to 0.25 sq-in) | GSFC30082 | BER | [12 empty] | THERMALLY CONDUCTIVE PAD
GAP PAD VO ULTRA SOFT | Thermally-Conductive Pad | 2.71 | 2 | 0 | 0.4 | 2007 | Pass | GSFC30085 | BER | 6.75D | 188.0 | AIR | [9 empty] | THERMALLY CONDUCTIVE PAD
GAP PAD VO ULTRA SOFT | Thermal Interface Material | 0.53 | 0 | 0.11 | 0.5 | 2018 | Rationale Code B (up to 0.25 sq-in) | GSFC36156 | BER | [12 empty] | THERMAL INTERFACE MATERIAL
GAP PAD VO ULTRA SOFT BAKED OUT | Thermal Interface Material | 0.39 | 0 | 0.11 | 0.38 | 2018 | Rationale Code B (up to 0.25 sq-in) | GSFC36180 | BER | 12H | 140.0 | AIR | [9 empty] | THERMAL INTERFACE MATERIAL
GAP PAD VO YELLOW WITH ADHESIVE/F | Sheet Material | 0.1 | 0 | 0.01 | 0.03 | 1999 | Pass | GSFC26629 | BER | 1D | 200.0 | AIR | [9 empty] | SHEET MATERIAL
GAP PAD VO YELLOW WITH ADHESIVE/F | Sheet Material | 0.59 | 0 | 0.12 | 0.54 | 1999 | Rationale Code B (up to 0.25 sq-in) | GSFC26635 | BER | [12 empty] | SHEET MATERIAL
GAR-DUR CLEAR | Mold Compound | 0.07 | 0 | 0.01 | 0.07 | 1981 | Pass | GSFC11660 | GAR | [12 empty] | MOLD CPND
GAR-DUR YELLOW | Mold Compound | 0.1 | 0 | 0.02 | 0.09 | 1981 | Pass | GSFC11663 | GAR | [12 empty] | MOLD CPND
GARLOCK 201 A/B AS 1/1 BW EPOXY | Adhesive | 4.76 |  | 0 | 4.76 | 1969 | Rationale Code B (up to 0.25 sq-in) | GSFC01501 | GLI | 24H | 25.0 | AIR | [9 empty] | ADHESIVE
GAROLITE GRADE XX | Tooling | 5.16 | 0 | 0.01 | 4.44 | 2003 | Rationale Code B (up to 0.25 sq-in) | GSFC28564 | MCM | [12 empty] | TOOLING
GAROLITE, FLAME RETARDANT (G10/FR4) 1/16 WALL THICKNESS | Laminate | 0.24 | 0 | 0 | 0.16 | 2012 | Pass | GSFC33370 | ZZZ | [12 empty] | LAMINATE
GAROLITE, FLAME RETARDANT (G10/FR4) 1/8 WALL THICKNESS | Laminate | 0.33 | 0 | 0 | 0.22 | 2012 | Pass | GSFC33373 | ZZZ | [12 empty] | LAMINATE
GASKET - CABLE CONNECTOR - BLACK | Gasket | 2.71 | 0 | 0.44 | 2.41 | 1974 | Rationale Code B (up to 0.25 sq-in) | GSFC06069 | ZZZ | [12 empty] | GASKET
GASKET AMP RF-SMA CONNECTOR RED SILICONE | Gasket | 0.14 | 0 | 0.02 | 0.14 | 1974 | Pass | GSFC05915 | AMP | [12 empty] | GASKET
GASKET AMP RF-SMA CONNECTOR WHITE SILICONE | Gasket | 0.64 | 0 | 0.22 | 0.64 | 1974 | Rationale Code B (up to 0.25 sq-in) | GSFC05918 | AMP | [12 empty] | GASKET
GASKET, SILICON WITH ALUMINUM (MD 1010-002 & 33-0341) | Gasket | 0.29 | 0 | 0.12 | 0.28 | 2004 | Rationale Code B (up to 0.25 sq-in) | GSFC28789 | PRS | [12 empty] | GASKET
GASKET, SILICONE WITH MONEL METAL (5013-2050-0001) | Gasket | 0.69 | 0 | 0.28 | 0.66 | 2004 | Rationale Code B (up to 0.25 sq-in) | GSFC28792 | TCH | [12 empty] | GASKET
GC/WALDOM SHRINK TUBING 1080 | Shrink Tubing | 0.56 | 0 | 0.1 | 0.51 | 2012 | Pass | GSFC33433 | GCW | [12 empty] | SHRINK TUBING
GC855 POLYURETHANE ROD | Damper | 1.69 | 0 | 0.26 | 0.97 | 2001 | Rationale Code B (up to 0.25 sq-in) | GSFC27667 | GLG | [12 empty] | DAMPER
GC855 POLYURETHANE ROD | Damper | 1.61 | 0 | 0.25 | 0.95 | 2001 | Rationale Code B (up to 0.25 sq-in) | GSFC27712 | GLG | 24H | 60.0 | AIR | [9 empty] | DAMPER
GC855 POLYURETHANE ROD | Damping Material | 0.83 | 0 | 0.01 | 0.07 | 2001 | Pass | GSFC27736 | GLG | 24H | 125.0 | E-6 | [9 empty] | DAMPING MATERIAL
GE 1147 METHYL ALKYL SILICONE LUBE OIL | Oil | 4.28 |  | 2.41 | 4.28 | 1970 | Rationale Code B (up to 0.25 sq-in) | GSFC02420 | GEC | [12 empty] | OIL
GE 4088 ADHESIVE CLEAR | Adhesive | 3.52 |  | 0 | 3.52 | 1973 | Rationale Code B (up to 0.25 sq-in) | GSFC04840 | GEC | 30M | 25.0 | AIR | 10M | 160.0 | AIR | [6 empty] | ADHESIVE
GE 4524U SILICONE | Mold Compound | 0.52 | 0 | 0.18 | 0.45 | 1978 | Rationale Code B (up to 0.25 sq-in) | GSFC09957 | GEC | 25M | 163.0 | AIR | 8H | 121.0 | E-6 | 8H | 121.0 | E-6 | 8H | 121.0 | E-6 | MOLD CPND
GE 7031 INSULATING VARNISH - PHENOLIC | Varnish | 8.75 | 0 | 0.85 | 8.32 | 1978 | Rationale Code B (up to 0.25 sq-in) | GSFC08876 | GEC | 45M | 25.0 | AIR | 1H | 120.0 | AIR | [6 empty] | VARNISH
GE 7031 INSULATING VARNISH - PHENOLIC | Varnish | 6.87 | 0 | 0.71 | 6.53 | 1978 | Rationale Code B (up to 0.25 sq-in) | GSFC08924 | GEC | 45M | 25.0 | AIR | 1H | 120.0 | AIR | 72H | 80.0 | E-6 |  |  |  | VARNISH
GE FOAM SILICONE CONTROL #1 | Foam Rubber | 0.07 |  | 0.04 | 0.07 | 1968 | Pass | GSFC00587 | GEC | 16H | 149.0 | AIR | 48H | 216.0 | AIR | [6 empty] | FOAM RUBBER
GE FOAM SILICONE CONTROL SAMPLE | Foam Rubber | 1.67 |  | 0.55 | 1.67 | 1968 | Rationale Code B (up to 0.25 sq-in) | GSFC00581 | GEC | 16H | 149.0 | AIR | [9 empty] | FOAM RUBBER
GE RTV 566 | Potting | 0.13 | 0 | 0 | 0.09 | 2006 | Pass | GSFC30019 | GEC | [12 empty] | POTTING
GE RTV 566 RED A/B MIX RATIO 100:0.1 PBW) | Silicone | 0.2 | 0 | 0.02 | 0.16 | 2005 | Pass | GSFC29599 | GEC | 7D | 25.0 | [10 empty] | SILICONE
GE RTV PRIMER SS-4155 | Primer | 15.44 | 9 | 0.02 | 6.34 | 2008 | Rationale Code B (up to 0.25 sq-in) | GSFC30624 | MPM | [12 empty] | PRIMER
GE SPECIAL FOAM SILICONE #1 | Foam Rubber | 0.03 |  | 0.01 | 0.03 | 1968 | Pass | GSFC00584 | GEC | 16H | 149.0 | AIR | 48H | 216.0 | AIR | [6 empty] | FOAM RUBBER
GE SPECIAL FOAM SILICONE ELASTOMER | Foam Rubber | 0.07 |  | 0 | 0.07 | 1968 | Pass | GSFC00578 | GEC | 16H | 149.0 | AIR | [9 empty] | FOAM RUBBER
GE-COATED KAPTON P/N 165390-0003 | Thermal Blanket | 1.27 | 1 | 0 | 0.02 | 2012 | Pass | GSFC33148 | MTK | [12 empty] | THERMAL BLANKET
GE-COATED KAPTON P/N M015169 | Thermal Blanket | 1.27 | 1 | 0 | 0.03 | 2012 | Pass | GSFC33151 | DUN | [12 empty] | THERMAL BLANKET
GEL BOX (AD CAS-00-MO) | Damper | 66.56 | 0 | 40.82 | 66.56 | 2005 | Rationale Code B (up to 0.25 sq-in) | GSFC29290 | ZZZ | [12 empty] | DAMPER
GELVA 263 ACRYLIC SOLUTION ADHESIVE | Adhesive | 0.83 | 0 | 0.02 | 0.43 | 2007 | Pass | GSFC30355 | CYT | 7D | 25.0 | AIR | [9 empty] | ADHESIVE
GELVA MP SOL RA 263/ACRYLIC PRES SENS ADH | Adhesive | 0.79 |  | 0.08 | 0.79 | 1970 | Pass | GSFC01867 | MON | 7D | 25.0 | AIR | [9 empty] | ADHESIVE
GELVA MP SOL RA 263/ACRYLIC PRES SENS ADH | Adhesive | 0.62 |  | 0.03 | 0.62 | 1970 | Pass | GSFC01921 | MON | 24H | 25.0 | AIR | 24H | 66.0 | AIR | [6 empty] | ADHESIVE
GELVA MP SOL RA 657/ACRYLIC PRES SENS ADH | Adhesive | 0.85 |  | 0.31 | 0.85 | 1970 | Rationale Code B (up to 0.25 sq-in) | GSFC01864 | MON | 7D | 25.0 | AIR | [9 empty] | ADHESIVE
GELVA MP SOL RA 657/ACRYLIC PRES SENS ADH | Adhesive | 1.12 |  | 0.04 | 1.12 | 1970 | Rationale Code A (up to 2 sq-in) | GSFC01918 | MON | 24H | 25.0 | AIR | 24H | 66.0 | AIR | [6 empty] | ADHESIVE
GELVA MP SOL RA 784/ACRYLIC PRES SENS ADH | Adhesive | 1.55 |  | 0.19 | 1.55 | 1970 | Rationale Code B (up to 0.25 sq-in) | GSFC01861 | MON | 7D | 25.0 | AIR | [9 empty] | ADHESIVE
GELVA MP SOL RA 784/ACRYLIC PRES SENS ADH | Adhesive | 1 |  | 0.05 | 1 | 1970 | Pass | GSFC01897 | MON | 24H | 25.0 | AIR | 24H | 66.0 | AIR | [6 empty] | ADHESIVE
GELVA MP SOL RA 858/ACRYLIC PRES SENS ADH | Adhesive | 1.25 |  | 0.38 | 1.25 | 1970 | Rationale Code B (up to 0.25 sq-in) | GSFC01858 | MON | 7D | 25.0 | AIR | [9 empty] | ADHESIVE
GELVA MP SOL RA 858/ACRYLIC PRES SENS ADH | Adhesive | 1.02 |  | 0.02 | 1.02 | 1970 | Rationale Code A (up to 2 sq-in) | GSFC01894 | MON | 24H | 25.0 | AIR | 24H | 66.0 | AIR | [6 empty] | ADHESIVE
GELVET SG THERMAL INTERFACE - 0.02 INCH THICK | Thermal Interface | 0.06 | 0 | 0.01 | 0.05 | 2002 | Pass | GSFC28054 | HON | [12 empty] | THERMAL INTERFACE
GELVET SG THERMAL INTERFACE - 0.04 INCH THICK | Thermal Interface | 0.08 | 0 | 0.02 | 0.07 | 2002 | Pass | GSFC28045 | HON | [12 empty] | THERMAL INTERFACE
GELVET SG THERMAL INTERFACE - 0.06 INCH THICK | Thermal Interface | 0.08 | 0 | 0.01 | 0.07 | 2002 | Pass | GSFC28051 | HON | [12 empty] | THERMAL INTERFACE
GEMI-1 EPOXY | Adhesive | 0.69 | 0 | 0.01 | 0.16 | 1980 | Pass | GSFC10772 | GSC | 8H | 60.0 | AIR | [9 empty] | ADHESIVE
GEMI-2 EPOXY | Adhesive | 0.32 | 0 | 0.02 | -0.13 | 1980 | Pass | GSFC10775 | GSC | 8H | 60.0 | AIR | [9 empty] | ADHESIVE
GEMI-3 EPOXY | Adhesive | 1.02 | 0 | 0.01 | 0.6 | 1980 | Pass | GSFC10802 | GSC | 8H | 60.0 | AIR | [9 empty] | ADHESIVE
GEMI-4 EPOXY | Adhesive | 0.47 | 0 | 0 | 0.05 | 1980 | Pass | GSFC10805 | GSC | 8H | 60.0 | AIR | [9 empty] | ADHESIVE
GEMON 3010 THERMOSET POLYIMIDE | Mold Compound | 0.34 |  | 0.02 | 0.34 | 1970 | Pass | GSFC01927 | GEC | [12 empty] | MOLD CPND
GENCLAD 280 PREPREG | Printed Circuit Board | 0.16 | 0 | 0 | 0.1 | 2012 | Pass | GSFC33661 | ARL | [12 empty] | PRINTED CIRCUIT BOARD
GENCLAD 350FR LOW LOSS HYDROCARBON RESIN WITH CERAMIC FILLER ON WOVEN FIBERGLASS REINFORCEMENT | Laminates and Circuit Boards | 0.1 | 0 | 0 | 0.06 | 2008 | Pass | GSFC31123 | ARL | 1H | 185.0 | [10 empty] | LAMINATES AND CIRCUIT BOARDS
GENEPOXY 185/VERSAMID 115 AS 1/1 BW EPOXY | Adhesive | 0.35 |  | 0 | 0.35 | 1972 | Pass | GSFC04622 | GMC | 16H | 25.0 | AIR | 12H | 66.0 | AIR | [6 empty] | ADHESIVE
GENEPOXY 190/VERSAMID 140 AS 3/2 BW AMBER EPOXY | Potting | 0.24 | 0 | 0.01 | 0.05 | 1975 | Pass | GSFC07262 | GMC | 12H | 25.0 | AIR | 2H | 60.0 | AIR | [6 empty] | POTTING
GENICOM RELAY INK 44A272050-017 BLACK/F | Marking Ink | 1.78 | 0 | 0.97 | 1.49 | 1992 | Rationale Code B (up to 0.25 sq-in) | GSFC20918 | GNC | 4H | 130.0 | AIR | [9 empty] | MARKING INK
GENOTHERM D10B UNPLASTICIZED PVC FILM CLEAR | Film | 0.12 |  | 0 | 0.12 | 1974 | Pass | GSFC05695 | AMH | [12 empty] | FILM
GENOTHERM HT UNPLASTICIZED PVC FILM CLEAR | Film | 0.23 |  | 0.01 | 0.23 | 1974 | Pass | GSFC05697 | AMH | [12 empty] | FILM
GENOTHERM NTLS UNPLASTICIZED PVC FILM CLEAR | Film | 0.63 |  | 0.05 | 0.63 | 1974 | Pass | GSFC05699 | AMH | [12 empty] | FILM
GENOTHERM NTLS UNPLASTICIZED PVC FILM WHITE | Film | 0.38 |  | 0.05 | 0.38 | 1974 | Pass | GSFC05701 | AMH | [12 empty] | FILM
GENOTHERM US 1002 UNPLASTICIZED PVC FILM CLEAR | Film | 0.21 |  | 0.02 | 0.21 | 1974 | Pass | GSFC05703 | AMH | [12 empty] | FILM
GENOTHERM US 3003 UNPLASTICIZED PVC FILM CLEAR | Film | 0.5 |  | 0.06 | 0.5 | 1974 | Pass | GSFC05705 | AMH | [12 empty] | FILM
GERMANIUM BLACK KAPTON TAPE (Y966 ADHESIVE) | Thermal Tape | 1.19 | 0 | 0.01 | 0.22 | 2003 | Pass | GSFC28252 | DUN | [12 empty] | THERMAL TAPE
GERMANIUM BLACK KAPTON, 100 DUN-MET, XC/AL | Thermal Blanket | 0.01 | 0 | 0 | 0.01 | 2006 | Pass | GSFC29845 | DUN | [12 empty] | THERMAL BLANKET
GERMANIUM COATED KAPTON W/966 PSA | Tape | 0.9 | 0 | 0.01 | 0.26 | 2009 | Pass | GSFC31315 | DUN | [12 empty] | TAPE
GERMANIUM COATED KAPTON WITH NOMEX BACKING | Blanketing Material | 2.07 | 1 | 0.1 | 0.18 | 2011 | Pass | GSFC32515 | DUN | [12 empty] | BLANKETING MATERIAL
GERMANIUM KAPTON TAPE / 966 ADHESIVE SHELDAHL # 166924*002 | Blanket | 1.16 | 0 | 0.01 | 0.37 | 2007 | Pass | GSFC30262 | GTS | [12 empty] | BLANKET
GETELEC 50D7 SILICONE O-RING | O-Ring | 0.14 | 0 | 0.02 | 0.1 | 2012 | Pass | GSFC33664 | GET | 24H | 100.0 | AIR | [9 empty] | O-RING
GEVAC VAC SEALANT 1 | Sealant | 12.08 |  | 1.41 | 12.08 | 1968 | Rationale Code B (up to 0.25 sq-in) | GSFC00672 | GEC | 24H | 65.0 | AIR | [9 empty] | SEALANT
GEVAC VAC SEALANT 2 | Sealant | 2.82 |  | 1.54 | 2.82 | 1968 | Rationale Code B (up to 0.25 sq-in) | GSFC00673 | GEC | 7D | 25.0 | AIR | [9 empty] | SEALANT
GF 1006 POLYSULFONE/FIBER GLASS AS 70/30 | Mold Compound | 0.24 |  | 0 | 0.24 | 1969 | Pass | GSFC00948 | LNP | [12 empty] | MOLD CPND
GFRP TUBE | Structural | 0.68 |  | 0.02 | 0.68 | 1973 | Pass | GSFC05543 | ZZZ | [12 empty] | STRUCTURAL
GG 306-4 EPOXY FILM ADHESIVE | Film Adhesive | 0.89 | 0 | 0.01 | 0.23 | 1983 | Pass | GSFC12907 | ACC | 1H | 177.0 | PSI | [9 empty] | FILM ADHESIVE
GLASMO-TEE SIZE O COATED WHITE THREAD | Thread | 2.2 | 0 | 1 | 1.93 | 1994 | Rationale Code B (up to 0.25 sq-in) | GSFC22270 | BCF | [12 empty] | THREAD
GLASMO-TEE SIZE OO COATED WHITE THREAD | Thread | 2.25 | 0 | 0.96 | 2.03 | 1994 | Rationale Code B (up to 0.25 sq-in) | GSFC22273 | BCF | [12 empty] | THREAD
GLASS ADH 2060 A/B AS 2/1 BW EPOXY | Adhesive | 1.07 |  | 0.01 | 1.07 | 1972 | Rationale Code A (up to 2 sq-in) | GSFC04466 | MMM | 21D | 25.0 | AIR | [9 empty] | ADHESIVE
GLASS CLOTH (G0104) COATED WITH CTD-521 RESIN | Support | 3.5 | 0 | 1.16 | 2.89 | 2002 | Rationale Code B (up to 0.25 sq-in) | GSFC28234 | TCS | 24H | 25.0 | AIR | [9 empty] | SUPPORT
GLASS CLOTH 1620 - SMALL WEAVE | Cloth | 0.13 | 0 | 0.08 | 0.12 | 1976 | Pass | GSFC07727 | STE | [12 empty] | CLOTH
GLASS CLOTH TAPE 134 | Cloth Tape | 0.18 | 0 | 0.03 | 0.16 | 1976 | Pass | GSFC07478 | FIC | [12 empty] | CLOTH TAPE
GLASS FABRIC 195/50/857 SQUARE MESH COATED WHITE | Insulation | 0.23 | 0 | 0.05 | 0.21 | 1976 | Pass | GSFC07772 | STE | [12 empty] | INSULATION
GLASS FABRIC PTFE CONDUCTIVE CARBON | Blanket | 0.12 | 0 | 0 | 0.06 | 1997 | Pass | GSFC24372 | CHM | [12 empty] | BLANKET
GLASS FILLED POLYESTER CONNECTOR HOUSING MATERIAL | Housing Material | 0.25 | 0 | 0.03 | 0.15 | 2002 | Pass | GSFC28180 | TYO | [12 empty] | HOUSING MATERIAL
GLASS/POLYESTER TUBE | Structural | 0.54 | 0 | 0.01 | 0.44 | 1980 | Pass | GSFC10808 | POL | [12 empty] | STRUCTURAL
GLASSCLEAR A/S FILM | Antistatic Film | 15.68 | 0 | 9.09 | 15.65 | 1985 | Rationale Code B (up to 0.25 sq-in) | GSFC15108 | REN | [12 empty] | ANTI STATIC FILM
GLENAIR CONNECTOR (P/N 177-508-2-51S-N-428) | Insulator | 0.11 | 0 | 0.01 | 0.1 | 2012 | Pass | GSFC33532 | GLA | 25H | 130.0 | E-5 | [9 empty] | INSULATOR
GLENAIR PN 559-013-03-186 | EMI Gasket | 0.55 | 0 | 0.19 | 0.54 | 2013 | Rationale Code B (up to 0.25 sq-in) | GSFC33997 | GLA | 8H | 204.0 | [10 empty] | EMI GASKET
GLENAIRE AMBERSTRAND DS BRAIDED SHIELD | Cabling | 1.09 | 0 | 0 | 1.09 | 2009 | Rationale Code A (up to 2 sq-in) | GSFC31570 | GLN | [12 empty] | CABLING
GLENAIRE AMBERSTRAND DS BRAIDED SHIELD - SOAKED IN IPA | Cabling | 1.24 | 0 | 0 | 0.59 | 2009 | Pass | GSFC31657 | GLN | [7 empty] | 200.0 | E-2 |  |  |  | CABLING
GLENAIRE COMPOSITE SPLIT RING (PN 687-207) | Split Ring | 2.3 | 0 | 0.01 | 1.95 | 2006 | Rationale Code A (up to 2 sq-in) | GSFC29962 | GLN | [12 empty] | SPLIT RING
GLENAIRE SILICONE CONNECTOR INSERT | Connector Insert | 0.13 | 0 | 0.04 | 0.1 | 2003 | Pass | GSFC28582 | GLA | 16H | 150.0 | E-2 | [9 empty] | CONNECTOR INSERT
GLOVE LATEX | Gloves | 2.18 | 0 | 0.56 | 2.11 | 1986 | Rationale Code B (up to 0.25 sq-in) | GSFC15350 | ZZZ | [12 empty] | GLOVES
GLOVE LATEX ALCOHOL EXTRACTED | Gloves | 2.22 | 0 | 0.67 | 2.15 | 1986 | Rationale Code B (up to 0.25 sq-in) | GSFC15352 | ZZZ | [12 empty] | GLOVES
GLYPTAL 1201 ALKYD COATING | Coating | 6.1 |  | 2.55 | 6.1 | 1964 | Rationale Code B (up to 0.25 sq-in) | SRI10802 | GEC | 4H | 125.0 | AIR | [9 empty] | COATING
GLYPTAL 1201 ALKYD COATING | Coating | 3.7 |  | 1.6 | 3.7 | 1964 | Rationale Code B (up to 0.25 sq-in) | SRI10803 | GEC | 24H | 150.0 | AIR | [9 empty] | COATING
GLYPTAL 1201B RED ENAMEL | Paint | 3.39 | 0 | 0.55 | 2.93 | 2001 | Rationale Code B (up to 0.25 sq-in) | GSFC27601 | GLY | 4H | 100.0 | AIR | [9 empty] | PAINT
GLYPTAL 1201B RED ENAMEL | Paint | 4.04 | 0 | 0.57 | 3.54 | 2001 | Rationale Code B (up to 0.25 sq-in) | GSFC27604 | GLY | 2H | 25.0 | AIR | 4H | 60.0 | AIR | 3H | 80.0 | E-1 |  |  |  | PAINT
GLYPTAL 1202 ALKYD COATING | Coating | 5.55 |  | 2.46 | 5.55 | 1964 | Rationale Code B (up to 0.25 sq-in) | SRI10804 | GEC | 4H | 125.0 | AIR | [9 empty] | COATING
GLYPTAL 1202 ALKYD COATING | Coating | 5.2 |  | 2.7 | 5.2 | 1964 | Rationale Code B (up to 0.25 sq-in) | SRI10805 | GEC | 24H | 150.0 | AIR | [9 empty] | COATING
GLYPTHANE C-2077 A/B AS 1/4 BW CLEAR COATING/F | Conformal Coat | 1.12 | 0 | 0.19 | 0.66 | 1989 | Rationale Code B (up to 0.25 sq-in) | GSFC18332 | GLY | 16H | 70.0 | AIR | 7D | 25.0 | AIR | [6 empty] | CONF COAT
GLYPTHANE C-2077 A/B AS 1/5 BW CLEAR COATING/F | Conformal Coat | 1.51 | 0 | 0.08 | 1.09 | 1989 | Rationale Code A (up to 2 sq-in) | GSFC18424 | GLY | 16H | 70.0 | AIR | 7D | 25.0 | AIR | [6 empty] | CONF COAT
GLYPTHANE C-2077-1 A/B AS 1/4 BW CLEAR COATING/F | Conformal Coat | 1.64 | 0 | 0.22 | 1.24 | 1989 | Rationale Code B (up to 0.25 sq-in) | GSFC18334 | GLY | 16H | 70.0 | AIR | 7D | 25.0 | AIR | [6 empty] | CONF COAT
GLYPTHANE C-2077-2 A/B AS 1/4 BW CLEAR COATING/F | Conformal Coat | 0.67 | 0 | 0.16 | 0.49 | 1989 | Rationale Code B (up to 0.25 sq-in) | GSFC18336 | GLY | 16H | 70.0 | AIR | 7D | 25.0 | AIR | [6 empty] | CONF COAT
GLYPTHANE C-2077-3 A/B AS 1/4 BW CLEAR COATING/F | Conformal Coat | 2.14 | 0 | 0.42 | 1.8 | 1989 | Rationale Code B (up to 0.25 sq-in) | GSFC18338 | GLY | 16H | 70.0 | AIR | 7D | 25.0 | AIR | [6 empty] | CONF COAT
GMM 9122 RF ABSORBER SILICONE | Absorbant | 0.2 | 0 | 0.05 | 0.13 | 1999 | Pass | GSFC26524 | GMI | [12 empty] | ABSORBANT
GNF-A1 EPOXY | Conformal Coat | 0.91 | 0 | 0.06 | 0.75 | 1980 | Pass | GSFC10778 | GSC | 3H | 90.0 | AIR | [9 empty] | CONF COAT
GOLD COATED KAPTON WITH SILICONE PSA, SHELDAHL # 146500 | Thermal Control Tape | 1.12 | 0 | 0.19 | 0.43 | 2012 | Rationale Code B (up to 0.25 sq-in) | GSFC33505 | GTS | [12 empty] | THERMAL CONTROL TAPE
GOLD-WIPES TX-809 | Lubricant | 49.7 | 0 | 38.6 | 49.12 | 1984 | Rationale Code B (up to 0.25 sq-in) | GSFC13849 | TEX | [12 empty] | LUBRICANT
GOODYEAR GRAPHITE FIBER EPOXY COMPOSITE | Structural | 0.55 |  | 0.04 | 0.55 | 1969 | Pass | GSFC00996 | GAC | [12 empty] | STRUCTURAL
GOODYEAR GRAPHITE FIBER EPOXY COMPOSITE/FM 1000 | Structural | 0.82 |  | 0.15 | 0.82 | 1969 | Rationale Code B (up to 0.25 sq-in) | GSFC01171 | GAC | 24H | 121.0 | E-3 | [9 empty] | STRUCTURAL
GORE CHEM CAM CABLE, FON 1482 | Cable | 0.52 | 0 | 0 | 0.28 | 2008 | Pass | GSFC30718 | GOR | [12 empty] | CABLE
GORE FIBER OPTIC RIBBON CABLE, FOA 8100-1-12-1 | Cable | 1.26 | 0 | 0.21 | 0.53 | 1978 | Rationale Code B (up to 0.25 sq-in) | GSFC00739 | WLG | [12 empty] | CABLE
GORE HIGH TEMP RIBBON CABLE, FON 1214 | Cable | 1.33 | 0 | 0.21 | 1.19 | 2008 | Rationale Code B (up to 0.25 sq-in) | GSFC30787 | WLG | [12 empty] | CABLE
GORE OPTICAL FIBER RIBBON CABLE, FON 1256Y2/12 | Cable | 1.51 | 0 | 0.25 | 1.33 | 2008 | Rationale Code B (up to 0.25 sq-in) | GSFC30733 | WLG | [12 empty] | CABLE
GORE SPACEFLIGHT SIMPLEX CABLE, FON 1442 | Cable | 0.13 | 0 | 0.02 | 0.05 | 2008 | Pass | GSFC30745 | WLG | [12 empty] | CABLE
GORE SPECIALTY RIBBON CABLE | Cable | 1.35 | 0 | 0.2 | 1.15 | 2008 | Rationale Code B (up to 0.25 sq-in) | GSFC30700 | GOR | [12 empty] | CABLE
GORE TEX BLACK GASKET TAPE EXPANDED PTFE/CARBON | Gasket | 0.23 | 0 | 0 | 0.18 | 1988 | Pass | GSFC17720 | WLG | [12 empty] | GASKET
GORE TEX MTB 821-88 WHITE | Cloth | 2.27 | 1 | 0.11 | 0.38 | 1989 | Rationale Code B (up to 0.25 sq-in) | GSFC17788 | WLG | [12 empty] | CLOTH
GORE-CLAD LAMINATE W/O COPPER | Laminate | 0.24 | 0 | 0 | 0 | 1997 | Pass | GSFC24843 | WLG | 120M | 220.0 | PSI | [9 empty] | LAMINATE
GORE-SHIELD GS2100-010 SPACE GRADE C-FILLED EPTFE | EMI/RF Shielding | 0.42 | 0 | 0.01 | 0.08 | 2002 | Pass | GSFC28075 | WLG | [12 empty] | EMI/RF SHIELDING
GORE-SHIELD GS2100-010 SPACE GRADE C-FILLED EPTFE W/ACRYLIC | EMI/RF Shielding | 0.74 | 0 | 0.01 | 0.34 | 2002 | Pass | GSFC28078 | WLG | [12 empty] | EMI/RF SHIELDING
GORE-SHIELD GS8000 WITH PRESSURE SENSITIVE ADHESIVE | Gasket | 0.4 | 0 | 0.17 | 0.16 | 2005 | Rationale Code B (up to 0.25 sq-in) | GSFC29185 | WLG | [12 empty] | GASKET
GORE-SHIELD GS8000 WITHOUT PRESSURE SENSITIVE ADHESIVE | Gasket | 0.39 | 0 | 0.15 | 0.18 | 2005 | Rationale Code B (up to 0.25 sq-in) | GSFC29188 | WLG | [12 empty] | GASKET
GORE-TEMP GTS 810 PTFE RIBBON CABLE | Flex Wiring | 0.01 | 0 | 0 | 0 | 1983 | Pass | GSFC13278 | WLG | [12 empty] | FLEX WIRING
GORE-TEX CARBON DOPED EXPANDED TEFLON - GRAY | Damper | 0.05 | 0 | 0 | 0.05 | 1976 | Pass | GSFC07688 | GOR | [12 empty] | DAMPER
GORE-TEX DOPED TIO2/CARBON AS 9/1 BW - GRAY/WHITE | Damper | 0.18 | 0 | 0.03 | 0.13 | 1976 | Pass | GSFC07703 | GOR | [12 empty] | DAMPER
GORE-TEX GASKET TAPE WITH ADHESIVE | Tape | 3.53 | 0 | 1.17 | 3.5 | 2016 | Rationale Code B (up to 0.25 sq-in) | GSFC35667 | WLG | [12 empty] | TAPE
GORE-TEX GASKET TAPE WITH ADHESIVE | Tape | 3.15 | 0 | 1.19 | 3.15 | 2016 | Rationale Code B (up to 0.25 sq-in) | GSFC35712 | WLG | 2.5H | 90.0 | AIR | [9 empty] | TAPE
GORE-TEX JOINT SEALANT | Gasket-Sealant | 0.05 | 0 | 0.01 | 0.05 | 1984 | Pass | GSFC13897 | WLG | [12 empty] | GASKET-SEALANT
GORE-TEX JOINT SEALANT W/ADH STRIP | Gasket-Sealant | 0.53 | 0 | 0.13 | 0.53 | 1984 | Rationale Code B (up to 0.25 sq-in) | GSFC13852 | WLG | [12 empty] | GASKET-SEALANT
GORE-TEX JOINT SEALANT W/ADH STRIP EXPANDABLE PTFE | Gasket-Sealant | 0.44 | 0 | 0.16 | 0.44 | 1989 | Rationale Code B (up to 0.25 sq-in) | GSFC18446 | WLG | [12 empty] | GASKET-SEALANT
GORE-TEX MICROWAVE CABLE INNER INSULATION WHITE | Cable Insul | 0.02 | 0 | 0 | 0.02 | 1978 | Pass | GSFC09032 | WLG | [12 empty] | CABLE INSUL
GORE-TEX MICROWAVE CABLE OUTER INSULATION PURPLE | Cable Insul | 0.04 | 0 | 0 | 0.04 | 1978 | Pass | GSFC09035 | WLG | [12 empty] | CABLE INSUL
GORE-TEX MODIFIED DOPED WITH CARBON - BLACK | Damper | 0.1 | 0 | 0.01 | 0.09 | 1976 | Pass | GSFC07691 | GOR | [12 empty] | DAMPER
GORE-TEX PTFE TEFLON CABLE INSULATION 3 PLY | Cable Insul | 0.03 | 0 | 0 | 0.03 | 1982 | Pass | GSFC12475 | WLG | [12 empty] | CABLE INSUL
GORE-TEX RA7957 WHITE EXPANDED PTFE | Filter | 0.02 | 0 | 0 | 0.02 | 1993 | Pass | GSFC21369 | WLG | [12 empty] | FILTER
GORTEX (RASTEX) THREAD | Thread | 0.02 | 0 | 0.01 | 0.01 | 2003 | Pass | GSFC28585 | WLG | [12 empty] | THREAD
GPC-H-3202 BORON NITRIDE PAINT WHITE | Paint | 1.45 | 1 | 0 | 0.12 | 1993 | Pass | GSFC21028 | UCC | 1H | 149.0 | AIR | [9 empty] | PAINT
GPM GMI SLIP RING BRUSH BLOCK, PER IPC 4101/21 | Brush Block | 0.22 | 0 | 0 | 0.14 | 2008 | Pass | GSFC30829 | CCM | [12 empty] | BRUSH BLOCK
GPM SADA HARNESS WEAVE FIBER | Harness Thread | 0.31 | 0 | 0.03 | 0.15 | 2011 | Pass | GSFC32962 | ZZZ | [12 empty] | HARNESS THREAD
GPO/TW BLACK POLYOLEFIN SHRINK TUBING HEATGUN SHRINK | Shrink Tubing | 1.2 | 0 | 0.28 | 1.07 | 1990 | Rationale Code B (up to 0.25 sq-in) | GSFC19219 | RTC | [12 empty] | SHRINK TUBING
GR/EP 100% CURED PROPRIETARY | Laminate | 0.81 | 0 | 0.3 | 0.64 | 1998 | Rationale Code B (up to 0.25 sq-in) | GSFC25807 | ZZZ | [12 empty] | LAMINATE
GR/EP 100% CURED VACUUM STRIPPED PROPRIETARY | Laminate | 0.75 | 0 | 0.3 | 0.54 | 1998 | Rationale Code B (up to 0.25 sq-in) | GSFC25810 | ZZZ | [12 empty] | LAMINATE
GR/EP 50% CURED PROPRIETARY | Laminate | 1.01 | 0 | 0.52 | 0.73 | 1998 | Rationale Code B (up to 0.25 sq-in) | GSFC25804 | ZZZ | [12 empty] | LAMINATE
GR/EP UNCURED PROPRIETARY | Laminate | 2.45 | 0 | 1.29 | 2.26 | 1998 | Rationale Code B (up to 0.25 sq-in) | GSFC25801 | ZZZ | [12 empty] | LAMINATE
GR/EP UNCURED PROPRIETARY | Laminate | 1.54 | 0 | 1.09 | 1.23 | 1999 | Rationale Code B (up to 0.25 sq-in) | GSFC26242 | ZZZ | [12 empty] | LAMINATE
GR/EP UNCURED PROPRIETARY | Laminate | 2.24 | 0 | 1.66 | 2.02 | 1999 | Rationale Code B (up to 0.25 sq-in) | GSFC26287 | ZZZ | [12 empty] | LAMINATE
GR/EP UNCURED PROPRIETARY | Laminate | 1.99 | 0 | 1.17 | 1.75 | 1999 | Rationale Code B (up to 0.25 sq-in) | GSFC26365 | ZZZ | [12 empty] | LAMINATE
GR/EP UNCURED PROPRIETARY | Laminate | 1.74 | 0 | 1.13 | 1.51 | 1999 | Rationale Code B (up to 0.25 sq-in) | GSFC26425 | ZZZ | [12 empty] | LAMINATE
GR2310 | Molding Coupound | 0.36 | 0 | 0 | 0.28 | 2009 | Pass | GSFC31769 | HEN | 2M | 177.0 | AIR | 3H | 177.0 | AIR | [6 empty] | MOLDING COUPOUND
GR2811 EPOXY MOLDING COMPOUND | Molding Coupound | 0.27 | 0 | 0 | 0.24 | 2009 | Pass | GSFC31690 | HEN | 2M | 177.0 | AIR | 3H | 177.0 | AIR | [6 empty] | MOLDING COUPOUND
GRAFO 223 COLLOIDAL GRAPHITE/ALCOHOL EVAPORATED DRY | Lubricant | 16.62 | 0 | 3.81 | 16.33 | 1994 | Rationale Code B (up to 0.25 sq-in) | GSFC22060 | MLC | [12 empty] | LUBRICANT
GRAFOIL FLEXIBLE GRAPHITE BLACK | Thermal Pad | 0.01 | 0 | 0.01 | 0 | 1995 | Pass | GSFC22522 | UCC | [12 empty] | THERMAL PAD
GRAPHITE EPOXY COMPOSITE | Thermal Blanket | 0.74 | 0 | 0 | 0.59 | 2011 | Pass | GSFC32611 | DRG | [12 empty] | THERMAL BLANKET
GRAPHITE EPOXY COMPOSITE TUBE | Thermal Blanket | 0.26 | 0 | 0 | 0.21 | 2011 | Pass | GSFC32614 | DRG | [12 empty] | THERMAL BLANKET
GRAPHITE EPOXY TUBE EPON 828 W LONZA AC-220J FIBER | Tubing | 0.32 | 0 | 0.02 | 0.24 | 1997 | Pass | GSFC24342 | SHL | [12 empty] | TUBING
GRAPHITE FIBER REINFORCED POLYMER HERCULES 2002M | Structural | 0.48 |  | 0.01 | 0.48 | 1972 | Pass | GSFC04220 | HER | 6H | 149.0 | E-4 | [9 empty] | STRUCTURAL
GRAPHITE POGO AXF5Q HEAT TREATED | Structural | 0 | 0 | 0 | 0 | 1986 | Pass | GSFC15522 | PGI | [12 empty] | STRUCTURAL
GRAPHITE ROD |  | 0.35 | 0 | 0.03 | 0.21 | 2009 | Pass | GSFC31708 | ZZZ | 16H | 50.0 | AIR
GRATING QUARTZ WITH PLEXIGLASS & ALUMINUM COATING | Grating | 0.02 | 0 | 0 | -0.01 | 1997 | Pass | GSFC24984 | JPL | [12 empty] | GRATING
GREASE 023P - SILICONE - WHITE | Lubricant | 2.64 | 0 | 1.46 | 2.62 | 1974 | Rationale Code B (up to 0.25 sq-in) | GSFC06044 | ZZZ | [12 empty] | LUBRICANT
green fiber optic boot; LDS-980-FP-3-B-3-SM06-FA-CW-1.0; BOOT, FIBER STRAIN RELIEF; TPV (thermoplastic vulcanizate) | Electrical Component | 23.24 | 0 | 16.58 | 23.21 | 2022 | Rationale Code B (up to 0.25 sq-in) | GFC37184 |  | 24H | 125.0 | 0.98x10ø? | [9 empty] | ELECTRICAL COMPONENTS
GREEN INK (EPON 828/VERSAMID 140/PROPRIETARY GREEN DYE) | Marking Ink | 1.53 | 0 | 0.02 | 1.17 | 2015 | Rationale Code A (up to 2 sq-in) | GSFC35430 | ATK | 7D | 25.0 | AIR | [9 empty] | MARKING INK
GREEN MYLAR (POLYETHYLENE TEREPHTHALATE) 0.0075 | Mylar | 0.33 | 0 | 0.02 | 0.1 | 2008 | Pass | GSFC31129 | LLK | [12 empty] | MYLAR
GRIFFOLYN POLYETHYLENE/NYLON REINF FILM | Antistatic Film | 1.97 | 0 | 0.2 | 1.83 | 1985 | Rationale Code B (up to 0.25 sq-in) | GSFC14896 | GRI | [12 empty] | ANTI STATIC FILM
GROENDYK 6604 SILICONE RUBBER, RED | Gasket | 0.85 | 0 | 0.27 | 0.83 | 2007 | Rationale Code B (up to 0.25 sq-in) | GSFC30430 | GRD | [12 empty] | GASKET
GROENDYK 6604 SILICONE RUBBER, RED | Gasket | 0.07 | 0 | 0 | 0.02 | 2007 | Pass | GSFC30466 | GRD | 40H | 200.0 | AIR | [9 empty] | GASKET
GROENDYK 8502 SILICONE RUBBER SHEET SHORE A 50 | Damper | 0.94 | 0 | 0.24 | 0.89 | 1998 | Rationale Code B (up to 0.25 sq-in) | GSFC25486 | GRD | 70H | 250.0 | AIR | [9 empty] | DAMPER
GROENDYK 8502 SILICONE RUBBER SHEET SHORE A 50 | Damper | 0.12 | 0 | 0.06 | 0.08 | 1998 | Pass | GSFC25564 | GRD | 24H | 165.0 | E-2 | [9 empty] | DAMPER
GROENDYK 8602 SILICONE RUBBER SHEET SHORE A 60 | Damper | 1.03 | 0 | 0.29 | 0.99 | 1998 | Rationale Code B (up to 0.25 sq-in) | GSFC25489 | GRD | 70H | 250.0 | AIR | [9 empty] | DAMPER
GROENDYK 8602 SILICONE RUBBER SHEET SHORE A 60 | Damper | 0.1 | 0 | 0.05 | 0.05 | 1998 | Pass | GSFC25546 | GRD | 24H | 165.0 | E-2 | [9 empty] | DAMPER
GROMMET 1042 60 DUROMETER SBR COMM GRADE RUBBER | Grommet | 11.92 |  | 6.61 | 11.92 | 1972 | Rationale Code B (up to 0.25 sq-in) | GSFC04268 | GCC | [12 empty] | GROMMET
GROMMET BLACK RUBBER MIL G3036 | Grommet | 10.85 | 0 | 4.82 | 10.61 | 1980 | Rationale Code B (up to 0.25 sq-in) | GSFC11270 | AIR | [12 empty] | GROMMET
GROMMET CUSHION/ HYTREL 8068 MOLD MATL W/OUT INK | Molding Compound | 0.98 | 0 | 0.2 | 0.61 | 2001 | Rationale Code B (up to 0.25 sq-in) | GSFC27622 | DTK | [12 empty] | MOLDING COMPOUND
GROMMET CUSHION/ HYTREL 8068 MOLS MATL W/ INK | Molding Compound | 0.99 | 0 | 0.17 | 0.62 | 2001 | Rationale Code B (up to 0.25 sq-in) | GSFC27619 | DTK | [12 empty] | MOLDING COMPOUND
GROMMET FR GOSHEN RUBBER SILICONE CPND S1817 | Grommet | 0.34 |  | 0.09 | 0.34 | 1972 | Pass | GSFC04132 | GRC | [12 empty] | GROMMET
GROMMET JASPER 1116 | Grommet | 13.51 |  | 6.85 | 13.51 | 1974 | Rationale Code B (up to 0.25 sq-in) | GSFC05765 | JAS | [12 empty] | GROMMET
GROMMET MIL ZZR765 BLACK SILICONE CL2A GR60 | Grommet Strip | 0.38 | 0 | 0.19 | 0.35 | 1992 | Rationale Code B (up to 0.25 sq-in) | GSFC20635 | MCO | [12 empty] | GROMMET STRIP
GROMMET MIL ZZR765 CL2 GR50 BLACK SILICONE | Grommet | 0.11 | 0 | 0.02 | 0.08 | 1986 | Pass | GSFC15747 | AIR | 24H | 200.0 | AIR | [9 empty] | GROMMET
GROMMET MS 35489-16 | Grommet | 8.13 | 0 | 2.59 | 7.84 | 2000 | Rationale Code B (up to 0.25 sq-in) | GSFC27265 | ZZZ | [12 empty] | GROMMET
GROMMET MS35489-38X SILICONE MIL-ZZR765 | Grommet | 1.54 | 0 | 0.41 | 1.51 | 1986 | Rationale Code B (up to 0.25 sq-in) | GSFC15798 | MCO | [12 empty] | GROMMET
GROMMET MS35489-38X SILICONE MIL-ZZR765 | Grommet | 0.15 | 0 | 0.06 | 0.12 | 1986 | Pass | GSFC15801 | MCO | 24H | 200.0 | AIR | [9 empty] | GROMMET
GROMMET STRIP NATURAL | Grommet Strip | 0.23 | 0 | 0.05 | 0.23 | 1986 | Pass | GSFC15396 | ELV | [12 empty] | GROMMET STRIP
GRONDIKE 8601 SILICONE RUBBER PER ZZ-R-765 CL1A GR60 | Damper | 1.93 | 0 | 0.41 | 1.9 | 1995 | Rationale Code B (up to 0.25 sq-in) | GSFC23005 | ZZZ | [12 empty] | DAMPER
GRONDIKE 8601 SILICONE RUBBER PER ZZ-R-765 CL1A GR60 | Damper | 0.57 | 0 | 0.24 | 0.53 | 1995 | Rationale Code B (up to 0.25 sq-in) | GSFC23008 | ZZZ | 24H | 166.0 | AIR | [9 empty] | DAMPER
GRP-110 EXPANDABLE BRAIDED POLYESTER SLEEVING BLACK | Sleeving | 0.31 | 0 | 0.01 | 0.31 | 2000 | Pass | GSFC27478 | AEW | [12 empty] | SLEEVING
GRP-110 EXPANDABLE BRAIDED POLYESTER SLEEVING/NATURAL (W) | Sleeving | 0.24 | 0 | 0.03 | 0.11 | 2003 | Pass | GSFC28504 | AEW | [12 empty] | SLEEVING
GS 2100 CARBON FILLED PTFE BLACK CONDUCTIVE SHEET/F | EMI Gasket | 1.16 | 0 | 0 | 0.96 | 1996 | Pass | GSFC23388 | WLG | 2H | 65.0 | E-1 | [9 empty] | EMI GASKET
GS 2100 CARBON FILLED PTFE BLACK CONDUCTIVE SHEET/F | EMI Gasket | 2.73 | 0 | 0.06 | 2.52 | 1996 | Rationale Code A (up to 2 sq-in) | GSFC23433 | WLG | 2H | 80.0 | E-1 | [9 empty] | EMI GASKET
GS 5 GROMMET STRIP POLYETHYLENE CLEAR/NEUTRAL | Grommet Strip | 0.28 | 0 | 0.04 | 0.28 | 1989 | Pass | GSFC17764 | ELV | [12 empty] | GROMMET STRIP
GS-2000 CARBON FILLED PTFE BLACK CONDUCTIVE SHEET | Conductive Gasket | 1.58 | 0 | 0.01 | 1.46 | 1991 | Rationale Code A (up to 2 sq-in) | GSFC20157 | WLG | [12 empty] | COND GASKET
GS-2000 CARBON FILLED PTFE BLACK CONDUCTIVE SHEET | Conductive Gasket | 0.16 | 0 | 0.01 | 0.01 | 1991 | Pass | GSFC20203 | WLG | 24H | 125.0 | AIR | [9 empty] | COND GASKET
GS-2000 CPSA CARBON FILLED PTFE/COND ACRYLIC ADH | Conductive Gasket | 0.92 | 0 | 0.01 | 0.77 | 1991 | Pass | GSFC20160 | WLG | [12 empty] | COND GASKET
GSE BLACK FEED THRU HOUSING PG48 | LRO Gse Feed Thru Housing | 2.74 | 0 | 0.02 | 2.34 | 2008 | Rationale Code A (up to 2 sq-in) | GSFC30904 | HML | [12 empty] | LRO GSE FEED THRU HOUSING
GSFC 657-38 SILICONE WHITE PAINT | Paint | 0.13 |  | 0.13 | 0.13 | 1970 | Rationale Code B (up to 0.25 sq-in) | GSFC02125 | GSC | 7D | 25.0 | AIR | [9 empty] | PAINT
GSFC 657-41 SILICONE WHITE PAINT | Paint | 0.17 |  | 0.09 | 0.17 | 1970 | Pass | GSFC02143 | GSC | 3.5D | 25.0 | AIR | [9 empty] | PAINT
GSFC 657-41 SILICONE WHITE PAINT | Paint | 0.14 |  | 0 | 0.14 | 1970 | Pass | GSFC02176 | GSC | 7D | 25.0 | AIR | 24H | 66.0 | AIR | [6 empty] | PAINT
GSFC 657-42 SILICONE WHITE PAINT | Paint | 0.21 |  | 0.08 | 0.21 | 1970 | Pass | GSFC02161 | GSC | 4D | 25.0 | AIR | [9 empty] | PAINT
GSFC 657-44 SILICONE WHITE PAINT | Paint | 0.15 |  | 0.07 | 0.15 | 1970 | Pass | GSFC02182 | GSC | 3D | 25.0 | AIR | 20H | 100.0 | AIR | [6 empty] | PAINT
GT 100 TAPE MYLAR COMPOSITE AS MYLAR/GT 100/MYLAR | Tape Composite | 0.25 |  | 0.08 | 0.25 | 1972 | Pass | GSFC04130 | GTS | 5M | 149.0 | AIR | [9 empty] | TAPE COMPOSITE
GT 100 TAPE TWO SIDED HEAT SEALING POLYSTER FILM | Tape-Film | 2.06 |  | 0.15 | 2.06 | 1971 | Rationale Code B (up to 0.25 sq-in) | GSFC02779 | GTS | 4M | 216.0 | AIR | [9 empty] | TAPE-FILM
GT 1000 9SILICONE FILLED WITH SILVER-COATED COPPER) | Hf Seal | 0.32 | 0 | 0.08 | 0.31 | 2012 | Pass | GSFC33508 | GET | [12 empty] | HF SEAL
GT 300 TAPE ONE SIDE HEAT SEALING POLYESTER FILM | Tape | 0.26 |  | 0.16 | 0.26 | 1971 | Rationale Code B (up to 0.25 sq-in) | GSFC02781 | GTS | 4M | 216.0 | AIR | [9 empty] | TAPE
GT 400 TAPE SCHJELDAHL POLYESTER/POLYESTER ADH 2SIDE | Tape, Double-Sided | 0.63 |  | 0.12 | 0.63 | 1972 | Rationale Code B (up to 0.25 sq-in) | GSFC03513 | GTS | 5M | 160.0 | AIR | [9 empty] | 2 SIDED TAPE
GT 5500 COPPER FOIL/MYLAR LAMINATE ONE SIDE | Laminate | 0.05 |  | 0.04 | 0.05 | 1973 | Pass | GSFC04972 | GTS | [12 empty] | LAMINATE
GUDE SYLK AF, SIZE A WHITE NYLON | Lacing Thread | 3.27 | 2 | 0.36 | 1.18 | 2008 | Rationale Code B (up to 0.25 sq-in) | GSFC31135 | GBE | [12 empty] | LACING THREAD
GUDEBROD 20H | Lacing Tape | 3.32 | 1 | 0.22 | 1.68 | 2011 | Rationale Code B (up to 0.25 sq-in) | GSFC32488 | GBE | [12 empty] | LACING TAPE
GUDEBROD 22DPTH | Lacing Tape | 0.28 | 0 | 0.01 | 0.18 | 2005 | Pass | GSFC29398 | GBE | [12 empty] | LACING TAPE
GUM RUBBER LIGHT BROWN SHEET | Gasket | 2.77 | 0 | 0.48 | 2.51 | 1989 | Rationale Code B (up to 0.25 sq-in) | GSFC18316 | ZZZ | [12 empty] | GASKET
GY-70/5208 GRAPHITE EPOXY COMPOSITE | Laminate | 0.53 | 0 | 0.01 | 0.21 | 1977 | Pass | GSFC08426 | WCN | 2H | 177.0 | AIR | [9 empty] | LAMINATE
GY-70/5209 GRAPHITE EPOXY COMPOSITE | Laminate | 0.4 | 0 | 0.01 | 0.18 | 1977 | Pass | GSFC08477 | WCN | 2H | 177.0 | AIR | [9 empty] | LAMINATE
GY-70/X-30 GRAPHITE EPOXY COMPOSITE | Structural | 0.46 | 0 | 0.01 | 0.42 | 1976 | Pass | GSFC07379 | GDC | [12 empty] | STRUCTURAL
H48-6G | Thermally-Conductive Pad | 0.27 | 0 | 0.09 | 0.25 | 2014 | Pass | GSFC35040 | TGT | [12 empty] | THERM COND PAD
HA-84 EPOXY COATING UV CURED | Conformal Coat | 2.88 | 1 | 0.01 | 1.73 | 1986 | Rationale Code A (up to 2 sq-in) | GSFC15729 | SNL | 4H | 100.0 | AIR | [9 empty] | CONF COAT
HA-84 EPOXY COATING UV CURED | Conformal Coat | 2.69 | 1 | 0.01 | 1.68 | 1986 | Rationale Code A (up to 2 sq-in) | GSFC15732 | SNL | 15H | 100.0 | AIR | [9 empty] | CONF COAT
HA-84 EPOXY COATING UV CURED | Conformal Coat | 3.74 | 1 | 0.02 | 2.63 | 1986 | Rationale Code A (up to 2 sq-in) | GSFC15735 | SNL | 4H | 100.0 | E-2 | [9 empty] | CONF COAT
HA-84 EPOXY COATING UV CURED | Conformal Coat | 3.11 | 0 | 0.02 | 2.14 | 1986 | Rationale Code A (up to 2 sq-in) | GSFC15738 | SNL | 6H | 100.0 | E-2 | [9 empty] | CONF COAT
HA-84 EPOXY COATING UV CURED | Conformal Coat | 2.49 | 0 | 0.01 | 1.65 | 1987 | Rationale Code A (up to 2 sq-in) | GSFC16706 | SNL | 24H | 80.0 | E-2 | [9 empty] | CONF COAT
HADBAR 28-80 SILICONE | Elastomer | 0.86 |  | 0.21 | 0.86 | 1964 | Rationale Code B (up to 0.25 sq-in) | SRI12520 | PPH | [12 empty] | ELASTOMER
HADBAR 4000-80 SILICONE | Elastomer | 0.54 |  | 0.14 | 0.54 | 1964 | Rationale Code B (up to 0.25 sq-in) | SRI12521 | PPH | [12 empty] | ELASTOMER
HALAR EXPANDABLE BRAIDED SLEEVING, BSHAL-050, UL VW-1 | Expandable Sleeve | 0.19 | 0 | 0.03 | 0.14 | 2006 | Pass | GSFC29899 | CST | [12 empty] | EXPANDABLE SLEEVE
HALON TFE IN Q9-6313 SILICONE WHITE | Paint | 0.14 | 0 | 0.01 | 0.13 | 1984 | Pass | GSFC13738 | GSC | [12 empty] | PAINT
HANCO 1355 RAVEN BLACK OPAQUE COATING/F | Marking Material | 16.85 | 1 | 0.01 | 15.44 | 1976 | Rationale Code B (up to 0.25 sq-in) | GSFC07997 | HAN | 24H | 25.0 | AIR | [9 empty] | MARKING MTL
HARBOUR WIRE MIL-M-22759/11-22-0 BLACK | Wire Insulation | 0.01 | 0 | 0 | 0.01 | 1999 | Pass | GSFC26737 | ZZZ | [12 empty] | WIRE INSULATION
HARF 53 RESIN SYSTEM CLEAR AMBER | Impregnant | 0.96 | 0 | 0 | 0.16 | 1989 | Pass | GSFC18318 | ARD | [12 empty] | IMPREGNANT
HATHANE 1602-60D A/B AS 2/1 BV URETHANE | Mold Compound | 1.16 | 0 | 0.02 | 0.73 | 1976 | Pass | GSFC07415 | HPC | 24H | 25.0 | AIR | [9 empty] | MOLD CPND
HATHANE 1602-60D A/B AS 2/1 BV URETHANE | Mold Compound | 0.72 | 0 | 0.01 | 0.59 | 1976 | Pass | GSFC07445 | HPC | 24H | 25.0 | AIR | 24H | 60.0 | AIR | [6 empty] | MOLD CPND
HAVEG FR-1 STYLE 3239 WHITE SILICONE WIRE INSUL | Wire Insul | 1.36 | 0 | 0.38 | 1.31 | 1975 | Rationale Code B (up to 0.25 sq-in) | GSFC06530 | HAV | [12 empty] | WIRE INSUL
HAVEG FR-1 STYLE 3239 WHITE SILICONE WIRE INSUL | Wire Insul | 0.86 | 0 | 0.43 | 0.83 | 1975 | Rationale Code B (up to 0.25 sq-in) | GSFC06545 | HAV | 22H | 100.0 | AIR | [9 empty] | WIRE INSUL
HAVEN 421 INK W/W HARDENER | Marking Ink | 1.33 | 0 | 0.01 | 0.84 | 2007 | Pass | GSFC30334 | HVN | 30M | 149.0 | AIR | [9 empty] | MARKING INK
HB 87 A/B AS 1/1 BW FLEXIBLE EPOXY | Adhesive | 7.2 | 0 | 0.51 | 6.57 | 1984 | Rationale Code B (up to 0.25 sq-in) | GSFC14115 | HAR | 7D | 25.0 | AIR | [9 empty] | ADHESIVE
HDM 22 AMPLIMITE GROMMET | Conn Insul | 0.56 | 0 | 0.16 | 0.47 | 1984 | Rationale Code B (up to 0.25 sq-in) | GSFC14157 | AMP | [12 empty] | CONN INSUL
HDM 22 AMPLIMITE GROMMET | Conn Insul | 0.24 | 0 | 0.07 | 0.13 | 1984 | Pass | GSFC14244 | AMP | 32H | 200.0 | AIR | [9 empty] | CONN INSUL
HE 10 OPTICAL ASSEMBLY CEMENT A/B AS 93/7 BW | Optical Cement | 18.69 |  | 0.7 | 18.69 | 1972 | Rationale Code B (up to 0.25 sq-in) | GSFC04632 | EAS | 48H | 25.0 | AIR | [9 empty] | OPTICAL CEMENT
HE 17024 A/B AS 25/23 BW CLEAR FLEX EPOXY | Adhesive | 1.62 | 0 | 0.02 | 1.05 | 1988 | Rationale Code A (up to 2 sq-in) | GSFC16950 | HAP | 7D | 25.0 | AIR | [9 empty] | ADHESIVE
HE 17024 A/B/HE-4 AS 25/23/1 DROP BW CL FLEX EPOXY | Adhesive | 1.62 | 0 | 0.02 | 1.06 | 1988 | Rationale Code A (up to 2 sq-in) | GSFC16953 | HAP | 7D | 25.0 | AIR | [9 empty] | ADHESIVE
HE 79 OPTICAL CEMENT A/B AS 100/2.5 BW | Optical Cement | 19.11 |  | 1.27 | 19.11 | 1972 | Rationale Code B (up to 0.25 sq-in) | GSFC04656 | EAS | 7D | 25.0 | AIR | [9 empty] | OPTICAL CEMENT
HE 80 OPTICAL CEMENT A/B AS 100/2.5 BW | Optical Cement | 19.87 | 0 | 1.96 | 19.8 | 1983 | Rationale Code B (up to 0.25 sq-in) | GSFC13484 | EAS | 7D | 25.0 | AIR | [9 empty] | OPTICAL CEMENT
HEAT SHRINK SLEEVING PER 23053/14 - TAYCO | Heat Shrink Tube | 0.02 | 0 | 0 | 0.02 | 2012 | Pass | GSFC33205 | TCO | [12 empty] | HEAT SHRINK TUBE
HEAT SHRINK SLEEVING PER 23053/14 - TRANSLOGIC | Shrink Tubing | 0.04 | 0 | 0 | 0.04 | 2012 | Pass | GSFC33154 | TGC | [12 empty] | SHRINK TUBING
Heat Shrink Tubing Brake SN10 | Cable Insulation and Shrink Tubing | 0.34 | 0 | 0.06 | 0.28 | 2022 | Pass | GFC37295 |  | 24H | 125.0 | 6.2x10ø? | [9 empty] | CABLE INSULATION AND SHRINK TUBING
Heat Shrink Tubing Brake SN12 | Cable Insulation and Shrink Tubing | 0.41 | 0 | 0.1 | 0.36 | 2022 | Pass | GFC37298 |  | 24H | 125.0 | 7.2x10ø? | [9 empty] | CABLE INSULATION AND SHRINK TUBING
Heat Shrink Tubing Brake SN9 | Cable Insulation and Shrink Tubing | 0.29 | 0 | 0.06 | 0.24 | 2022 | Pass | GFC37292 |  | 24H | 125.0 | 6.2x10ø? | [9 empty] | CABLE INSULATION AND SHRINK TUBING
Heat Shrink Tubing Motor SN10 | Cable Insulation and Shrink Tubing | 0.37 | 0 | 0.1 | 0.32 | 2022 | Pass | GFC37277 |  | 24H | 125.0 | 6.2x10ø? | [9 empty] | CABLE INSULATION AND SHRINK TUBING
Heat Shrink Tubing Motor SN10 | Cable Insulation and Shrink Tubing | 0.39 | 0 | 0.1 | 0.34 | 2022 | Pass | GFC37280 |  | 24H | 125.0 | 6.2x10ø? | [9 empty] | CABLE INSULATION AND SHRINK TUBING
Heat Shrink Tubing Motor SN9 | Cable Insulation and Shrink Tubing | 0.34 | 0 | 0.11 | 0.29 | 2022 | Rationale Code B (up to 0.25 sq-in) | GFC37274 |  | 24H | 125.0 | 6.2x10ø? | [9 empty] | CABLE INSULATION AND SHRINK TUBING
Heat Shrink Tubing Resolver SN10 | Cable Insulation and Shrink Tubing | 0.4 | 0 | 0.08 | 0.35 | 2022 | Pass | GFC37286 |  | 24H | 125.0 | 6.2x10ø? | [9 empty] | CABLE INSULATION AND SHRINK TUBING
Heat Shrink Tubing Resolver SN12 | Cable Insulation and Shrink Tubing | 0.33 | 0 | 0.07 | 0.28 | 2022 | Pass | GFC37289 |  | 24H | 125.0 | 6.2x10ø? | [9 empty] | CABLE INSULATION AND SHRINK TUBING
Heat Shrink Tubing Resolver SN9 | Cable Insulation and Shrink Tubing | 0.31 | 0 | 0.07 | 0.26 | 2022 | Pass | GFC37283 |  | 24H | 125.0 | 6.2x10ø? | [9 empty] | CABLE INSULATION AND SHRINK TUBING
Heat Shrink Tubing SN18 | Cable Insulation and Shrink Tubing | 0.66 | 0 | 0.03 | 0.51 | 2022 | Pass | GFC37250 |  | 24H | 125.0 | 5.6x10ø? | [9 empty] | CABLE INSULATION AND SHRINK TUBING
Heat Shrink Tubing SN19 | Cable Insulation and Shrink Tubing | 0.67 | 0 | 0.03 | 0.52 | 2022 | Pass | GFC37253 |  | 24H | 125.0 | 5.6x10ø? | [9 empty] | CABLE INSULATION AND SHRINK TUBING
Heat Shrink Tubing SN20 | Cable Insulation and Shrink Tubing | 0.68 | 0 | 0.04 | 0.53 | 2022 | Pass | GFC37256 |  | 24H | 125.0 | 5.6x10ø? | [9 empty] | CABLE INSULATION AND SHRINK TUBING
HEAT SHRINK TUBING, P/N 310404, BLACK PER MIL-I-23053/5 POLYOLEFIN | Shrink Tube | 0.93 | 0 | 0.13 | 0.82 | 2009 | Rationale Code B (up to 0.25 sq-in) | GSFC31540 | SBA | [12 empty] | SHRINK TUBE
Heat shrink tubing: MFT-MT2000-NO.2-BLK (Lot# AE-79689290) | Cable Insulation and Shrink Tubing | 0.34 | 0 | 0.06 | 0.33 | 2020 | Pass | GFC36804 | TYO | 24H | 125.0 | 9.8x10ø? | [9 empty] | CABLE INSULATION AND SHRINK TUBING
Heat shrink tubing: MFT-MT2000-NO.33-BLK (Lot# KD-95124570) | Cable Insulation and Shrink Tubing | 0.43 | 0 | 0.05 | 0.42 | 2020 | Pass | GFC36792 | TYO | 24H | 125.0 | 9.4x10ø? | [9 empty] | CABLE INSULATION AND SHRINK TUBING
Heat shrink tubing: MFT-MT2000-NO.65-CLR (Lot# KE-13564880) | Cable Insulation and Shrink Tubing | 0.36 | 0 | 0.04 | 0.35 | 2020 | Pass | GFC36789 | TYO | 24H | 125.0 | 9.4x10ø? | [9 empty] | CABLE INSULATION AND SHRINK TUBING
HEATER - COLUMN WALL COX SPEC 4500 ELASTOMER | Heater | 0.16 |  | 0 | 0.16 | 1974 | Pass | GSFC05899 | COX | 24H | 125.0 | E-6 | [9 empty] | HEATER
HEATER KAPTON TS Q-9485 | Heater | 0.58 | 0 | 0.01 | 0.33 | 1974 | Pass | GSFC06212 | STS | [12 empty] | HEATER
HEATER LIW 269-20 | Heater | 0.02 | 0 | 0.01 | 0 | 1978 | Pass | GSFC09203 | TSI | 8H | 205.0 | AIR | [9 empty] | HEATER
HEATING CABLE - POLYMER CORE AND FLUOROPOLYMER JACKET | Insulation | 0.1 | 0 | 0.01 | 0.07 | 2012 | Pass | GSFC33271 | LOX | [12 empty] | INSULATION
HEATING TAPE CLAYBORN LABS | Heat Tape | 0.94 |  | 0.46 | 0.94 | 1972 | Rationale Code B (up to 0.25 sq-in) | GSFC04312 | CLY | 4H | 121.0 | E-1 | [9 empty] | HEAT TAPE
HEATING TAPE CLAYBORN LABS 1 COAT RTV 6-1104 | Coated Heat Tape | 0.73 |  | 0.29 | 0.73 | 1972 | Rationale Code B (up to 0.25 sq-in) | GSFC04290 | CLY | [12 empty] | COATED HEAT TAPE
HEATING TAPE CLAYBORN LABS 2 COATS RTV 6-1104 | Coated Heat Tape | 0.5 |  | 0.19 | 0.5 | 1972 | Rationale Code B (up to 0.25 sq-in) | GSFC04292 | CLY | [12 empty] | COATED HEAT TAPE
HEATING TAPE CLAYBORN LABS A-16 DC 282 SILICONE | Heat Tape | 0.89 | 0 | 0.43 | 0.84 | 1975 | Rationale Code B (up to 0.25 sq-in) | GSFC06875 | CLY | [12 empty] | HEAT TAPE
HEATING TAPE CLAYBORN LABS A-16 DC 282 SILICONE | Heat Tape | 0.41 | 0 | 0.2 | 0.36 | 1975 | Rationale Code B (up to 0.25 sq-in) | GSFC06923 | CLY | 24H | 125.0 | E-7 | [9 empty] | HEAT TAPE
HEATING TAPE CLAYBORN LABS A-16-2 DC 282 SILICONE | Heat Tape | 1.46 | 0 | 0.69 | 1.4 | 1975 | Rationale Code B (up to 0.25 sq-in) | GSFC06941 | CLY | [12 empty] | HEAT TAPE
HEATING TAPE CLAYBORN LABS A-16-2 DC 282 SILICONE | Heat Tape | 0.1 | 0 | 0 | 0.04 | 1976 | Pass | GSFC07622 | CLY | 20H | 155.0 | E-1 | 48H | 155.0 | E-3 | [6 empty] | HEAT TAPE
HEATING TAPE CLAYBORN LABS A-16-2 DC 282 SILICONE/F | Heat Tape | 0.1 | 0 | 0.01 | 0.06 | 1976 | Pass | GSFC07643 | CLY | 20H | 155.0 | E-1 | 48H | 155.0 | E-3 | [6 empty] | HEAT TAPE
HEATING TAPE CLAYBORN LABS D-16-2 DC 282 SILICONE | Heat Tape | 0.74 | 0 | 0.42 | 0.71 | 1975 | Rationale Code B (up to 0.25 sq-in) | GSFC06968 | CLY | 75H | 140.0 | E-6 | [9 empty] | HEAT TAPE
HEATING TAPE CLAYBORN LABS DC 280 ADH | Heat Tape | 0.46 |  | 0.25 | 0.46 | 1972 | Rationale Code B (up to 0.25 sq-in) | GSFC04100 | CLY | 24H | 150.0 | AIR | [9 empty] | HEAT TAPE
HEATING TAPE CLAYBORN LABS F-16-2X DC 282 SILICONE | Heat Tape | 0.07 | 0 | 0.01 | 0.05 | 1976 | Pass | GSFC07817 | CLY | 48H | 155.0 | E-2 | [9 empty] | HEAT TAPE
HEATING TAPE CLAYBORN LABS F-16-2X DC 282 SILICONE | Heat Tape | 0.15 | 0 | 0.08 | 0.12 | 1976 | Pass | GSFC07886 | CLY | 30H | 150.0 | E-2 | [9 empty] | HEAT TAPE
HEATING TAPE CLAYBORN LABS H-16-2X DC 282 SILICONE | Heat Tape | 0.07 | 0 | 0.03 | 0.06 | 1976 | Pass | GSFC07859 | CLY | 48H | 155.0 | E-2 | [9 empty] | HEAT TAPE
HEATING TAPE-CLAYBORN LABS DC 280A ADH | Heat Tape | 0.85 |  | 0.37 | 0.85 | 1972 | Rationale Code B (up to 0.25 sq-in) | GSFC03586 | CLY | 100H | 45.0 | AIR | [9 empty] | HEAT TAPE
HELI-TUBE HT 1/16T WHITE TFE | Cable Wrap | 0.01 | 0 | 0 | 0.01 | 1990 | Pass | GSFC19111 | NEW | [12 empty] | CABLE WRAP
HELI-TUBE HT 1/8-N | Cable Wrap | 3.51 | 1 | 0.02 | 1.82 | 1975 | Rationale Code A (up to 2 sq-in) | GSFC06467 | NEW | [12 empty] | CABLE WRAP
HELIAX COAXIAL CABLE BLACK OUTER JACKET | Cable Insul | 0.26 | 0 | 0.03 | 0.25 | 1986 | Pass | GSFC15291 | AND | [12 empty] | CABLE INSUL
HELIAX COAXIAL CABLE FOAM DIELECTRIC | Dielectric | 0.19 | 0 | 0.04 | 0.19 | 1986 | Pass | GSFC15288 | AND | [12 empty] | DIELECTRIC
HERCULITE 80 FILM | Antistatic Film | 26.85 | 0 | 8.4 | 26.65 | 1985 | Rationale Code B (up to 0.25 sq-in) | GSFC14898 | HEQ | [12 empty] | ANTI STATIC FILM
HEXABOND 3 A/B AS 100/19.7 BW | Adhesive | 1.4 | 0 | 0.3 | 1.08 | 1978 | Rationale Code B (up to 0.25 sq-in) | GSFC09623 | HEX | 15M | 82.0 | AIR | 1H | 121.0 | E-4 | [6 empty] | ADHESIVE
HEXABOND 3 EPOXY FILM ADHESIVE UNSUPPORTED | Film Adhesive | 1.23 | 0 | 0.26 | 0.71 | 1978 | Rationale Code B (up to 0.25 sq-in) | GSFC09155 | HEX | 1H | 127.0 | AIR | [9 empty] | FILM ADHESIVE
HEXABOND I EPOXY FILM ADHESIVE | Film Adhesive | 3.35 |  | 0.76 | 3.35 | 1972 | Rationale Code B (up to 0.25 sq-in) | GSFC04156 | HEX | 1H | 121.0 | AIR | [9 empty] | FILM ADHESIVE
HEXCEL 977-6 PREPREG MULTI-STEP CURE | Laminate | 0.33 | 0 | 0.01 | 0.2 | 1999 | Pass | GSFC26125 | HEX | [12 empty] | LAMINATE
HEXCEL F-161-1/4-2.5 GRAPHITE EPOXY HONEYCOMB CORE | Honeycomb Core | 0.76 | 0 | 0.01 | 0.24 | 1990 | Pass | GSFC18927 | HEX | [12 empty] | HONEYCOMB CORE
HEXCEL F153 EPOXY GLASS PREPREG | Laminate | 0.18 |  | 0 | 0.18 | 1971 | Pass | GSFC02711 | HEX | 7H | 171.0 | PSI | [9 empty] | LAMINATE
HEXCEL F174-120 GLASS CLOTH/POLYIMIDE PRE PREG 7CURE | Laminate | 0.4 |  | 0 | 0.4 | 1973 | Pass | GSFC05425 | HEX | [12 empty] | LAMINATE
HEXCEL HFT-G-1/4-50 GRAPHITE EPOXY HONEYCOMB CORE | Honeycomb Core | 1.47 | 0 | 0.01 | 0.53 | 1990 | Pass | GSFC18929 | HEX | [12 empty] | HONEYCOMB CORE
HEXGARD/F-401 KEVLAR 41 W/THERMOPLASTIC RESIN YELLOW | Fabric | 3.03 | 1 | 0.08 | 1.05 | 1995 | Rationale Code A (up to 2 sq-in) | GSFC22993 | HEX | [12 empty] | FABRIC
HF 1006 NYLON 11/GLASS AS 70/30 | Mold Compound | 0.37 |  | 0.02 | 0.37 | 1971 | Pass | GSFC02893 | LNP | [12 empty] | MOLD CPND
HF50: CERAMIC FILLED HIGH TG POLYIMIDE HOLE FILL COMPOUND | Laminates and Circuit Boards | 1.05 | 0 | 0.02 | 0.19 | 2008 | Pass | GSFC30619 | ARL | 2H | 220.0 | AIR | [9 empty] | LAMINATES AND CIRCUIT BOARDS
HFT GREEN WIRE INSULATION PTFE/KAPTON | Wire Insul | 0.32 | 0 | 0.01 | 0.07 | 1986 | Pass | GSFC15994 | WLG | [12 empty] | WIRE INSUL
HFT ORANGE WIRE INSULATION PTFE/KAPTON | Wire Insul | 0.35 | 0 | 0.01 | 0.11 | 1986 | Pass | GSFC15996 | WLG | [12 empty] | WIRE INSUL
HH-B-100B TYPE II (FSK FACING) INSULATION BOARD | Insulation | 0.72 | 0 | 0.11 | 0.56 | 1999 | Rationale Code B (up to 0.25 sq-in) | GSFC26323 | KNA | [12 empty] | INSULATION
HH-B-100B TYPE II (FSK FACING) INSULATION BOARD | Insulation | 0.4 | 0 | 0.1 | 0.27 | 1999 | Pass | GSFC26326 | KNA | 1D | 100.0 | AIR | [9 empty] | INSULATION
HH-B-100B TYPE II (FSK FACING) INSULATION BOARD | Insulation | 0.31 | 0 | 0.03 | 0.12 | 1999 | Pass | GSFC26329 | KNA | 1D | 180.0 | AIR | [9 empty] | INSULATION
HI-DAMP SILICONE EC545F | Elastomer | 0.34 | 0 | 0.14 | 0.31 | 2000 | Rationale Code B (up to 0.25 sq-in) | GSFC27196 | BAR | 2H | 93.0 | AIR | 48H | 204.0 | AIR | [6 empty] | ELASTOMER
HI-DAMP SILICONE EC545F | Elastomer | 0.64 | 0 | 0.32 | 0.6 | 2000 | Rationale Code B (up to 0.25 sq-in) | GSFC27199 | BAR | 225H | 80.0 | E-6 | 20H | 35.0 | AIR | [6 empty] | ELASTOMER
HI-DAMP SILICONE RUBBER 20 SHORE A 50 SERIES RED | Damper | 0.6 | 0 | 0.32 | 0.47 | 2000 | Rationale Code B (up to 0.25 sq-in) | GSFC27136 | BAR | 6H | 177.0 | AIR | [9 empty] | DAMPER
HI-DAMP SILICONE RUBBER 20 SHORE A 60 SERIES RED | Damper | 0.1 | 0 | 0.03 | 0.08 | 2000 | Pass | GSFC27133 | BAR | 40H | 205.0 | AIR | [9 empty] | DAMPER
HI-DAMP SILICONE RUBBER AVCO 343658 | Damper | 1.74 |  | 0.65 | 1.74 | 1971 | Rationale Code B (up to 0.25 sq-in) | GSFC02861 | ZZZ | [12 empty] | DAMPER
HI-DAMP SILICONE RUBBER E22-02-50 SERIES BLUE-GRAY | Damper | 1.59 | 0 | 0.74 | 1.56 | 1997 | Rationale Code B (up to 0.25 sq-in) | GSFC24387 | BAR | [12 empty] | DAMPER
HI-DAMP SILICONE RUBBER E22-02-60 SERIES RED | Damper | 1.45 | 0 | 0.46 | 1.4 | 1997 | Rationale Code B (up to 0.25 sq-in) | GSFC24390 | BAR | [12 empty] | DAMPER
HI-KOTE 4/F | Thread Seal | 0.24 | 0 | 0.02 | 0.09 | 1999 | Pass | GSFC26050 | HVK | 1.5 | 204.0 | AIR | [9 empty] | THREAD SEAL
HI-VAC GREASE | Lubricant/Grease | 1.52 |  | 0.34 | 1.52 | 1968 | Rationale Code B (up to 0.25 sq-in) | GSFC00656 | DCC | [12 empty] | LUBRICANT/GREASE
HI-VAC GREASE 970V SILICONE | Lubricant/Grease | 0.73 | 0 | 0.22 | 0.65 | 1978 | Rationale Code B (up to 0.25 sq-in) | GSFC09829 | DCC | [12 empty] | LUBRICANT/GREASE
HIGH DENSITY POLYETHYLENE | General Usage | 0.58 | 0 | 0.19 | 0.58 | 2004 | Rationale Code B (up to 0.25 sq-in) | GSFC29029 | LAL | [12 empty] | GENERAL USAGE
HIGH DENSITY POLYETHYLENE | Shim | 0.42 | 0 | 0 | 0.28 | 2008 | Pass | GSFC30670 | ZZZ | [12 empty] | SHIM
HIGH FLUX COATING -- A2 | Coating | 1.2 | 0 | 0.02 | 0.72 | 2008 | Pass | GSFC30985 | YMJ | [12 empty] | COATING
HIGH K-707-L-9 | Dielectric | 0.07 |  | 0 | 0.07 | 1971 | Pass | GSFC02845 | GEC | [12 empty] | DIELECTRIC
HIGH K707 SILICONE BASE (K=12) | Mold Compound | 0.41 |  | 0.01 | 0.41 | 1964 | Pass | SRI09325 | GEC | [12 empty] | MOLD CPND
HIGH K707 SILICONE BASE (K=15) | Mold Compound | 0.7 |  | 0.08 | 0.7 | 1964 | Pass | SRI09324 | GEC | [12 empty] | MOLD CPND
HIGH POINT CONFORMAL COATING | Conformal Coating | 0.4 | 0 | 0 | 0.27 | 2012 | Pass | GSFC33631 | XXX | 48H | 25.0 | AIR | [9 empty] | CONFORMAL COATING
HIGH PRESSURE POLYURETHANE TUBING FOR DRINKING WATER | Sensor Board Ring | 1.02 | 0 | 0.07 | 0.3 | 2010 | Pass | GSFC31933 | MCM | [12 empty] | SENSOR BOARD RING
HIGH PROOSITY PHENOLIC PER MIL-I-24768/13, FORM TRR TYPE FBE | Bearing Retainer | 4.39 | 3 | 0 | 0.79 | 2010 | Pass | GSFC32035 | JBM | [12 empty] | BEARING RETAINER
HIGH TEMP 221 MAGNET WIRE COATING | Wire Coating | 0.53 | 0 | 0.15 | 0.3 | 1978 | Rationale Code B (up to 0.25 sq-in) | GSFC08879 | HTR | [12 empty] | WIRE COATING
HIGH TEMPERATURE HEAT SHRINK SLEEVING | Heat Shrink Sleeve | 0.4 | 0 | 0.02 | 0.36 | 2011 | Pass | GSFC32707 | RCC | [12 empty] | HEAT SHRINK SLEEVE
HIGHFLEX CONDUCTIVE FABRIC SHIELDING TAPE | EMI Shield | 1.63 | 0 | 0.28 | 0.86 | 2016 | Rationale Code B (up to 0.25 sq-in) | GSFC35706 | LRT | [12 empty] | EMI SHIELD
HIMOD 522 BLACK PEEK/DRY FILM LUBE | Ring Seal | 0.18 | 0 | 0.01 | 0.07 | 1991 | Pass | GSFC19615 | SHA | [12 empty] | RING SEAL
HIPEC Q1-4939 A/B AS 1/1 BW SILICONE | Conformal Coat | 1.23 | 0 | 0.64 | 1.21 | 1987 | Rationale Code B (up to 0.25 sq-in) | GSFC16112 | DCC | 24H | 150.0 | AIR | [9 empty] | CONF COAT
HiRelCo Connector H2D Series Silicone Grommet, Proprietary Compound | Miscellaneous | 0.35 | 0 | 0.07 | 0.28 | 2022 | Pass | GFC37063 |  | 24H | 125.0 | 7.7x10ø? | [9 empty] | MISCELLANEOUS
HIROSE CONNECTOR - FX2CA-32P | Connector | 0.64 | 0 | 0 | 0.24 | 2014 | Pass | GSFC34195 | HIR | 5D | 83.0 | E-5 | [9 empty] | CONNECTOR
HIROSE CONNECTOR - FX2CA-32P | Connector | 1.13 | 0 | 0.01 | 0.76 | 2014 | Pass | GSFC35022 | HIR | [12 empty] | CONNECTOR
HIROSE CONNECTOR - FX2CA-32S | Connector | 0.94 | 0 | 0.02 | 0.36 | 2014 | Pass | GSFC35007 | HIR | 5D | 83.0 | E-5 | [9 empty] | CONNECTOR
HIROSE CONNECTOR - FX2CA-32S | Connector | 1.22 | 0 | 0.01 | 0.72 | 2014 | Pass | GSFC35025 | HIR | [12 empty] | CONNECTOR
Hitachi Cable Reinforced Furcation PVDF 0.6x0.9mm Black | Electrical Component | 0.65 | 0 | 0.02 | 0.11 | 2019 | Pass | GFC36606 | HIT | 24H | 125.0 | 1.8x10ø? | [9 empty] | ELECTRICAL COMPONENTS
Hitachi Cable Reinforced Furcation PVDF 0.6x0.9mm Natural | Electrical Component | 0.68 | 0 | 0.01 | 0.18 | 2019 | Pass | GFC36612 | HIT | 24H | 125.0 | 1.5x10ø? | [9 empty] | ELECTRICAL COMPONENTS
HL 155-55-1/2 AS 48/1 BW ACRYLIC COATING | Conformal Coat | 6.32 |  | 0 | 6.32 | 1972 | Rationale Code B (up to 0.25 sq-in) | GSFC04057 | HYD | 7D | 25.0 | AIR | [9 empty] | CONF COAT
HL-34-237 A/B/C AS 100/5/1 FLEXIBLE ACRYLIC COATING | Conformal Coat | 6.79 |  | 0.06 | 6.79 | 1972 | Rationale Code B (up to 0.25 sq-in) | GSFC04033 | HYD | 7D | 25.0 | AIR | [9 empty] | CONF COAT
HM350 TAPE - PTFE WITH HIGH TEMPERATURE SILICONE ADHESIVE | Tape | 0.27 | 0 | 0.19 | 0.27 | 2015 | Rationale Code B (up to 0.25 sq-in) | GSFC35517 | SGC | [12 empty] | TAPE
HMH HONEYCOMB CORE - POLYESTER | Honeycomb | 0.18 |  | 0.17 | 0.18 | 1964 | Rationale Code B (up to 0.25 sq-in) | SRI10002 | HEX | [12 empty] | HONEYCOMB
HMS-934/HMF-330B GRAPHITE EPOXY COMPOSITE | Laminate | 0.54 | 0 | 0.02 | 0.3 | 1977 | Pass | GSFC08429 | ZZZ | [12 empty] | LAMINATE
HMS/HMF FIBER/934 EPOXY GRAPHITE EPOXY COMPOSITE | Laminate | 0.58 | 0 | 0 | 0.32 | 1977 | Pass | GSFC08525 | ZZZ | 3H | 149.0 | AIR | [9 empty] | LAMINATE
HN 7 LINEAR POLARIZER LAMINATE | Laminate | 2.9 | 0 | 0.01 | 2.12 | 1978 | Rationale Code A (up to 2 sq-in) | GSFC08894 | POC | [12 empty] | LAMINATE
HOMASOTE ULTRA/R POLYISOCYANURATE PACKAGING FORM | Foam | 9.89 | 0 | 0.09 | 9.31 | 1991 | Rationale Code B (up to 0.25 sq-in) | GSFC19585 | HOM | [12 empty] | FOAM
HONEYCOMB ADHESIVE | Adhesive | 2.13 |  | 0.15 | 2.13 | 1969 | Rationale Code B (up to 0.25 sq-in) | GSFC01180 | ZZZ | [12 empty] | ADHESIVE
HONEYCOMB HMF 176/34 EPOXY/GRAPHITE W/FM73M ADH | Structural | 1.62 | 0 | 0.03 | 1.05 | 1978 | Rationale Code A (up to 2 sq-in) | GSFC09302 | FIB | [12 empty] | STRUCTURAL
HONEYCOMB SPECIAL COMPOSITE EPON 828/FIBERGLAS/PLUS | Honeycomb | 1.27 |  | 0.01 | 1.27 | 1974 | Rationale Code A (up to 2 sq-in) | GSFC05885 | RAD | [12 empty] | HONEYCOMB
HOOKIT 1-1/4 INCH POLYESTER CABLE WRAP | Sleeving | 0.64 | 0 | 0.24 | 0.58 | 1999 | Rationale Code B (up to 0.25 sq-in) | GSFC26191 | BHM | [12 empty] | SLEEVING
HOSE SAE 100R5 BLACK RUBBER | Hose | 3.13 | 0 | 0.41 | 2.61 | 1979 | Rationale Code B (up to 0.25 sq-in) | GSFC10329 | POT | [12 empty] | HOSE
HOSTALEN GUR HIGH MOLECULAR WT POLYETHYLENE | Mold Compound | 0.14 | 0 | 0.02 | 0.14 | 1979 | Pass | GSFC10065 | AMH | [12 empty] | MOLD CPND
HP PA12 40% glass filled, Nylon | Miscellaneous | 0.9 | 0 | 0.01 | 0.71 | 2021 | Pass | GFC36843 |  | 24H | 125.0 | 1.2x10ø? | [9 empty] | MISCELLANEOUS
HP PA12, Nylon | Miscellaneous | 1.01 | 0 | 0.02 | 0.73 | 2021 | Pass | GFC36846 |  | 24H | 125.0 | 1.2x10ø? | [9 empty] | MISCELLANEOUS
HR 115 WHITE PAPER FILM | Paper Film | 0.04 | 0 | 0.02 | 0.04 | 1989 | Pass | GSFC17934 | HAR | [12 empty] | PAPER FILM
HRH 327-3/16-4.0 PCF HONEYCOMB CORE | Honeycomb | 1.24 | 1 | 0 | 0.12 | 1988 | Pass | GSFC17169 | HEX | [12 empty] | HONEYCOMB
HRH-10 KEVLAR/PHENOLIC HONEYCOMB CORE | Honeycomb | 2.64 | 2 | 0.01 | 0.43 | 1989 | Pass | GSFC18483 | HEX | [12 empty] | HONEYCOMB
HRH-10 NOMEX/PHENOLIC HONEYCOMB CORE | Honeycomb | 2.7 | 2 | 0.01 | 0.42 | 1996 | Pass | GSFC23970 | HEX | 1H | 65.0 | AIR | 2H | 120.0 | AIR | 2H | 150.0 | AIR |  |  |  | HONEYCOMB
HRH-10 NYLON/PHENOLIC HONEYCOMB CORE | Honeycomb | 2.74 | 1 | 0 | 0.84 | 1976 | Pass | GSFC07979 | HEX | [12 empty] | HONEYCOMB
HRH-49-1/4-2.1 KEVLAR HONEYCOMB | Honeycomb | 1.52 | 1 | 0.05 | 0.39 | 1993 | Pass | GSFC21601 | HEX | 1.5H | 180.0 | E-3 | 1.5H | 118.0 | E-3 | [6 empty] | HONEYCOMB
HRP HONEYCOMB CORE - PHENOLIC | Honeycomb | 1.3 |  | 0.2 | 1.3 | 1964 | Rationale Code B (up to 0.25 sq-in) | SRI10001 | HEX | [12 empty] | HONEYCOMB
HRP/ADLOCK 851/FM-96U/12 PLY FACING ONLY | Honeycomb | 0.65 |  | 0.01 | 0.65 | 1964 | Pass | SRI10006 | HEX | [12 empty] | HONEYCOMB
HRP/ADLOCK 851/FM-96U/6 PLY FACING ONLY | Honeycomb | 0.81 |  | 0.01 | 0.81 | 1964 | Pass | SRI10005 | HEX | [12 empty] | HONEYCOMB
HRS-ASBESTOS HONEYCOMB CORE - SILICONE | Honeycomb | 0.37 |  | 0.37 | 0.37 | 1964 | Rationale Code B (up to 0.25 sq-in) | SRI10003 | HEX | [12 empty] | HONEYCOMB
HRS-GLASS FIBER HONEYCOMB CORE - SILICONE | Honeycomb | 0.5 |  | 0.4 | 0.5 | 1964 | Rationale Code B (up to 0.25 sq-in) | SRI10004 | HEX | [12 empty] | HONEYCOMB
HS 101 BLACK POLYOLEFIN SHRINK TUBING HEATGUN SHRINK | Shrink Tubing | 2.5 | 0 | 0.84 | 2.4 | 1978 | Rationale Code B (up to 0.25 sq-in) | GSFC09999 | IST | [12 empty] | SHRINK TUBING
HS 50/TR 55/VAROX/RUBBER ADD BLUE LOT FW8110068 | Conn Insul | 0.08 | 0 | 0.01 | 0.06 | 1989 | Pass | GSFC18028 | GHT | 8H | 204.0 | E-3 | [9 empty] | CONN INSUL
HS 50/VAROX/RUBBER ADD BLUE CONN INSUL LOT 611091 | Conn Insul | 0.24 | 0 | 0.07 | 0.14 | 1987 | Pass | GSFC16232 | GHT | 4H | 204.0 | AIR | [9 empty] | CONN INSUL
HS 50/VAROX/RUBBER ADD BLUE CONN INSUL LOT 710108 | Conn Insul | 0.29 | 0 | 0.02 | 0.1 | 1988 | Pass | GSFC17025 | GHT | 4H | 204.0 | AIR | [9 empty] | CONN INSUL
HS 50/VAROX/RUBBER ADD/BLUE CONN INSUL LOT FW8020127 | Conn Insul | 0.78 | 0 | 0.38 | 0.72 | 1988 | Rationale Code B (up to 0.25 sq-in) | GSFC17175 | GHT | [12 empty] | CONN INSUL
HS 50/VAROX/RUBBER ADD/BLUE CONN INSUL LOT FW8020127 | Conn Insul | 0.51 | 0 | 0.27 | 0.45 | 1988 | Rationale Code B (up to 0.25 sq-in) | GSFC17178 | GHT | 4H | 204.0 | AIR | [9 empty] | CONN INSUL
HS 50/VAROX/RUBBER ADD/BLUE CONN INSUL LOT FW8020127 | Conn Insul | 0.6 | 0 | 0.31 | 0.55 | 1988 | Rationale Code B (up to 0.25 sq-in) | GSFC17181 | GHT | 8H | 204.0 | AIR | [9 empty] | CONN INSUL
HS 50/VAROX/RUBBER ADD/BLUE CONN INSUL LOT FW8070029 | Conn Insul | 1.97 | 0 | 0.61 | 1.87 | 1988 | Rationale Code B (up to 0.25 sq-in) | GSFC17498 | GHT | [12 empty] | CONN INSUL
HS 50/VAROX/RUBBER ADD/BLUE CONN INSUL LOT FW8070029 | Conn Insul | 1.34 | 0 | 0.16 | 1.26 | 1988 | Rationale Code B (up to 0.25 sq-in) | GSFC17500 | GHT | 4H | 204.0 | AIR | [9 empty] | CONN INSUL
HS 50/VAROX/RUBBER ADD/BLUE CONN INSUL LOT FW8070029 | Conn Insul | 1.36 | 0 | 0.22 | 1.29 | 1988 | Rationale Code B (up to 0.25 sq-in) | GSFC17502 | GHT | 8H | 204.0 | AIR | [9 empty] | CONN INSUL
HS 50/VAROX/RUBBER ADD/BLUE CONN INSUL LOT FW8100089 | Conn Insul | 0.94 | 0 | 0.44 | 0.86 | 1988 | Rationale Code B (up to 0.25 sq-in) | GSFC17702 | GHT | 4H | 177.0 | AIR | 4H | 204.0 | AIR | [6 empty] | CONN INSUL
HS 50/VAROX/RUBBER ADD/BLUE CONN INSUL LOT FW8100089 | Conn Insul | 0.53 | 0 | 0.28 | 0.46 | 1988 | Rationale Code B (up to 0.25 sq-in) | GSFC17704 | GHT | 24H | 204.0 | AIR | [9 empty] | CONN INSUL
HS 50/VAROX/RUBBER ADDITIVES BLUE CONNECTOR INSUL | Conn Insul | 0.79 | 0 | 0.31 | 0.72 | 1978 | Rationale Code B (up to 0.25 sq-in) | GSFC08990 | DCC | [12 empty] | CONN INSUL
HS 50/VAROX/RUBBER ADDITIVES BLUE CONNECTOR INSUL | Conn Insul | 0.12 | 0 | 0 | 0.06 | 1978 | Pass | GSFC09044 | DCC | 7.5H | 255.0 | AIR | [9 empty] | CONN INSUL
HS 50/VAROX/RUBBER ADDITIVES BLUE CONNECTOR INSUL | Conn Insul | 0.13 | 0 | 0.01 | 0.07 | 1978 | Pass | GSFC09047 | DCC | 4H | 204.0 | AIR | 8.5H | 260.0 | AIR | [6 empty] | CONN INSUL
HS 50/VAROX/RUBBER ADH/BLUE CONN INSUL LOT FW8100089 | Conn Insul | 0.48 | 0 | 0.24 | 0.44 | 1988 | Rationale Code B (up to 0.25 sq-in) | GSFC17746 | GHT | 4H | 177.0 | AIR | 4H | 204.0 | AIR | 6H | 232.0 | AIR |  |  |  | CONN INSUL
HS 5480 EPOXY | Adhesive | 1.88 | 0 | 0.11 | 1.36 | 1975 | Rationale Code B (up to 0.25 sq-in) | GSFC06491 | HSP | 14D | 25.0 | AIR | [9 empty] | ADHESIVE
HS-50/CADOX TS-50/RUB ADD/BLUE INSUL LOT FW8070109 | Conn Insul | 2.21 | 0 | 0.62 | 2.14 | 1988 | Rationale Code B (up to 0.25 sq-in) | GSFC17530 | GHT | [12 empty] | CONN INSUL
HS-50/CADOX TS-50/RUB ADD/BLUE INSUL LOT FW8070109 | Conn Insul | 0.35 | 0 | 0.14 | 0.29 | 1988 | Rationale Code B (up to 0.25 sq-in) | GSFC17532 | GHT | 4H | 204.0 | AIR | [9 empty] | CONN INSUL
HS-50/CADOX TS-50/RUB ADD/BLUE INSUL LOT FW8070109 | Conn Insul | 0.38 | 0 | 0.17 | 0.3 | 1988 | Rationale Code B (up to 0.25 sq-in) | GSFC17534 | GHT | 8H | 204.0 | AIR | [9 empty] | CONN INSUL
HSMY 010 MYLAR SHRINKABLE WRAP W/ADHESIVE (SHRUNK) | Shrink Wrap | 0.46 | 0 | 0.09 | 0.46 | 1988 | Pass | GSFC17396 | SPT | [12 empty] | SHRINK WRAP
HT 432 EPOXY-PHENOLIC FILM ADHESIVE | Film Adhesive | 0.72 | 0 | 0.02 | 0.24 | 1977 | Pass | GSFC08483 | ACC | 10M | 174.0 | PSI | 45M | 174.0 | PSI | [6 empty] | FILM ADHESIVE
HT 432 EPOXY-PHENOLIC FILM ADHESIVE OLD BATCH | Film Adhesive | 0.68 | 0 | 0.01 | 0.26 | 1977 | Pass | GSFC08504 | ACC | 10M | 174.0 | PSI | 45M | 174.0 | PSI | [6 empty] | FILM ADHESIVE
HT 487 NOMEX FABRIC/CARBON FIBER GRID | Cloth | 3.65 | 3 | 0.02 | 0.33 | 1989 | Pass | GSFC17794 | SST | [12 empty] | CLOTH
HT-424 EPOXY-PHENOLIC/AL-GLASS | Adhesive | 0.83 |  | 0.17 | 0.83 | 1964 | Rationale Code B (up to 0.25 sq-in) | SRI06527 | ACC | 30M | 65.0 | AIR | [9 empty] | ADHESIVE
HT-424 EPOXY-PHENOLIC/AL-GLASS | Adhesive | 0.65 |  | 0.16 | 0.65 | 1964 | Rationale Code B (up to 0.25 sq-in) | SRI06528 | ACC | 2H | 165.0 | AIR | [9 empty] | ADHESIVE
HT-424 FIBER GLASS EPOXY PHENOLIC W/ALUM PWDR | Film Adhesive | 0.69 | 0 | 0.01 | 0.17 | 1990 | Pass | GSFC18975 | ACC | 80M | 170.0 | AIR | [9 empty] | FILM ADHESIVE
HT-424 PASTE - OLIVE/GREEN | Adhesive | 1.27 | 0 | 0 | 0.84 | 1977 | Pass | GSFC08642 | ACC | 3H | 143.0 | AIR | [9 empty] | ADHESIVE
HT-432 FIBER GLASS EPOXY PHENOLIC W/ALUM PWDR | Film Adhesive | 0.69 | 0 | 0.01 | 0.22 | 1990 | Pass | GSFC18977 | ACC | 80M | 170.0 | AIR | [9 empty] | FILM ADHESIVE
HTP-6-22 TILE 6#/CU FT WHITE | Insulation | 0.33 | 0 | 0.03 | 0.33 | 1989 | Pass | GSFC18286 | LOC | [12 empty] | INSULATION
HUBBS DOT TARGET P/N 300200, 3M SCOTCHLITE 7610 ON BLACK FILM W/ACRYLIC ESTER ADHESIVE BACKING | Tape | 0.82 | 0 | 0.21 | 0.56 | 2008 | Rationale Code B (up to 0.25 sq-in) | GSFC30814 | HMM | 24H | 110.0 | VAC | [9 empty] | TAPE
HUBBS DOT TARGET P/N 300200, 3M SCOTCHLITE 7610 ON BLACK FILM W/ACRYLIC ESTER ADHESIVE BACKING | Tape | 1.35 | 0 | 0.48 | 1.1 | 2008 | Rationale Code B (up to 0.25 sq-in) | GSFC30817 | HMM | 48H | 80.0 | VAC | [9 empty] | TAPE
HUMISEAL 1A20 POLYURETHANE | Conformal Coat | 2.58 |  | 0.02 | 2.58 | 1971 | Rationale Code A (up to 2 sq-in) | GSFC02865 | CTC | [12 empty] | CONF COAT
HUMISEAL 1A20 POLYURETHANE CLEAR AMBER | Conformal Coating | 4.97 | 1 | 0.12 | 3.93 | 2003 | Rationale Code B (up to 0.25 sq-in) | GSFC28423 | CTC | 114H | 85.0 | AIR | [9 empty] | CONFORMAL COATING
HUMISEAL 1A27 AEROSOL/F | Conformal Coat | 8.66 | 0 | 0.19 | 8.58 | 1979 | Rationale Code B (up to 0.25 sq-in) | GSFC10679 | CTC | 7D | 25.0 | AIR | [9 empty] | CONF COAT
HUMISEAL 1A27 AEROSOL/F | Conformal Coat | 4.67 | 0 | 0.42 | 4.66 | 1984 | Rationale Code B (up to 0.25 sq-in) | GSFC13641 | CTC | 24H | 75.0 | AIR | [9 empty] | CONF COAT
HUMISEAL 1A33 POLYURETHANE | Conformal Coat | 8.54 |  | 0.24 | 8.54 | 1971 | Rationale Code B (up to 0.25 sq-in) | GSFC02821 | CTC | 19D | 25.0 | AIR | [9 empty] | CONF COAT
HUMISEAL 1A33 POLYURETHANE | Conformal Coat | 4.98 |  | 1 | 4.98 | 1971 | Rationale Code B (up to 0.25 sq-in) | GSFC02991 | CTC | 24H | 65.0 | AIR | [9 empty] | CONF COAT
HUMISEAL 1A33 POLYURETHANE COMPARISON TEST | Conformal Coat | 4.03 | 0 | 0.38 | 3.74 | 1983 | Rationale Code B (up to 0.25 sq-in) | GSFC13222 | CTC | 100H | 77.0 | AIR | [9 empty] | CONF COAT
HUMISEAL 1A33 POLYURETHANE/HUMISEAL 521 AS 4/1 BW | Conformal Coat | 5.23 | 0 | 2.11 | 4.81 | 1995 | Rationale Code B (up to 0.25 sq-in) | GSFC23251 | CTC | 24H | 93.0 | AIR | [9 empty] | CONFORMAL COAT
HUMISEAL 1A33, ONE-PART POLYURETHANE | Conformal Coating | 3.82 | 0 | 1.32 | 3.57 | 2017 | Rationale Code B (up to 0.25 sq-in) | GSFC35988 | CTC | 10M | 25.0 | AIR | 5H | 121.0 | AIR | [6 empty] | CONFORMAL COATING
HUMISEAL 1B12 ACRYLIC | Conformal Coating | 13.51 | 0 | 0 | 13.46 | 2002 | Rationale Code B (up to 0.25 sq-in) | GSFC28159 | CTC | 7D | 25.0 | AIR | [9 empty] | CONFORMAL COATING
HUMISEAL 1B12 ACRYLIC | Conformal Coat | 1.78 |  | 0 | 1.78 | 1970 | Rationale Code A (up to 2 sq-in) | GSFC02473 | CTC | 24H | 80.0 | AIR | [9 empty] | CONF COAT
HUMISEAL 1B12 ACRYLIC BOILED AWAY | Conformal Coat | 99.9 |  | 0.01 | 99.9 | 1971 | Rationale Code B (up to 0.25 sq-in) | GSFC02889 | CTC | 18D | 25.0 | AIR | [9 empty] | CONF COAT
HUMISEAL 1B12 ACRYLIC COMPARISON TEST | Conformal Coat | 2.41 | 0 | 0.01 | 2.34 | 1983 | Rationale Code A (up to 2 sq-in) | GSFC13224 | CTC | 100H | 77.0 | AIR | [9 empty] | CONF COAT
HUMISEAL 1B12 ACRYLIC CONFORMAL COATING | Conformal Coating |  | 0 | 0 |  | 2004 | Fail | GSFC28672 | CTC | 7D | 25.0 | AIR | [9 empty] | CONFORMAL COATING
HUMISEAL 1B12 ACRYLIC CONFORMAL COATING/F | Conformal Coating | 2.61 | 0 | 0 | 2.49 | 2004 | Rationale Code A (up to 2 sq-in) | GSFC28684 | CTC | 24H | 25.0 | AIR | 24H | 80.0 | AIR | [6 empty] | CONFORMAL COATING
HUMISEAL 1B12 ON SCREEN | Conformal Coat | 6.89 |  | 0.18 | 6.89 | 1970 | Rationale Code B (up to 0.25 sq-in) | GSFC02155 | CTC | 30M | 77.0 | AIR | 24H | 25.0 | AIR | [6 empty] | CONF COAT
HUMISEAL 1B15 ACRYLIC | Conformal Coat | 9.38 |  | 0.02 | 9.38 | 1971 | Rationale Code B (up to 0.25 sq-in) | GSFC02971 | CTC | 4H | 71.0 | AIR | [9 empty] | CONF COAT
HUMISEAL 1B20 ACRYLIC | Conformal Coat | 14.04 |  | 0.06 | 14.04 | 1970 | Rationale Code B (up to 0.25 sq-in) | GSFC02375 | CTC | 24H | 25.0 | AIR | 2H | 66.0 | AIR | [6 empty] | CONF COAT
HUMISEAL 1B20 ACRYLIC BOILED AWAY | Conformal Coat | 99.9 |  | 0.11 | 99.9 | 1971 | Rationale Code B (up to 0.25 sq-in) | GSFC02951 | CTC | 40D | 25.0 | AIR | [9 empty] | CONF COAT
HUMISEAL 1B31 ACRYLIC | Conformal Coat | 3.89 | 0 | 0.11 | 3.8 | 1995 | Rationale Code B (up to 0.25 sq-in) | GSFC23257 | CTC | 15H | 50.0 | AIR | 4H | 85.0 | AIR | [6 empty] | CONFORMAL COAT
HUMISEAL 1B31 ACRYLIC | Conrormal Coat | 4.16 | 0 | 0.93 | 4.07 | 1995 | Rationale Code B (up to 0.25 sq-in) | GSFC23260 | CTC | 2H | 85.0 | E-1 | [9 empty] | CONRORMAL COAT
HUMISEAL 1B31 ACRYLIC | Conformal Coat | 7.03 |  | 0.01 | 7.03 | 1974 | Rationale Code B (up to 0.25 sq-in) | GSFC05887 | CTC | 12H | 66.0 | AIR | [9 empty] | CONF COAT
HUMISEAL 1B31 ACRYLIC COMPARISON TEST | Conformal Coat | 8.18 | 0 | 0.04 | 8.1 | 1983 | Rationale Code B (up to 0.25 sq-in) | GSFC13226 | CTC | 100H | 77.0 | AIR | [9 empty] | CONF COAT
HUMISEAL 1B31 ACRYLIC FREE FILM | Conformal Coat | 3.8 | 0 | 0.02 | 3.74 | 1981 | Rationale Code B (up to 0.25 sq-in) | GSFC12154 | CTC | 10H | 66.0 | AIR | [9 empty] | CONF COAT
HUMISEAL 1B31 ACRYLIC ON FOIL | Conformal Coat | 9.74 |  | 0.01 | 9.74 | 1974 | Rationale Code B (up to 0.25 sq-in) | GSFC05727 | CTC | 30M | 77.0 | AIR | [9 empty] | CONF COAT
HUMISEAL 1B31, ONE-PART ACRYLIC | Conformal Coating | 1.13 | 0 | 0.05 | 1.05 | 2017 | Rationale Code A (up to 2 sq-in) | GSFC35991 | CTC | 10M | 25.0 | AIR | 5H | 121.0 | AIR | [6 empty] | CONFORMAL COATING
HUMISEAL 1B31/XYLENE AS 3/2 BV ACRYLIC 1 HR 25C/COAT | Conformal Coat | 11.81 |  | 0.07 | 11.81 | 1974 | Rationale Code B (up to 0.25 sq-in) | GSFC05901 | CTC | 30M | 80.0 | AIR | [9 empty] | CONF COAT
HUMISEAL 2A52LU A/B AS 1/1 BV EPOXY | Conformal Coat | 3.27 |  | 0.14 | 3.27 | 1969 | Rationale Code B (up to 0.25 sq-in) | GSFC01011 | CTC | 30M | 25.0 | AIR | 24H | 71.0 | AIR | [6 empty] | CONF COAT
HUMISEAL 2A52LU A/B AS 1/1 BV EPOXY | Conformal Coat | 6.54 |  | 0.11 | 6.54 | 1969 | Rationale Code B (up to 0.25 sq-in) | GSFC01038 | CTC | 30M | 25.0 | AIR | 16H | 71.0 | AIR | [6 empty] | CONF COAT
HUMISEAL 2A53 A/B AS 1/1 BV MOD EPOXY COATING | Conformal Coat | 1.94 |  | 0.03 | 1.94 | 1971 | Rationale Code A (up to 2 sq-in) | GSFC02907 | CTC | 2H | 93.0 | AIR | 16H | 85.0 | AIR | [6 empty] | CONF COAT
HUMISEAL 2A56 A/B AS 1/1 BV POLYURETHANE | Conformal Coat | 12.73 |  | 0.16 | 12.73 | 1971 | Rationale Code B (up to 0.25 sq-in) | GSFC02953 | CTC | 24H | 25.0 | AIR | 16H | 85.0 | AIR | 40D | 25.0 | AIR |  |  |  | CONF COAT
HUMISEAL 2A56LU A/B AS 1/1 BW POLYURETHANE | Conformal Coat | 16.17 |  | 0.34 | 16.17 | 1969 | Rationale Code B (up to 0.25 sq-in) | GSFC01002 | CTC | 24H | 25.0 | AIR | 2H | 77.0 | AIR | [6 empty] | CONF COAT
HUMISEAL 2A56LU A/B AS 1/1 BW POLYURETHANE | Conformal Coat | 17.77 |  | 0.2 | 17.77 | 1969 | Rationale Code B (up to 0.25 sq-in) | GSFC01029 | CTC | 24H | 25.0 | AIR | 2H | 77.0 | AIR | 16H | 60.0 | AIR |  |  |  | CONF COAT
HUMISEAL 2A64 | Conformal Coat | 2.28 | 0 | 0.16 | 1.93 | 1983 | Rationale Code B (up to 0.25 sq-in) | GSFC13228 | CTC | 100H | 77.0 | AIR | [9 empty] | CONF COAT
HUMISEAL 2A64/FOIL | Conformal Coat | 0.74 | 0 | 0.24 | 0.71 | 1984 | Rationale Code B (up to 0.25 sq-in) | GSFC13701 | CTC | 200H | 25.0 | AIR | [9 empty] | CONF COAT
HUMISEAL 2A64/FOIL | Conformal Coat | 0.94 | 0 | 0.19 | 0.92 | 1984 | Rationale Code B (up to 0.25 sq-in) | GSFC13703 | CTC | 200H | 70.0 | AIR | [9 empty] | CONF COAT
HUMISEAL 2A72 A/B AS 1/1 BV FLUORESCENT POLYURETHANE | Conformal Coat | 8.84 | 0 | 0.03 | 8.64 | 1975 | Rationale Code B (up to 0.25 sq-in) | GSFC06772 | CTC | 24H | 25.0 | AIR | [9 empty] | CONF COAT
HUMISEAL 2A72 A/B AS 1/1 BV FLUORESCENT POLYURETHANE | Conformal Coat | 8.63 | 0 | 0.02 | 8.43 | 1975 | Rationale Code B (up to 0.25 sq-in) | GSFC06774 | CTC | 2H | 66.0 | AIR | 8H | 66.0 | E-6 | [6 empty] | CONF COAT
HUMISEAL 2A72 A/B AS 1/1 BV FLUORESCENT POLYURETHANE | Conformal Coat | 9.38 | 0 | 0.02 | 9.19 | 1975 | Rationale Code B (up to 0.25 sq-in) | GSFC06776 | CTC | 2H | 66.0 | AIR | 16H | 66.0 | E-6 | [6 empty] | CONF COAT
HUMISEAL 2B13LU/2B13 AS 100/2 BW EPOXY | Conformal Coat | 12.72 |  | 0.09 | 12.72 | 1969 | Rationale Code B (up to 0.25 sq-in) | GSFC00999 | CTC | 24H | 25.0 | AIR | 90M | 93.0 | AIR | [6 empty] | CONF COAT
HUMISEAL 2B13LU/2B13 AS 100/2 BW EPOXY | Conformal Coat | 14.8 |  | 0.47 | 14.8 | 1969 | Rationale Code B (up to 0.25 sq-in) | GSFC01026 | CTC | 24H | 25.0 | AIR | 90M | 93.0 | AIR | 16H | 60.0 | AIR |  |  |  | CONF COAT
HUMISEAL 2B74 A/B AS 100/85 BW (TIME STUDY) | Potting | 0.77 | 0 | 0.01 | 0.67 | 1984 | Pass | GSFC14154 | CTC | 14D | 25.0 | AIR | [9 empty] | POTTING
HUMISEAL 2B74 A/B AS 100/85 BW (TIME STUDY) | Potting | 0.78 | 0 | 0.03 | 0.67 | 1984 | Pass | GSFC14220 | CTC | 56D | 25.0 | AIR | [9 empty] | POTTING
HUMISEAL 2B74 A/B AS 100/85 BW POLYURETHANE | Potting | 1.12 | 0 | 0.05 | 1 | 1978 | Pass | GSFC09963 | CTC | 24H | 25.0 | AIR | [9 empty] | POTTING
HUMISEAL 2B74 A/B AS 3/2 BW POLYURETHANE | Potting | 0.57 | 0 | 0.06 | 0.46 | 1987 | Pass | GSFC16424 | CTC | 7D | 25.0 | AIR | [9 empty] | POTTING
HUMISEAL 2B74 A/B/CABOSIL AS 15/10/1.75 BW URETHANE | Potting | 0.58 | 0 | 0.04 | 0.46 | 1985 | Pass | GSFC14457 | CTC | 14D | 25.0 | AIR | [9 empty] | POTTING
HUMISEAL HT500 TAPE | Tape | 1.23 | 0 | 0.31 | 0.99 | 2004 | Rationale Code B (up to 0.25 sq-in) | GSFC28666 | CTC | [12 empty] | TAPE
HUMISEAL TS300 MASKING MATERIAL | Masking Liquid | 16.05 | 0 | 6.14 | 15.45 | 2004 | Rationale Code B (up to 0.25 sq-in) | GSFC28660 | CTC | 30M | 65.0 | AIR | [9 empty] | MASKING LIQUID
HUMISEAL TS300 MASKING MATERIAL | Masking Liquid | 16.89 | 0 | 6.74 | 16.32 | 2004 | Rationale Code B (up to 0.25 sq-in) | GSFC28663 | CTC | 7D | 25.0 | AIR | [9 empty] | MASKING LIQUID
HUMISEAL X-381V A/B AS 1/1 BW POLYURETHANE | Conformal Coat | 21.66 |  | 0.89 | 21.66 | 1972 | Rationale Code B (up to 0.25 sq-in) | GSFC03971 | CTC | 1H | 25.0 | AIR | 2H | 71.0 | AIR | 1H | 25.0 | AIR | 1H | 25.0 | AIR | CONF COAT
HUMISEAL1A20 POLYURETHANE CLEAR AMBER | Conformal Coating | 7.07 | 1 | 0.1 | 6.02 | 2003 | Rationale Code B (up to 0.25 sq-in) | GSFC28528 | CTC | 168H | 85.0 | AIR | [9 empty] | CONFORMAL COATING
HUNTSMAN ARALDITE MY 745 W/ DOW TETRAETHLENEPENTAMINE (TEPA) - MIX RATIO 6:1 | Adhesive | 0.65 | 0 | 0.02 | 0.36 | 2019 | Pass | GSFC36456 | HNT | 3H | 80.0 | N2 | 2H | 60.0 | 4.6 exponent -7 | [6 empty] | ADHESIVE
HUNTSMAN ARALDITE MY 745 W/ DOW TETRAETHYLENEPENTAMINE (TEPA) | Adhesive | 0.23 | 0 | 0.02 | -0.16 | 2019 | Pass | GSFC36387 | HNT | 20H | 25.0 | N2 | 2H | 60.0 | 4.6 exponent -7 | [6 empty] | ADHESIVE
HUNTSMAN ARALDITE MY 745 W/ DOW TETRAETHYLENEPENTAMINE (TEPA) | Adhesive | 0.21 | 0 | 0.02 | -0.23 | 2019 | Pass | GSFC36390 | HNT | 20H | 60.0 | N2 | [9 empty] | ADHESIVE
Huntsman Araldite MY 745 w/ DOW Tetraethylenepentamine (TEPA) Cure Method 1 | Adhesives | 0.23 | 0 | 0.02 | -0.16 | 2019 | Pass | GFC36387 | HNT | 24H | 125.0 | 4.6x10ø? | 20H | 25.0 | NITROGEN | 2H | 60.0 | VACUUM |  |  |  | ADHESIVES
Huntsman Araldite MY 745 w/ DOW Tetraethylenepentamine (TEPA) Cure Method 2 | Adhesives | 0.21 | 0 | 0.02 | -0.23 | 2019 | Pass | GFC36390 | HNT | 24H | 125.0 | 4.6x10ø? | 20H | 60.0 | NITROGEN | [6 empty] | ADHESIVES
Huntsman Araldite MY 745 w/ DOW Tetraethylenepentamine (TEPA) Ð Mix Ratio 6:1 | Adhesives | 0.65 | 0 | 0.02 | 0.36 | 2019 | Pass | GFC36456 | HNT | 24H | 125.0 | 4.6x10ø? | 3H | 80.0 | NITROGEN | 2H | 60.0 | VACUUM |  |  |  | ADHESIVES
HUNTSMAN ARATHANE 7762 | Conformal Coating | 0.3 | 0 | 0 | 0.23 | 2012 | Pass | GSFC33634 | HUN | 7D | 25.0 | AIR | [9 empty] | CONFORMAL COATING
HX-1000 LAMINATING FILM | Adhesive Film | 0.1 |  | 0 | 0.1 | 1971 | Pass | GSFC03085 | MMM | 15M | 216.0 | AIR | [9 empty] | ADH FILM
HX-1009 ADHESIVE FILM | Adhesive | 3.83 |  | 2.14 | 3.83 | 1970 | Rationale Code B (up to 0.25 sq-in) | GSFC01771 | MMM | 1H | 149.0 | AIR | [9 empty] | ADHESIVE
HY-MAT 7534 MOLDED GRAPHITE/EPOXY | Potting | 0.47 | 0 | 0 | 0.26 | 1974 | Pass | GSFC06326 | FIB | 3H | 177.0 | PSI | [9 empty] | POTTING
HYCAR 520-67-108-1 ACRYLIC | Elastomer | 1.9 |  | 0.17 | 1.9 | 1964 | Rationale Code B (up to 0.25 sq-in) | SRI12501 | BFG | [12 empty] | ELASTOMER
HYCAR 520-67-108-2 ACRYLIC | Elastomer | 1.22 |  | 0.13 | 1.22 | 1964 | Rationale Code B (up to 0.25 sq-in) | SRI12502 | BFG | [12 empty] | ELASTOMER
HYCAR 520-67-108-3 ACRYLIC | Elastomer | 1.31 |  | 0.08 | 1.31 | 1964 | Rationale Code A (up to 2 sq-in) | SRI12503 | BFG | [12 empty] | ELASTOMER
HYCAR 520-67-108-4 ACRYLIC | Elastomer | 1.7 |  | 0.04 | 1.7 | 1964 | Rationale Code A (up to 2 sq-in) | SRI12504 | BFG | [12 empty] | ELASTOMER
HYCAR 520-67-108-5 ACRYLIC | Elastomer | 0.95 |  | 0.03 | 0.95 | 1964 | Pass | SRI12505 | BFG | [12 empty] | ELASTOMER
HYCAR 520-67-108-6 ACRYLIC | Elastomer | 1.03 |  | 0.03 | 1.03 | 1964 | Rationale Code A (up to 2 sq-in) | SRI12506 | BFG | [12 empty] | ELASTOMER
HYDANTOIN TC-1-149-1 LIGHT GRAY EPOXY | Potting | 0.36 | 0 | 0 | 0.24 | 1978 | Pass | GSFC08993 | WEI | 16H | 135.0 | AIR | 72H | 150.0 | AIR | [6 empty] | POTTING
HYDRIN RUBBER EPICHLOROHYDRIN-ETHYLENE OXIDE | Rubber | 1.22 |  | 0.18 | 1.22 | 1972 | Rationale Code B (up to 0.25 sq-in) | GSFC03640 | BFG | [12 empty] | RUBBER
HYE 3454 2AJ LOT # 960426-001 | Laminate | 0.19 | 0 | 0 | 0.08 | 1996 | Pass | GSFC23787 | FIB | 2H | 121.0 | PSI | [9 empty] | LAMINATE
HYRELEX TF-290 | Laminate | 0.01 | 0 | 0 | 0 | 2011 | Pass | GSFC32668 | TAD | [12 empty] | LAMINATE
HYSHRINK ST 9100 POLYOLEFIN PRESHRUNK | Shrink Tubing | 0.61 |  | 0.16 | 0.61 | 1971 | Rationale Code B (up to 0.25 sq-in) | GSFC03327 | SWC | [12 empty] | SHRINK TUBING
HYSOL 0025 A/B AS 1/1 BW | Potting | 0.97 | 0 | 0.03 | 0.52 | 1976 | Pass | GSFC07940 | HYS | 24H | 50.0 | AIR | [9 empty] | POTTING
HYSOL 0151 A/B 100:33, LOT 03041611 | Epoxy | 0.58 | 0 | 0.01 | 0.44 | 2003 | Pass | GSFC28438 | HKL | 7D | 25.0 | AIR | [9 empty] | EPOXY
HYSOL 0151 EPOXY-PATCH ADHESIVE | Adhesive | 0.66 | 0 | 0.05 | 0.39 | 2009 | Pass | GSFC31192 | HEN | 1H | 93.0 | [10 empty] | ADHESIVE
HYSOL 11C A/B AS 1/1 BV EPOXY | Adhesive | 0.63 |  | 0.01 | 0.63 | 1971 | Pass | GSFC03073 | HYS | [12 empty] | ADHESIVE
HYSOL 13-105/MOCA AS 100/13 BW | Potting | 1.04 |  | 0.05 | 1.04 | 1971 | Rationale Code A (up to 2 sq-in) | GSFC02571 | HYS | [12 empty] | POTTING
HYSOL 13-105/MOCA AS 100/13 BW | Potting | 1.09 |  | 0.08 | 1.09 | 1971 | Rationale Code A (up to 2 sq-in) | GSFC02573 | HYS | 3H | 100.0 | AIR | 30D | 25.0 | AIR | [6 empty] | POTTING
HYSOL 1C-LV | Fill Material | 1.52 | 0 | 0 | 1.31 | 2005 | Rationale Code A (up to 2 sq-in) | GSFC29464 | LTC | 1H | 82.0 | AIR | [9 empty] | FILL MATERIAL
HYSOL 1C-LV | Fill Material | 1.63 | 0 | 0 | 1.44 | 2005 | Rationale Code A (up to 2 sq-in) | GSFC29467 | LTC | 72H | 25.0 | AIR | [9 empty] | FILL MATERIAL
HYSOL 2C A/B AS 25/11 BW BROWN EPOXY | Adhesive | 0.85 |  | 0 | 0.85 | 1973 | Pass | GSFC05091 | HYS | 2H | 71.0 | AIR | [9 empty] | ADHESIVE
HYSOL 4215 | Epoxy | 0.7 | 0 | 0 | 0.49 | 2008 | Pass | GSFC31003 | HYS | [12 empty] | EPOXY
HYSOL 4326/3421 AS 100/6 BW | Adhesive | 1.17 |  | 0.01 | 1.17 | 1973 | Rationale Code A (up to 2 sq-in) | GSFC04682 | HYS | 1H | 93.0 | AIR | [9 empty] | ADHESIVE
HYSOL 50-100R/CAT9 AS 100/6 BW WHITE | Ink | 0.68 | 0 | 0.1 | 0.53 | 1996 | Pass | GSFC23736 | HYS | 30M | 121.0 | AIR | [9 empty] | INK
HYSOL 50-771/CAT9 AS 100/6 BW GLOSS BLACK/F | Ink | 9.08 | 0 | 0.02 | 8.78 | 1999 | Rationale Code B (up to 0.25 sq-in) | GSFC26587 | HYS | 2H | 90.0 | AIR | [9 empty] | INK
HYSOL 50-771R/CAT9 AS 100/6 BW BLACK NON CONDUCTIVE | Ink | 0.53 | 0 | 0.07 | 0.33 | 1996 | Pass | GSFC23739 | HYS | 30M | 121.0 | AIR | [9 empty] | INK
HYSOL 5150/3690 AS 1/1 BW EPOXY | Potting | 1.82 |  | 0.17 | 1.82 | 1964 | Rationale Code B (up to 0.25 sq-in) | SRI11608 | HYS | 24H | 25.0 | AIR | [9 empty] | POTTING
HYSOL 608 CLEAR EPOXY | Adhesive | 1.92 | 0 | 0.04 | 1.5 | 2000 | Rationale Code A (up to 2 sq-in) | GSFC26941 | HYS | 7D | 25.0 | AIR | [9 empty] | ADHESIVE
HYSOL 608 CLEAR EPOXY (FOIL PACK) | Adhesive | 2.98 | 0 | 0.17 | 2.37 | 2007 | Rationale Code B (up to 0.25 sq-in) | GSFC30478 | LTC | [12 empty] | ADHESIVE
HYSOL 6C A/B AS 1/1 BV ALUM FILLED EPOXY | Conductive Adhesive | 1.42 |  | 0 | 1.42 | 1971 | Rationale Code A (up to 2 sq-in) | GSFC03195 | HYS | 4H | 60.0 | AIR | [9 empty] | COND ADHESIVE
HYSOL 6C A/B AS 12/4.6 BW ALUM FILLED EPOXY | Conductive Adhesive | 1.55 |  | 0.29 | 1.55 | 1971 | Rationale Code B (up to 0.25 sq-in) | GSFC03049 | HYS | 48H | 25.0 | AIR | [9 empty] | COND ADHESIVE
HYSOL 7811 ADHESIVE | Adhesive | 1.5 | 0 | 0.08 | 0.53 | 2015 | Pass | GSFC35442 | LTC | [12 empty] | ADHESIVE
HYSOL 8020 PART A/HD7400 PART B SEMI-MATTE LPI | Solder Mask | 1.85 | 0 | 0.06 | 1.6 | 1998 | Rationale Code A (up to 2 sq-in) | GSFC25567 | DEX | [12 empty] | SOLDER MASK
HYSOL 9309.2NA W 1% NICKEL MICROSPHERES | Conductive Adhesive | 1.44 | 0 | 0.01 | 1.12 | 2008 | Rationale Code A (up to 2 sq-in) | GSFC30967 | HKL | [12 empty] | CONDUCTIVE ADHESIVE
HYSOL 9309.2NA WITH 1% NI SPHERES (0.005 INCH) PBW | Conductive Adhesive | 1.21 | 0 | 0 | 0.85 | 2008 | Pass | GSFC30706 | ATK | 3D | 25.0 | AIR | [9 empty] | CONDUCTIVE ADHESIVE
HYSOL 9340 A:B 1:1 PBW | Epoxy | 1.57 | 0 | 0.09 | 0.83 | 2012 | Pass | GSFC33469 | HYS | 48H | 125.0 | E-2 | 1H | 85.0 | AIR | [6 empty] | EPOXY
HYSOL 9394 EPOXY | Structural Adhesive | 1.63 | 0 | 0.01 | 1.12 | 2005 | Rationale Code A (up to 2 sq-in) | GSFC29410 | HKL2 | 24H | 25.0 | AIR | 1H | 66.0 | AIR | [6 empty] | STRUCTURAL ADHESIVE
HYSOL 9412 A/B AS 100/25 BW FLEXIBLE EPOXY | Adhesive | 1.83 | 0 | 0.08 | 1.57 | 1995 | Rationale Code A (up to 2 sq-in) | GSFC23254 | HYS | 12H | 93.0 | AIR | [9 empty] | ADHESIVE
HYSOL CLEAR INK EPOXY MIL-I-43553 TYPE I/F | Ink | 20.06 | 0 | 0.64 | 19.73 | 1996 | Rationale Code B (up to 0.25 sq-in) | GSFC24042 | HYS | 1H | 65.0 | AIR | [9 empty] | INK
HYSOL CNB 784-9 PART A/HD7400 PART B SEMI-GLOSS LPI | Solder Mask | 2.41 | 0 | 0.03 | 2.1 | 1998 | Rationale Code A (up to 2 sq-in) | GSFC25570 | DEX | [12 empty] | SOLDER MASK
HYSOL EA 9309 NA | Adhesive | 1.7 | 0 | 0.01 | 1.44 | 2016 | Rationale Code A (up to 2 sq-in) | GSFC35751 | LTC | 5D | 25.0 | AIR | [9 empty] | ADHESIVE
HYSOL EA 9309 NA, LOT: JH6KAA3859 | Adhesive | 1.44 | 0 | 0.04 | 1.23 | 2018 | Rationale Code A (up to 2 sq-in) | GSFC36255 | LTC | 5D | 25.0 | AIR | [9 empty] | ADHESIVE
HYSOL EA 9309.2NA (LOT JH3FA0227) | Adhesive | 1.81 | 0 | 0.02 | 1.54 | 2014 | Rationale Code A (up to 2 sq-in) | GSFC35280 | HYS | 7 D | 25.0 | AIR | [9 empty] | ADHESIVE
HYSOL EA 9309.2NA A/B NEW FORMULATION | Adhesive | 1.12 | 0 | 0.01 | 0.74 | 2007 | Pass | GSFC30184 | HKL | 7D | 25.0 | AIR | 8H | 70.0 | AIR | [6 empty] | ADHESIVE
HYSOL EA 9309.3 NA | Adhesive | 1.51 | 0 | 0.01 | 1.24 | 2016 | Rationale Code A (up to 2 sq-in) | GSFC35748 | LTC | 5D | 25.0 | AIR | [9 empty] | ADHESIVE
HYSOL EA 9309.3 NA, LOT 32760 | Adhesive | 0.97 | 0 | 0.05 | 0.75 | 2018 | Pass | GSFC36186 | LTC | 5D | 25.0 | AIR | [9 empty] | ADHESIVE
HYSOL EA 9309.3NA; PREMIXED/FROZEN; LOT/BATCH: 32760 | Adhesive | 1.9 | 0 | 0.01 | 1.57 | 2018 | Rationale Code A (up to 2 sq-in) | GSFC36285 | HKL | 5D | 25.0 | AIR | [9 empty] | ADHESIVE
HYSOL EA 9309.9NA PREMIX/FROZEN | Adhesive | 1.7 | 0 | 0.01 | 1.35 | 2015 | Rationale Code A (up to 2 sq-in) | GSFC35409 | HYS | 7D | 25.0 | AIR | [9 empty] | ADHESIVE
HYSOL EA 9309NA 2 PART EPOXY | Epoxy | 0.97 | 0 | 0.01 | 0.41 | 2010 | Pass | GSFC31843 | HEN | 2H | 55.0 | AIR | 9D | 110.0 | E-5 | [6 empty] | EPOXY
HYSOL EA 9309NA A/B LOT/BATCH 22992A PF | Adhesive | 0.86 | 0 | 0.01 | 0.7 | 2013 | Pass | GSFC34063 | HYS | 7D | 25.0 | AIR | [9 empty] | ADHESIVE
HYSOL EA 9309NA A/B LOT/BATCH 22992B PF | Adhesive | 0.82 | 0 | 0.01 | 0.64 | 2013 | Pass | GSFC34066 | HYS | 7D | 25.0 | AIR | [9 empty] | ADHESIVE
HYSOL EA 9309NA, 100:23 A/B BW | Adhesive | 0.21 | 0 | 0 | 0.12 | 2011 | Pass | GSFC32770 | HEN | [12 empty] | ADHESIVE
HYSOL EA 9309NA; TWO-PART KIT; LOT/BATCH: JH6KAA3859 | Adhesive | 1.22 | 0 | 0.02 | 0.82 | 2018 | Pass | GSFC36288 | HKL | 5D | 25.0 | AIR | [9 empty] | ADHESIVE
HYSOL EA 9309NA; TWO-PART KIT; LOT/BATCH: JH8HAE2056 | Adhesive | 1.24 | 0 | 0.02 | 0.86 | 2018 | Pass | GSFC36366 | HKL | 5D | 25.0 | AIR | [9 empty] | ADHESIVE
HYSOL EA 9313 A/B, MIX A/B 40/10 | Adhesive | 0.89 | 0 | 0.03 | 0.66 | 2010 | Pass | GSFC32380 | HEN | 4H | 25.0 | AIR | 8H | 60.0 | AIR | [6 empty] | ADHESIVE
HYSOL EA 9393.9MD GREEN CORE FILL | Adhesive | 1.25 | 0 | 0 | 0.76 | 2010 | Pass | GSFC32208 | HEN | 5D | 25.0 | AIR | [9 empty] | ADHESIVE
HYSOL EA 9394 - A/B 100/17 PBW | Adhesive | 1.27 | 0 | 0.01 | 0.95 | 1967 | Pass | GSFC09485 | HYS | 7D | 25.0 | AIR | [9 empty] | ADHESIVE
HYSOL EA 9394 A/B T/P | Adhesive | 1.73 | 0 | 0.01 | 1.47 | 2016 | Rationale Code A (up to 2 sq-in) | GSFC35745 | LTC | 5D | 25.0 | AIR | [9 empty] | ADHESIVE
HYSOL EA 9394; TWO-PART KIT; LOT/BATCH:JH6FAA0950 | Adhesive | 1.48 | 0 | 0.02 | 1.12 | 2018 | Rationale Code A (up to 2 sq-in) | GSFC36291 | HKL | 5D | 25.0 | AIR | [9 empty] | ADHESIVE
HYSOL EA 9396 EPOXY WITH GLASS MICROBALLOON, AEROSPACE GRADE | Adhesive | 1.44 | 0 | 0 | 1.02 | 2008 | Rationale Code A (up to 2 sq-in) | GSFC30838 | USAF | 1W | 25.0 | AIR | [9 empty] | ADHESIVE
HYSOL EA-9396 A/B AS 100/30 BW EPOXY LT GREEN | Coating | 7.14 | 2 | 0.06 | 4.75 | 1996 | Rationale Code B (up to 0.25 sq-in) | GSFC23400 | HYS | 7D | 25.0 | AIR | [9 empty] | COATING
HYSOL EA9309 A/B, LOT #71099001 | Adhesive | 2.16 | 0 | 0.02 | 1.79 | 2007 | Rationale Code A (up to 2 sq-in) | GSFC30376 | HKL | 5D | 25.0 | AIR | [9 empty] | ADHESIVE
HYSOL EA9309.2 A/B, LOT #70949002 | Adhesive | 1.31 | 0 | 0.01 | 0.9 |  | Pass | GSFC00370 | HKL | 7D | 25.0 | AIR | [9 empty] | ADHESIVE
HYSOL EA9309.3 A/B, LOT #71029001 | Adhesive | 1.25 | 0 | 0.01 | 0.83 | 2007 | Pass | GSFC30373 | HKL | 7D | 25.0 | AIR | [9 empty] | ADHESIVE
HYSOL EA9394 | Adhesive | 2.63 | 0 | 0.01 | 2.1 | 2015 | Rationale Code A (up to 2 sq-in) | GSFC35448 | HNC | 7D | 25.0 | AIR | [9 empty] | ADHESIVE
HYSOL EA9396, GREEN, 1006251050, EXP 4/12/11 - A/B 100/30 | Epoxy | 1.02 | 0 | 0.02 | 0.54 | 2010 | Pass | GSFC32188 | HYS | 1H | 66.0 | AIR | [9 empty] | EPOXY
HYSOL ES0397 A/B AS 1/1 BW BLACK EPOXY | Connector Insul | 1.55 | 0 | 0.74 | 1.24 | 1996 | Rationale Code B (up to 0.25 sq-in) | GSFC24159 | HYS | 6H | 65.0 | AIR | 103H | 100.0 | AIR | 7H | 125.0 | AIR | 48H | 25.0 | E-1 | CONNECTOR INSUL
HYSOL ES0397 BLACK | Adhesive | 1.25 | 0 | 0.56 | 1.04 | 1995 | Rationale Code B (up to 0.25 sq-in) | GSFC22726 | HYS | 4H | 23.0 | AIR | 4H | 55.0 | AIR | 2H | 65.0 | AIR |  |  |  | ADHESIVE
HYSOL FP 4545FC | Underfill | 0.24 | 0 | 0.01 | 0.13 | 2009 | Pass | GSFC31780 | HEN | 60M | 165.0 | AIR | [9 empty] | UNDERFILL
HYSOL FP4323 EPOXY ENCAPSULANT | Encapsulant | 0.11 | 0 | 0.03 | 0 | 1996 | Pass | GSFC24174 | HYS | 4H | 125.0 | AIR | [9 empty] | ENCAPSULANT
HYSOL FP4323 EPOXY ENCAPSULANT | Encapsualnt | 0.14 | 0 | 0.03 | 0.02 | 1996 | Pass | GSFC24183 | HYS | 18H | 125.0 | AIR | [9 empty] | ENCAPSUALNT
HYSOL FP4510 EPOXY ENCAPSULANT | Encapsulant | 0.15 | 0 | 0.03 | 0.01 | 1996 | Pass | GSFC24177 | HYS | 6H | 130.0 | AIR | [9 empty] | ENCAPSULANT
HYSOL FP4511 LIQUID ENCAPSULANT | Encapsulant | 0.24 | 0 | 0.03 | 0.08 | 1996 | Pass | GSFC24168 | HYS | 2H | 150.0 | AIR | [9 empty] | ENCAPSULANT
HYSOL FP4520 FLIP CHIP ENCAPSULANT | Encapsulant | 0.26 | 0 | 0.03 | 0.13 | 1996 | Pass | GSFC24171 | HYS | 1H | 165.0 | AIR | [9 empty] | ENCAPSULANT
HYSOL FP4650 LIQUID ENCAPSULANT BLACK | Encapsulant | 0.12 | 0 | 0.03 | 0.06 | 1996 | Pass | GSFC24165 | HYS | 1H | 120.0 | AIR | 2H | 160.0 | AIR | [6 empty] | ENCAPSULANT
HYSOL KS0017 ELECTRICALLY CONDUCTIVE EPOXY | Adhesive | 0.45 | 0 | 0 | 0.36 | 2009 | Pass | GSFC31273 | HKL | 7D | 25.0 | [10 empty] | ADHESIVE
HYSOL MG29F EPOXY MOLDING COMPOUND | Mold Compound | 0.25 | 0 | 0 | 0.14 | 1998 | Pass | GSFC25414 | DEX | 2M | 162.0 | PSI | 2H | 150.0 | AIR | [6 empty] | MOLD CMPD
HYSOL MG29F EPOXY MOLDING COMPOUND | Mold Compound | 0.28 | 0 | 0 | 0.19 | 1998 | Pass | GSFC25417 | DEX | 2M | 162.0 | PSI | [9 empty] | MOLD CMPD
HYSOL MG33F-0596 EPOXY MOLDING COMPOUND GOLD | Molding Compound | 0.17 | 0 | 0 | 0.11 | 1996 | Pass | GSFC23460 | HYS | 120S | 150.0 | PSI | 2H | 150.0 | PSI | [6 empty] | MOLDING COMPOUND
HYSOL MG33F-0596 EPOXY MOLDING COMPOUND GOLD | Molding Compound | 0.18 | 0 | 0 | 0.11 | 1996 | Pass | GSFC23463 | HYS | 90S | 162.0 | PSI | 2H | 150.0 | AIR | [6 empty] | MOLDING COMPOUND
HYSOL MG37F EPOXY MOLDING COMPOUND BLACK | Molding Compound | 0.19 | 0 | 0.02 | 0.13 | 1996 | Pass | GSFC23592 | HYS | 2.5M | 177.0 | PSI | 6H | 175.0 | PSI | [6 empty] | MOLDING COMPOUND
HYSOL MG40F-499LG EPOXY MOLDING COMPOUND BLACK | Molding Compound | 0.21 | 0 | 0 | 0.16 | 1998 | Pass | GSFC25531 | DEX | 1.5M | 168.0 | PSI | [9 empty] | MOLDING COMPOUND
HYSOL MG57F-0618 EPOXY MOLDING COMPOUND GOLD | Molding Compound | 0.3 | 0 | 0 | 0.24 | 1998 | Pass | GSFC25534 | DEX | 1.5M | 168.0 | PSI | [9 empty] | MOLDING COMPOUND
HYSOL PC20M ACRYLIC CONFORMAL COATING/F | Conformal Coat | 6.8 | 0 | 0.03 | 6.74 | 1995 | Rationale Code B (up to 0.25 sq-in) | GSFC22609 | HYS | 12H | 80.0 | E-2 | [9 empty] | CONFORMAL COAT
HYSOL PC20M CONF COAT ACRYLIC OVER RAMTECH PARYLENE | Repair Primer | 5.95 | 0 | 0.28 | 5.9 | 1995 | Rationale Code B (up to 0.25 sq-in) | GSFC22462 | HYS | 12H | 80.0 | E-2 | [9 empty] | REPAIR PRIMER
HYSOL US4028 A/B AS 100/20 POLYURETHANE | Molding Compound | 9.44 | 0 | 3.16 | 8.77 | 2000 | Rationale Code B (up to 0.25 sq-in) | GSFC27244 | HYS | 115M | 93.0 | AIR | [9 empty] | MOLDING COMPOUND
HYTREL (MATERIAL #1026450), GREEN | Fiber Boot | 0.74 | 0 | 0.11 | 0.2 | 2016 | Rationale Code B (up to 0.25 sq-in) | GSFC35760 | DPH | 1H | 140.0 | E-2 | [9 empty] | FIBER BOOT
HYTREL (MATERIAL #1026450), GREEN, BAKED OUT | Fiber Boot | 0.46 | 0 | 0.02 | 0.09 | 2016 | Pass | GSFC35775 | DPH | 24H | 140.0 | E-2 | [9 empty] | FIBER BOOT
HYTREL 4055 POLYESTER/ANTI-OXIDANT | Elastomer | 0.22 |  | 0.08 | 0.22 | 1972 | Pass | GSFC04172 | DUP | [12 empty] | ELASTOMER
HYTREL 7246 TUBING | Shrink Tubing | 0.55 | 0 | 0.11 | 0.47 | 2014 | Rationale Code B (up to 0.25 sq-in) | GSFC35205 | DUP | [12 empty] | SHRINK TUBING
HYTREL 8068 DATE CODE 26/06 BLK 2.1 AVIM BOOT | Miscellaneous | 0.58 | 0 | 0.09 | 0.02 | 2017 | Pass | GSFC36051 | DUS | 24H | 140.0 | E-2 | [9 empty] | MISCELLANEOUS
HYTREL CONNECTOR BOOT | Boot | 0.49 | 0 | 0.1 | 0.16 | 2002 | Pass | GSFC28030 | DMD | 24H | 140.0 | -2 | [9 empty] | BOOT
HYTREL CONNECTOR BOOT | Boot | 0.45 | 0 | 0.09 | 0.09 | 2004 | Pass | GSFC28936 | DMD | 24H | 140.0 | E-2 | [9 empty] | BOOT
HYTREL G 4775 POLYESTER ELASTOMER, WHITE TRANSLUCEMT | Molding Compound | 0.83 | 0 | 0.15 | 0.28 | 2006 | Rationale Code B (up to 0.25 sq-in) | GSFC29863 | DUP | [12 empty] | MOLDING COMPOUND
HYTREL G4774 POLYELTER ELASTOMER, WHITE TRANSLUCENT | Molding Compound | 0.61 | 0 | 0.08 | 0.15 | 2005 | Pass | GSFC29542 | DUP | 24H |  | E-2 | [9 empty] | MOLDING COMPOUND
HYTREL G4774 POLYESTER ELASTOMER, WHITE TRANSLUCENT | Molding Compound | 0.87 | 0 | 0.18 | 0.29 | 2005 | Rationale Code B (up to 0.25 sq-in) | GSFC29533 | DUP | [12 empty] | MOLDING COMPOUND
HYTREL HTR 8068 MOLDED POLYESTER FIBER OPTIC CONN | Fiber Optic | 0.45 | 0 | 0.04 | 0.15 | 2000 | Pass | GSFC26995 | DUP | 1D | 140.0 | E-2 | [9 empty] | FIBER OPTIC
HYTREL MOLDED POLYESTER FIBER OPTIC CONNECTOR | Fiber Optic | 1.09 | 0 | 0.24 | 0.74 | 1997 | Rationale Code B (up to 0.25 sq-in) | GSFC24348 | DUP | [12 empty] | FIBER OPTIC
HYTREL MOLDED POLYESTER FIBER OPTIC CONNECTOR | Fiber Optic | 0.64 | 0 | 0.13 | 0.27 | 1997 | Rationale Code B (up to 0.25 sq-in) | GSFC24930 | DUP | 1D | 140.0 | E-2 | [9 empty] | FIBER OPTIC
HYTREL MOLDED POLYESTER FIBER OPTIC CONNECTOR | Fiber Optic | 0.77 | 0 | 0.22 | 0.34 | 1997 | Rationale Code B (up to 0.25 sq-in) | GSFC25002 | DUP | 24H | 125.0 | E-2 | [9 empty] | FIBER OPTIC
HYTREL MOLDED POLYESTER FIBER OPTIC CONNECTOR | Fiber Optic | 0.49 | 0 | 0.01 | 0.12 | 1997 | Pass | GSFC25077 | DUP | 48H | 150.0 | E-4 | [9 empty] | FIBER OPTIC
HYTREL THORLABS FT-900-SM TUBING | Tubing | 0.46 | 0 | 0.05 | 0.37 | 1999 | Pass | GSFC26746 | DUP | [12 empty] | TUBING
HYTREL TUBING | Tubing | 0.24 | 0 | 0.06 | 0.15 | 2004 | Pass | GSFC28942 | ZZZ | [12 empty] | TUBING
HYTREL TUBING 900MM OD; P40-001569 | Fiber Optics | 0.32 | 0 | 0.08 | 0.18 | 2006 | Pass | GSFC29767 | FSI | [12 empty] | FIBER OPTICS
IC-2 A/B AS 2/1 BW POLYURETHANE | Conformal Coat | 98.75 |  | 48.43 | 98.75 | 1969 | Rationale Code B (up to 0.25 sq-in) | GSFC01570 | EMC | 24H | 25.0 | AIR | [9 empty] | CONF COAT
IC-2 POLYURETHANE COATING | Conformal Coat | 0.59 |  | 0.08 | 0.59 | 1971 | Pass | GSFC03267 | EMC | 24H | 50.0 | AIR | 48H | 50.0 | E-5 | [6 empty] | CONF COAT
IGLIDUR-X BLACK BEARING POLYMER MATERIAL | Bearing Material | 0.2 | 0 | 0 | 0.1 | 2009 | Pass | GSFC31648 | IGG | [7 empty] | 125.0 | E-2 |  |  |  | BEARING MATERIAL
Igumid EF+; igus also referred it as polyproplene | Miscellaneous | 0.63 | 0 | 0.29 | 0.56 | 2021 | Rationale Code B (up to 0.25 sq-in) | GFC37042 | IGG | 24H | 125.0 | 5.0x10ø? | [9 empty] | MISCELLANEOUS
Igumid GLW (datasheet included), igus also refered to it as Nylon 6 (Polyamide 6) with 35% glass fiber reinforcement | Miscellaneous | 2.05 | 0 | 0 | 1.3 | 2022 | Rationale Code A (up to 2 sq-in) | GFC37060 | IGG | 24H | 125.0 | 7.7x10ø? | [9 empty] | MISCELLANEOUS
Igus Iglidur X PEEK High performance polymer | Miscellaneous | 0.16 | 0 | 0.03 | 0.08 | 2022 | Pass | GFC37193 | IGG | 24H | 124.0 | 7.7x10ø? | [9 empty] | MISCELLANEOUS
IJR-FW100 Marking InkJet Legend Ink | Marking Materials and Inks | 10.94 | 0 | 0.28 | 10 | 2022 | Rationale Code B (up to 0.25 sq-in) | GFC37165 | TAI | 24H | 124.0 | 6.1x10ø? | [9 empty] | MARKING MATERIALS & INKS
ILC 011599 STRIPPED PREPREG | Laminate | 0.96 | 0 | 0.17 | 0.44 | 1999 | Rationale Code B (up to 0.25 sq-in) | GSFC26455 | ZZZ | [12 empty] | LAMINATE
ILC 011599 UNCURED STRIPPED PREPREG | Laminate | 3.68 | 0 | 1.39 | 3.29 | 1999 | Rationale Code B (up to 0.25 sq-in) | GSFC26452 | ZZZ | [12 empty] | LAMINATE
ILC 011599 UNCURED UNSTRIPPED PREPREG | Laminate | 2.88 | 0 | 1.61 | 2.51 | 1999 | Rationale Code B (up to 0.25 sq-in) | GSFC26449 | ZZZ | [12 empty] | LAMINATE
ILC 021601 RESIN 1 | Adhesive | 7.37 | 1 | 2.01 | 5.94 | 1999 | Rationale Code B (up to 0.25 sq-in) | GSFC26458 | ZZZ | [12 empty] | ADHESIVE
ILC 023101 RESIN 2 | Adhesive | 6.82 | 0 | 3.95 | 6.25 | 1999 | Rationale Code B (up to 0.25 sq-in) | GSFC26461 | ZZZ | [12 empty] | ADHESIVE
ILC RESIN 8040299-1M2 RESIN | Adhesive | 30.4 | 0 | 3.12 | 30.09 | 1999 | Rationale Code B (up to 0.25 sq-in) | GSFC26491 | ZZZ | [12 empty] | ADHESIVE
ILC RESIN E091198-2M RESIN | Adhesive | 3.22 | 0 | 1.89 | 2.99 | 1999 | Rationale Code B (up to 0.25 sq-in) | GSFC26488 | ZZZ | [12 empty] | ADHESIVE
ILC SHAPE MEMORY POLYMER PREPREG | Laminate | 4.62 | 0 | 2.09 | 3.63 | 1999 | Rationale Code B (up to 0.25 sq-in) | GSFC26464 | ZZZ | [12 empty] | LAMINATE
ILC ST63F 3682-01 LOT R46661 CURED PREPREG | Laminate | 0.54 | 0 | 0.03 | 0.04 | 1999 | Pass | GSFC26446 | ZZZ | [12 empty] | LAMINATE
ILC ST63F 3682-01 LOT R46661 UNCURED STRIPPED PREPRE | Laminate | 2.18 | 0 | 1.4 | 1.81 | 1999 | Rationale Code B (up to 0.25 sq-in) | GSFC26443 | ZZZ | [12 empty] | LAMINATE
ILC ST63F 3682-01 LOT R46661 UNCURED UNSTRIPPED PREP | Laminate | 2.1 | 0 | 1.46 | 1.71 | 1999 | Rationale Code B (up to 0.25 sq-in) | GSFC26440 | ZZZ | [12 empty] | LAMINATE
ILC UV CURE RESIN | Adhesive | 5.51 | 0 | 0.88 | 4.55 | 1999 | Rationale Code B (up to 0.25 sq-in) | GSFC26467 | ZZZ | [12 empty] | ADHESIVE
IM 202 328A/328C CLEAR COATING | Coating | 11.29 | 0 | 0.08 | 10.91 | 1989 | Rationale Code B (up to 0.25 sq-in) | GSFC18244 | JCD | 7D | 25.0 | AIR | [9 empty] | COATING
IMPALENE TUBING STABILIZED POLYPROPYLENE | Tubing | 0.29 |  | 0.04 | 0.29 | 1971 | Pass | GSFC02609 | IMP | [12 empty] | TUBING
IMPAX 5M W/UHMW POLYMER - NATURAL | Structural | 0.22 | 0 | 0.03 | 0.21 | 1975 | Pass | GSFC06470 | IPI | [12 empty] | STRUCTURAL
IMPOLENE 66 WHITE POLYPROPYLENE TUBING | Tubing | 0.51 | 0 | 0.14 | 0.5 | 1989 | Rationale Code B (up to 0.25 sq-in) | GSFC18426 | IMP | [12 empty] | TUBING
IMPOLENE 88 BLACK POLYPROPYLENE TUBING | Tubing | 0.57 | 0 | 0.15 | 0.53 | 1989 | Rationale Code B (up to 0.25 sq-in) | GSFC18428 | IMP | [12 empty] | TUBING
IMRON 333/VG6005 PAINT/CORLAR 525-333/VF333 PRIMER/F | Paint | 5.21 | 0 | 0.3 | 4.9 | 1996 | Rationale Code B (up to 0.25 sq-in) | GSFC24090 | DUP | 2D | 25.0 | AIR | 20H | 25.0 | AIR | [6 empty] | PAINT
INDEPENDENT 73X BLACK MARKING INK | Ink | 62.2 |  | 0.9 | 62.2 | 1964 | Rationale Code B (up to 0.25 sq-in) | SRI10603 | IND | 1H | 25.0 | AIR | [9 empty] | INK
INDEPENDENT 73X WHITE MARKING INK | Ink | 12.4 |  | 1.2 | 12.4 | 1964 | Rationale Code B (up to 0.25 sq-in) | SRI10604 | IND | 1H | 25.0 | AIR | [9 empty] | INK
INK # 214, WHITE | Marking Ink | 2.44 | 0 | 0.6 | 2.26 |  | Rationale Code B (up to 0.25 sq-in) | GSFC00337 | ENC | 30M | 85.0 | AIR | [9 empty] | MARKING INK
INK # 214, WHITE | Pwb Marking Ink | 6.77 | 0 | 0.65 | 6.5 | 2006 | Rationale Code B (up to 0.25 sq-in) | GSFC30052 | ENC | [12 empty] | PWB MARKING INK
INK BLACK SCREEN PRINTING 2800-70NL URETHANE | Ink | 4.6 | 0 | 0.35 | 4.37 | 1987 | Rationale Code B (up to 0.25 sq-in) | GSFC16367 | CPR | 10D | 25.0 | AIR | [9 empty] | INK
INK HYSOL 10-100 FLAT WHITE/F | Marking Ink | 0.6 | 0 | 0.02 | 0.13 | 1993 | Pass | GSFC21339 | HYS | 30M | 150.0 | AIR | [9 empty] | MARKING INK
INK HYSOL 10-105 WHITE EPOXY/F | Ink | 0.87 | 0 | 0.19 | 0.7 | 1994 | Rationale Code B (up to 0.25 sq-in) | GSFC22375 | DEX | 30M | 150.0 | AIR | [9 empty] | INK
INK HYSOL 10-105 WHITE EPOXY/F | Ink | 1.26 | 0 | 0.09 | 0.76 | 1995 | Pass | GSFC22501 | DEX | 45M | 150.0 | AIR | [9 empty] | INK
INK HYSOL 10-105 WHITE EPOXY/F | Ink | 1.09 | 0 | 0.15 | 0.65 | 1995 | Rationale Code B (up to 0.25 sq-in) | GSFC22507 | DEX | 60M | 150.0 | AIR | [9 empty] | INK
INK HYSOL 10-205 YELLOW EPOXY/F | Ink | 1.11 | 0 | 0.34 | 0.9 | 1994 | Rationale Code B (up to 0.25 sq-in) | GSFC22369 | DEX | 30M | 150.0 | AIR | [9 empty] | INK
INK HYSOL 10-205 YELLOW EPOXY/F | Ink | 1.61 | 0 | 0.18 | 1.13 | 1995 | Rationale Code B (up to 0.25 sq-in) | GSFC22498 | DEX | 45M | 150.0 | AIR | [9 empty] | INK
INK HYSOL 10-205 YELLOW EPOXY/F | Ink | 1.99 | 0 | 0.09 | 1.48 | 1995 | Rationale Code A (up to 2 sq-in) | GSFC22504 | DEX | 60M | 150.0 | AIR | [9 empty] | INK
INK LEGEND 60 WHITE | Marking Ink | 2.59 | 0 | 0.48 | 2.37 | 1999 | Rationale Code B (up to 0.25 sq-in) | GSFC26575 | DEX | 1H | 150.0 | AIR | [9 empty] | MARKING INK
INK LEGEND 60 YELLOW | Marking Ink | 2.1 | 0 | 0.43 | 1.97 | 1999 | Rationale Code B (up to 0.25 sq-in) | GSFC26578 | DEX | 1H | 150.0 | AIR | [9 empty] | MARKING INK
INLAND MOTOR EPOXY | Potting | 1.55 |  | 0.03 | 1.55 | 1967 | Rationale Code A (up to 2 sq-in) | GSFC00045 | JCD | [12 empty] | POTTING
INSL-X-E44F CELLULOSE NITRATE AND SOLVENT | Coil Coating | 18.48 |  | 0.15 | 18.48 | 1971 | Rationale Code B (up to 0.25 sq-in) | GSFC03051 | INX | 24H | 25.0 | AIR | [9 empty] | COIL COATING
INSTA-FOAM 2#/CU FT | Foam | 10.1 |  | 0.05 | 10.1 | 1973 | Rationale Code B (up to 0.25 sq-in) | GSFC04938 | INS | 16H | 43.0 | AIR | [9 empty] | FOAM
INSTANTSIGN 8005 METAL LABEL COATING 8002/F | Label Coating | 0.68 | 0 | 0.19 | 0.61 | 1999 | Rationale Code B (up to 0.25 sq-in) | GSFC26077 | LET | [12 empty] | LABEL COATING
INSTILL AF VACUUM INSULATION CORE | Insulation | 0.63 | 0 | 0.06 | 0.56 | 2000 | Pass | GSFC27097 | DCC | [12 empty] | INSULATION
INSTILL HT VACUUM INSULATION CORE | Insulation | 0.47 | 0 | 0.07 | 0.43 | 2000 | Pass | GSFC27100 | DCC | [12 empty] | INSULATION
INSTILL UC VACUUM INSULATION CORE | Insulation | 0.33 | 0 | 0.03 | 0.26 | 2000 | Pass | GSFC27103 | DCC | [12 empty] | INSULATION
INSULATION - PAPER PHENOLIC | Insulation | 3.02 | 0 | 0.02 | 2.56 | 1978 | Rationale Code A (up to 2 sq-in) | GSFC08900 | ZZZ | [12 empty] | INSULATION
INSULATION BLANKET MULTILAYER | Insulation | 0.61 |  | 0.03 | 0.61 | 1970 | Pass | GSFC02428 | NMC | [12 empty] | INSULATION
INSULATION FROM TERMINAL LUG | Insulation | 0.07 | 0 | 0.01 | 0.05 | 2015 | Pass | GSFC35577 | TCN | [12 empty] | INSULATION
Insulation Sleeving 203STBWPX-90 | Cable Insulation and Shrink Tubing | 0.68 | 0 | 0.08 | 0.53 | 2022 | Pass | GFC37259 |  | 24H | 125.0 | 5.6x10ø? | [9 empty] | CABLE INSULATION AND SHRINK TUBING
INSULATOR 10230-DAP POLYURETHANE COATING | Insulator | 0.44 | 0 | 0.02 | 0.27 | 1982 | Pass | GSFC12290 | ROS | [12 empty] | INSULATOR
INSULATOR FROM MILLMAX POGO PIN CONNECTORS | Laminate | 1.44 | 0 | 0.02 | 0.88 | 2009 | Pass | GSFC31759 | MMX | [12 empty] | LAMINATE
INSULATOR FROM SAMTEC POGO PIN CONNECTORS | Laminate | 0.08 | 0 | 0 | 0.06 | 2009 | Pass | GSFC31756 | SAM | [12 empty] | LAMINATE
INSULATOR MOLDED MIL M20693 | Insulator | 2.47 | 1 | 0.02 | 1.37 | 1977 | Rationale Code A (up to 2 sq-in) | GSFC08630 | BEN | [12 empty] | INSULATOR
INSULBOND 810/INSULCURE 24 AS 4/3 BW BLACK EPOXY | Potting | 1.22 | 0 | 0.06 | 0.86 | 1983 | Pass | GSFC12865 | PSL | 7D | 25.0 | AIR | [9 empty] | POTTING
INSULCAST 10/148 A/B AS 1/1 BW EPOXY | Potting | 0.66 | 0 | 0.06 | 0.55 | 2000 | Pass | GSFC26866 | PSL | 18H | 80.0 | AIR | [9 empty] | POTTING
INSULCAST 13/CAT 98 RED SILICONE | Potting | 0.81 | 0 | 0.27 | 0.79 | 1991 | Rationale Code B (up to 0.25 sq-in) | GSFC20184 | PSL | [12 empty] | POTTING
INSULCAST 135 A/B AS 1/1 BW EPOXY | Potting | 0.66 | 0 | 0.03 | 0.49 | 1998 | Pass | GSFC25582 | PSL | 2H | 125.0 | AIR | [9 empty] | POTTING
INSULCAST 135/INSULCURE 11 AS 25/2 PBW BLACK EPOXY | Potting | 0.34 | 0 | 0 | 0.16 | 1991 | Pass | GSFC19543 | PSL | 2H | 100.0 | AIR | 1H | 150.0 | AIR | [6 empty] | POTTING
INSULCAST 135/INSULCURE 9 AS 100/7 PBW BLACK EPOXY | Potting | 0.34 | 0 | 0 | 0.17 | 1991 | Pass | GSFC19540 | PSL | 24H | 25.0 | AIR | 1H | 52.0 | AIR | [6 empty] | POTTING
INSULCAST 141 VERY HIGH THERMAL CONDUCTIVITY CASTING | Potting | 0.3 | 0 | 0.01 | 0.2 | 1997 | Pass | GSFC24393 | PSL | 2H | 100.0 | AIR | 3H | 170.0 | AIR | [6 empty] | POTTING
INSULCAST 3-195-1 A/B AS 1/1 BW | Potting | 0.18 | 0 | 0 | 0.07 | 1985 | Pass | GSFC14982 | PSL | 2H | 100.0 | AIR | 1H | 125.0 | AIR | [6 empty] | POTTING
INSULCAST 42 A:B 100:10 PBW | Potting Compound | 7.36 | 0 | 0.11 | 7.05 | 2013 | Rationale Code B (up to 0.25 sq-in) | GSFC34033 | ITW | 8H | 25.0 | AIR | 2H | 125.0 | AIR | [6 empty] | POTTING COMPOUND
INSULCAST 71CC ONE PART BLACK EPOXY | Potting | 1.05 | 0 | 0.04 | 0.96 | 1991 | Pass | GSFC19691 | PSL | 2H | 85.0 | AIR | 1H | 125.0 | AIR | [6 empty] | POTTING
INSULCAST 985 A/B AS 1/1 BW EPOXY | Potting | 4.01 | 0 | 0.33 | 3.86 | 1998 | Rationale Code B (up to 0.25 sq-in) | GSFC25579 | PSL | 2H | 125.0 | AIR | [9 empty] | POTTING
INSULCAST 987 A:B 2:7 PBW | Potting Compound | 1.06 | 0 | 0.25 | 0.97 | 2013 | Rationale Code B (up to 0.25 sq-in) | GSFC34030 | ITW | 2H | 125.0 | AIR | [9 empty] | POTTING COMPOUND
INSULCAST S-27NA A/B AS 1/1 PBW GRAY SILICONE | Potting | 0.76 | 0 | 0.22 | 0.73 | 1992 | Rationale Code B (up to 0.25 sq-in) | GSFC20589 | PSL | 16H | 25.0 | AIR | 4H | 82.0 | AIR | [6 empty] | POTTING
INSULGEL 70CC FR NS A:B 11:10 PWB | Potting Compound | 2.92 | 0 | 0.19 | 2.76 | 2013 | Rationale Code B (up to 0.25 sq-in) | GSFC34006 | ITW | 24H | 25.0 | AIR | 2H | 125.0 | AIR | [6 empty] | POTTING COMPOUND
INSULGEL 70CC/INSULCURE 11 AS 50/3 PBW BLACK EPOXY | Potting | 0.96 | 0 | 0.23 | 0.83 | 1991 | Rationale Code B (up to 0.25 sq-in) | GSFC19549 | PSL | 2H | 100.0 | AIR | 1H | 150.0 | AIR | [6 empty] | POTTING
INSULGEL 70CC/INSULCURE 9 AS 50/3 PBW BLACK EPOXY | Potting | 1.03 | 0 | 0.22 | 0.84 | 1991 | Rationale Code B (up to 0.25 sq-in) | GSFC19546 | PSL | 24H | 25.0 | AIR | 1H | 52.0 | AIR | [6 empty] | POTTING
INSULSTRUC P5003-FR22 GLASS FILL THERMOSET POLYESTER | Encapsulant | 0.56 | 0 | 0.02 | 0.47 | 1982 | Pass | GSFC12442 | CCL | [12 empty] | ENCAPSULANT
INSULTEK 445 URETHANE DIELECTRIC | Dielectric | 0.38 |  | 0.01 | 0.38 | 1971 | Pass | GSFC03325 | IER | 1H | 163.0 | AIR | 10D | 25.0 | AIR | [6 empty] | DIELECTRIC
INTEC SP-4/F | Sheet Material | 5.32 | 0 | 2.1 | 5.31 | 1996 | Rationale Code B (up to 0.25 sq-in) | GSFC23754 | USI | [12 empty] | SHEET MATERIAL
INTEGRAPHASE 100 OHM TWINAX - P/N IPT-70-024-100-009 | Electrical Wire | 0.02 | 0 | 0 | 0.02 | 2018 | Pass | GSFC36183 | CIT | [12 empty] | ELECTRICAL WIRE
INTEGRATED CIRCUIT CHIP | Electrical Component | 0.74 | 0 | 0.01 | 0.52 | 2002 | Pass | GSFC28072 | ZZZ | [12 empty] | ELECTRICAL COMPONENT
INTEGRITY 2000 BLANKETING MATERIAL | Blanketing | 0.27 | 0 | 0.03 | 0.11 | 2007 | Pass | GSFC30463 | PFG | [12 empty] | BLANKETING
INTEGRITY 2000 WOVEN POLYESTER FABRIC | Blanket Filter | 0.28 | 0 | 0.01 | 0.03 | 2008 | Pass | GSFC30625 | PFG | [12 empty] | BLANKET FILTER
INTERFACIAL SEAL SILICONE UC-K-1314 | Seal | 0.4 |  | 0.13 | 0.4 | 1970 | Rationale Code B (up to 0.25 sq-in) | GSFC01792 | UCC | [12 empty] | SEAL
INTERFACIAL SEAL SILICONE UC-K-1314 | Seal | 0.21 |  | 0.06 | 0.21 | 1970 | Pass | GSFC01795 | UCC | 26H | 125.0 | AIR | [9 empty] | SEAL
INTERFACIAL SEAL SILICONE UC-K-1314 | Seal | 0.34 |  | 0.07 | 0.34 | 1970 | Pass | GSFC01798 | UCC | 48H | 125.0 | AIR | [9 empty] | SEAL
INTERRA HK-4J | Sheet Adhesive | 0.42 | 0 | 0 | 0.02 | 2012 | Pass | GSFC33313 | DUP | [12 empty] | SHEET ADHESIVE
INTERTAPE 4617 | Tapes | 0.45 | 0 | 0.02 | 0.27 | 2018 | Pass | GSFC36177 | IPG | [12 empty] | TAPES
INTERTEC 100 NATURAL HOMOPOLY POLYPRO SHEET | Sheet | 0.25 | 0 | 0.03 | 0.24 | 2001 | Pass | GSFC27538 | PIN | [12 empty] | SHEET
IONOMER, PE-MAA (4 MOL%), 46 % ZN NEUTRALIZED | Film Adhesive | 0.62 | 0 | 0.04 | 0.55 | 2005 | Pass | GSFC29557 | DUP | [12 empty] | FILM ADHESIVE
IPN-93077 A/B AS 100/9 BW HIGH TEMP ENCAPSULANT | Encapsulant | 0.75 | 0 | 0.05 | 0.58 | 1998 | Pass | GSFC25297 | IPN | 3H | 100.0 | AIR | [9 empty] | ENCAPSULANT
IR-9 BLACK PVC TAPE NO ADH | Tape | 4.69 | 0 | 1.67 | 4.48 | 1983 | Rationale Code B (up to 0.25 sq-in) | GSFC13263 | MMC | [12 empty] | TAPE
IRILAC 1000/H20 AS 1/9 BV COATING | Coating | 6.24 | 2 | 0.02 | 3.45 | 1989 | Rationale Code B (up to 0.25 sq-in) | GSFC17812 | WIT | 21D | 25.0 | AIR | [9 empty] | COATING
IRILAC 1000/H20 AS 1/9 BV COATING | Coating | 4.07 | 1 | 0.04 | 2.46 | 1989 | Rationale Code A (up to 2 sq-in) | GSFC18004 | WIT | 3D | 25.0 | AIR | 24H | 83.0 | AIR | [6 empty] | COATING
ISO C-1002 BLUE DAMPING MATERIAL | Damper | 10.3 | 0 | 5.57 | 10.23 | 1996 | Rationale Code B (up to 0.25 sq-in) | GSFC23946 | EAR | 48H | 80.0 | E-2 | [9 empty] | DAMPER
ISO-FLEX XPF POLYESTER EXPANDABLE SLEEVE (FIRE RETARDANT) | Sleeving | 0.88 | 0 | 0.03 | 0.72 | 2002 | Pass | GSFC27886 | ICR | [12 empty] | SLEEVING
ISO-LOSS HD GROMMETS POLYURETHANE | Damper | 1.37 | 0 | 0.15 | 0.8 | 1996 | Rationale Code B (up to 0.25 sq-in) | GSFC23919 | EAR | 2D | 78.0 | E-2 | [9 empty] | DAMPER
ISOCHEMREZ 1251LV/22H AS 25/2 BW THERM COND EPOXY | Thermal Coating | 2.42 | 0 | 0.09 | 2.27 | 1981 | Rationale Code A (up to 2 sq-in) | GSFC11812 | IRC | 24H | 25.0 | AIR | [9 empty] | THERM COATING
ISOCORE CABLE INSUL PTFE COMPOSITE WHITE | Cable Insul | 0.02 | 0 | 0.01 | 0.01 | 1990 | Pass | GSFC19441 | ROG | [12 empty] | CABLE INSUL
ISODAMP C-1002 BLUE DAMPING MATERIAL | Damper | 17.17 | 0 | 5.05 | 17.1 | 1995 | Rationale Code B (up to 0.25 sq-in) | GSFC23284 | EAR | [12 empty] | DAMPER
ISODAMP C-2003 BLUE DAMPING MATERIAL | Damper | 5.58 | 0 | 3.52 | 5.43 | 1989 | Rationale Code B (up to 0.25 sq-in) | GSFC17814 | EAR | [12 empty] | DAMPER
ISODAMP C-2003 BLUE DAMPING MATERIAL | Damper | 5.62 | 0 | 3.61 | 5.48 | 1989 | Rationale Code B (up to 0.25 sq-in) | GSFC18144 | EAR | 24H | 51.0 | E-6 | [9 empty] | DAMPER
ISODAMP C-3001-25 SEMI CLOSED CELL THRMPLSTC FOAM | Damper | 11.83 | 0 | 7.13 | 11.79 | 1992 | Rationale Code B (up to 0.25 sq-in) | GSFC20782 | EAR | [12 empty] | DAMPER
ISOFOAM PE6 6#/CU FT POLYETHER/URETHANE WHITE | Insulation | 1.41 | 0 | 0.03 | 0.48 | 1989 | Pass | GSFC18288 | ISO | [12 empty] | INSULATION
ISOLA P95 | Laminate | 0.94 | 0 | 0.01 | 0.41 | 2015 | Pass | GSFC35457 | ISG | [12 empty] | LAMINATE
ISOLA P96 | Laminate | 1.15 | 0 | 0.01 | 0.47 | 2015 | Pass | GSFC35460 | ISG | [12 empty] | LAMINATE
ISOLEX R-65 ACRYLIC COATING SYSTEM/F | Coating | 0.52 | 0 | 0.02 | 0.47 | 1981 | Pass | GSFC12238 | BEE | 10M | 125.0 | AIR | [9 empty] | COATING
ISOMEG ED 129/ED 100 AS 1/1 BV | Conformal Coat | 5.82 |  | 0.02 | 5.82 | 1971 | Rationale Code B (up to 0.25 sq-in) | GSFC02593 | ELB | 16H | 55.0 | AIR | [9 empty] | CONF COAT
ISOMID POLYESTER/POLYIMIDE COATING | Conformal Coat | 0.44 |  | 0.03 | 0.44 | 1969 | Pass | GSFC01081 | SCH | 2M | 400.0 | AIR | [9 empty] | CONF COAT
ISONEL 200 MAGNET WIRE COATING BROWN 180C USE 12MIL | Wire Coating | 0.35 |  | 0 | 0.35 | 1972 | Pass | GSFC04262 | REA | [12 empty] | WIRE COATING
ISONEL 200 MAGNET WIRE COATING BROWN 180C USE 18MIL | Wire Coating | 0.18 |  | 0 | 0.18 | 1973 | Pass | GSFC04804 | REA | [12 empty] | WIRE COATING
ISONEL 51 VARNISH | Varnish | 4.11 | 0 | 0.23 | 3.91 | 2011 | Rationale Code B (up to 0.25 sq-in) | GSFC32671 | SCH | 4H | 150.0 | AIR | 108H | 130.0 | AIR | [6 empty] | VARNISH
ITEK SENSOR ARM RUBBER | Silicone | 7.95 |  | 4.14 | 7.95 | 1970 | Rationale Code B (up to 0.25 sq-in) | GSFC02086 | ZZZ | [12 empty] | SILICONE
ITO BLANKET MATERIAL | Thermal Blanket | 1.34 | 1 | 0 | 0.13 | 2006 | Pass | GSFC29848 | DUN | [12 empty] | THERMAL BLANKET
ITT CANNON MICRO D CONNECTOR PINK INTERFACIAL SEAL | Connector Seal | 0.13 | 0 | 0.01 | 0.09 | 2012 | Pass | GSFC33292 | CAN | [12 empty] | CONNECTOR SEAL
ITT CONNECTOR 7929 DBM-258 BLUE/GREEN MOLD INSERT | Conn Insul | 0.55 | 0 | 0.01 | 0.38 | 1980 | Pass | GSFC11201 | ITT | [12 empty] | CONN INSUL
ITW 2000 VFS CLEAR PET-G SHEET | Antistatic Film | 0.47 | 0 | 0.01 | 0.28 | 1992 | Pass | GSFC20713 | ITW | [12 empty] | ANTI STATIC FILM
ITW 3300 A/B AS 1/1 PBW YELLOW/BROWN | Adhesive | 2.63 | 0 | 0.07 | 2.28 | 1990 | Rationale Code A (up to 2 sq-in) | GSFC18953 | DEV | 7D | 25.0 | AIR | [9 empty] | ADHESIVE
J-SIL 150-40/VAROX BLACK SILICONE | Gasket | 0.96 | 0 | 0.61 | 0.94 | 1986 | Rationale Code B (up to 0.25 sq-in) | GSFC15201 | KAR | [12 empty] | GASKET
J-SIL 35T WHITE SILICONE CABLE INSULATION | Cable Insul | 0.81 | 0 | 0.29 | 0.78 | 1986 | Rationale Code B (up to 0.25 sq-in) | GSFC15750 | KAR | [12 empty] | CABLE INSUL
JB WELD (ALIPHATIC POLYAMINE/POLYAMIDE/EPOXY RESIN | Epoxy | 3.37 | 0 | 0.14 | 3.3 | 2002 | Rationale Code B (up to 0.25 sq-in) | GSFC27910 | JBW | 24H | 25.0 | AIR | [9 empty] | EPOXY
JCR 6182 CLEAR COLORLESS SILICONE | Coating | 0.15 | 0 | 0.04 | 0.14 | 2001 | Pass | GSFC27742 | DCC | 18H | 26.0 | 84RH | 3H | 175.0 | [7 empty] | COATING
JEDTCO METHYL PHENYL SILICONE RUBBER #9669 1/16 INCH | Sheet Material | 1.65 | 0 | 0.41 | 1.59 | 1998 | Rationale Code B (up to 0.25 sq-in) | GSFC25939 | JED | [12 empty] | SHEET MATERIAL
JEDTCO METHYL PHENYL SILICONE RUBBER #9669 1/16 INCH | Sheet Material | 0.17 | 0 | 0.03 | 0.07 | 1998 | Pass | GSFC25945 | JED | 48H | 150.0 | E-2 | [9 empty] | SHEET MATERIAL
JEDTCO METHYL PHENYL SILICONE RUBBER #9669 1/8 INCH | Sheet Material | 2.95 | 0 | 0.51 | 2.88 | 1998 | Rationale Code B (up to 0.25 sq-in) | GSFC25936 | JED | [12 empty] | SHEET MATERIAL
JEDTCO METHYL PHENYL SILICONE RUBBER #9669 1/8 INCH | Sheet Material | 0.21 | 0 | 0.01 | 0.1 | 1998 | Pass | GSFC25942 | JED | 48H | 150.0 | E-2 | [9 empty] | SHEET MATERIAL
JEDTCO METHYL PHENYL SILICONE RUBBER EXTRUSION #9670 | Sealant | 1.19 | 0 | 0.51 | 1.12 | 1996 | Rationale Code B (up to 0.25 sq-in) | GSFC23652 | JED | [12 empty] | SEALANT
JET-MELT 3736 ADHESIVE | Hot Melt Adhesive | 2.23 | 0 | 0.76 | 1.69 | 1985 | Rationale Code B (up to 0.25 sq-in) | GSFC14418 | MMM | 3M | 145.0 | AIR | [9 empty] | HOT MELT ADH
JET-MELT 3758 ADHESIVE | Hot Melt Adhesive | 4.49 | 0 | 2.7 | 4.45 | 1985 | Rationale Code B (up to 0.25 sq-in) | GSFC14400 | MMM | 3M | 105.0 | AIR | [9 empty] | HOT MELT ADH
JET-MELT 3764 ADHESIVE | Hot Melt Adhesive | 6.6 | 0 | 1.58 | 6.59 | 1985 | Rationale Code B (up to 0.25 sq-in) | GSFC14402 | MMM | 3M | 105.0 | AIR | [9 empty] | HOT MELT ADH
JET-MELT 3765 ADHESIVE | Hot Melt Adhesive | 14.08 | 0 | 8.12 | 14.06 | 1985 | Rationale Code B (up to 0.25 sq-in) | GSFC14404 | MMM | 3M | 105.0 | AIR | [9 empty] | HOT MELT ADH
JET-MELT 3779 ADHESIVE | Hot Melt Adhesive | 2.52 | 0 | 1.02 | 1.87 | 1985 | Rationale Code B (up to 0.25 sq-in) | GSFC14964 | MMM | 5M | 200.0 | AIR | [9 empty] | HOT MELT ADH
JF 1004 POLYETHERSULFONE/GLASS AS 80/20 BW | Mold Compound | 0.59 | 0 | 0 | 0.19 | 1979 | Pass | GSFC10227 | LNP | [12 empty] | MOLD CPND
JF 1006 CHLORONATED POLYETHER/GLASS AS 70/30 | Mold Compound | 0.64 |  | 0.13 | 0.64 | 1971 | Rationale Code B (up to 0.25 sq-in) | GSFC02929 | LNP | [12 empty] | MOLD CPND
JF 1008 POLYETHERSULFONE/GLASS AS 60/40 BW BLACK | Mold Compound | 0.49 | 0 | 0 | 0.17 | 1979 | Pass | GSFC10242 | LNP | [12 empty] | MOLD CPND
JIFFY JUNCTION, CYLINDRICAL OUTER JACKET, SILICONE | Insulation | 0.42 | 0 | 0.1 | 0.17 | 2007 | Pass | GSFC30313 | DCD | [12 empty] | INSULATION
JOINT COMPOUND SOCONY MOBIL TEMP 1 GREASE | Grease | 3.82 |  | 1.74 | 3.82 | 1973 | Rationale Code B (up to 0.25 sq-in) | GSFC05512 | TBT | [12 empty] | GREASE
JOY DETERGENT/F | Release Agent | 32.02 | 2 | 1.71 | 29.18 | 1977 | Rationale Code B (up to 0.25 sq-in) | GSFC08480 | PRG | 24H | 25.0 | AIR | [9 empty] | RELEASE AGENT
JPL 1001 POLYURETHANE | Coating | 0.2 |  | 0.1 | 0.2 | 1964 | Pass | SRI10906 | AAC | 4H | 75.0 | AIR | [9 empty] | COATING
JPL 1002 POLYURETHANE | Coating | 0.19 |  | 0.02 | 0.19 | 1964 | Pass | SRI10907 | AAC | 4H | 75.0 | AIR | [9 empty] | COATING
JVCC LEAD TAPE | Lead Tape | 0.02 | 0 | 0 | 0.02 | 2012 | Pass | GSFC33181 | JVC | [12 empty] | LEAD TAPE
K 1/4 CLEAR PVF (HEAT SHRINKABLE TUBING - SHRUNK) | Shrink Tubing | 0.15 | 0 | 0.01 | 0.12 | 2004 | Pass | GSFC29071 | SEW | [12 empty] | SHRINK TUBING
K 159-1 CONDUCTIVE EPOXY | Conductive Adhesive | 0.25 | 0 | 0.01 | 0.13 | 1991 | Pass | GSFC19707 | MCP | 90M | 125.0 | AIR | [9 empty] | COND ADHESIVE
K-1 URETHANE PRIMER/S FURANE PLASTICS | Primer | 9.1 |  | 0.98 | 9.1 | 1969 | Rationale Code B (up to 0.25 sq-in) | GSFC01366 | FPI | 1H | 25.0 | AIR | [9 empty] | PRIMER
K-10 ADHESIVE | Adhesive | 1.92 | 0 | 0.08 | 1.54 | 1975 | Rationale Code A (up to 2 sq-in) | GSFC06892 | KCO | [12 empty] | ADHESIVE
K-16 A/B AS 3/1 BW CONDUCTIVE EPOXY | Conductive Adhesive | 0.22 |  | 0.01 | 0.22 | 1972 | Pass | GSFC04506 | HYS | 48H | 25.0 | AIR | [9 empty] | COND ADHESIVE
K-20 A/B AS 10/7 BW EPOXY | Conductive Adhesive | 1.84 |  | 0.05 | 1.84 | 1969 | Rationale Code A (up to 2 sq-in) | GSFC00987 | HYS | 24H | 25.0 | AIR | [9 empty] | COND ADHESIVE
K-20 A/B AS 10/7 BW EPOXY | Conductive Adhesive | 7.43 |  | 0.12 | 7.43 | 1970 | Rationale Code B (up to 0.25 sq-in) | GSFC02443 | HYS | 7D | 25.0 | AIR | [9 empty] | COND ADHESIVE
K-273 ADH FILM KAPTON/2 SIDE THRM COND ACRYLIC ADH/F | Adhesive Film | 0.72 | 0 | 0 | 0.43 | 1989 | Pass | GSFC18430 | CHR | [12 empty] | ADHESIVE FILM
K-300-61 SEDM-6/P-20/TIO2 AS 10/4/3 PBW EPOXY | Adhesive | 8.73 | 0 | 0.03 | 8.44 | 1990 | Rationale Code B (up to 0.25 sq-in) | GSFC19444 | ZZZ | 7D | 25.0 | AIR | [9 empty] | ADHESIVE
K-626 WIRE MARKER HOT PRINTED TFE | Wire Marker | 0.01 | 0 | 0.01 | 0.01 | 1977 | Pass | GSFC08312 | KMC | [12 empty] | WIRE MARKER
K102 polyimide film tape with acrylic adhesive CHR Series, L3Harris PN 560702-1 | Tapes and Thermal Greases | 1.09 | 0 | 0.05 | 0.33 | 2022 | Pass | GFC37120 | STG | 24H | 125.0 | 9.4x10ø? | [9 empty] | TAPES AND THERMAL GREASES
K2 HEAT SHRINK TUBING, BLACK, PRE SHRUNK | Shrink Tubing | 0.12 | 0 | 0.01 | 0.1 | 2009 | Pass | GSFC31357 | SMT | [12 empty] | SHRINK TUBING
K2 HEAT SHRINK TUBING, CLEAR, PRE SHRUNK | Shrink Tubing | 0.25 | 0 | 0.01 | 0.24 | 2009 | Pass | GSFC31360 | SMT | [12 empty] | SHRINK TUBING
K271 KAPTON XT FILM SILICONE COATED/COND ACR ADH/F | Thermally-Conductive Film | 1.3 | 0 | 0.53 | 1.18 | 1988 | Rationale Code B (up to 0.25 sq-in) | GSFC17052 | CHR | [12 empty] | THERM COND FILM
K8-4238/H2-3475 AS 25/4 BW EPOXY | Conductive Adhesive | 0.32 |  | 0 | 0.32 | 1969 | Pass | GSFC00984 | HYS | 24H | 25.0 | AIR | [9 empty] | COND ADHESIVE
KALADEX POLYETHLYENE NAPATHALATE (PEN) 100 GA METAL | Antistatic Film | 0.22 | 0 | 0.01 | 0.06 | 1997 | Pass | GSFC24399 | ICI | [12 empty] | ANTI-STATIC FILM
KALREZ 1050 PERFLUOROELASTOMER | O-Ring | 0.44 | 0 | 0 | 0.36 | 1980 | Pass | GSFC11351 | DUP | [12 empty] | O-RING
KALREZ 3018 PERFLUOROELASTOMER | O-Ring | 0.4 | 0 | 0 | 0.32 | 1980 | Pass | GSFC11354 | DUP | [12 empty] | O-RING
KAPTON 100 XC BLACK POLYIMIDE FILM | Film | 1.59 | 1 |  | 0.11 | 2001 | Fail | GSFC27547 | DUP | [12 empty] | FILM
KAPTON 100C02 BLACK POLYIMIDE FILM | Film | 1.3 | 1 | 0.01 | 0.25 | 1990 | Pass | GSFC19241 | DUP | [12 empty] | FILM
KAPTON 100XC10E BLACK POLYIMIDE FILM | Film | 1.32 | 1 | 0.01 | 0.23 | 1990 | Pass | GSFC19239 | DUP | [12 empty] | FILM
KAPTON 200 FPC | Sheet | 1.14 | 1 | 0 | 0.06 | 2009 | Pass | GSFC31582 | DUP | [12 empty] | SHEET
KAPTON 200HN POLYIMIDE FILM | Film | 0.96 | 0 | 0.01 | 0 | 1989 | Pass | GSFC18050 | DUP | [12 empty] | FILM
KAPTON 200VN POLYIMIDE FILM | Film | 1.04 | 1 | 0.01 | 0.04 | 1989 | Pass | GSFC18052 | DUP | [12 empty] | FILM
KAPTON 200XH667 POLYIMIDE | Film/Sheet | 0.14 |  | 0.09 | 0.14 | 1964 | Pass | SRI07906 | DUP | [12 empty] | FILM/SHEET
KAPTON 200XHF929A FLUOROCARBON COATED POLYIMIDE | Film/Sheet | 0.54 |  | 0.05 | 0.54 | 1964 | Pass | SRI07907 | DUP | [12 empty] | FILM/SHEET
KAPTON 300 MTB BLACK POLYIMIDE FILM | Film | 1.03 | 0 | 0 | 0.07 | 2001 | Pass | GSFC27544 | DUP | [12 empty] | FILM
KAPTON 4-8374/79 TUBING W/ADH | Tubing Insul | 0.52 | 0 | 0.02 | 0.15 | 1992 | Pass | GSFC20628 | SPT | [12 empty] | TUBING INSUL
KAPTON BLACK 100A-CO9 FILM | Film | 0.5 | 0 | 0.02 | 0.2 | 1984 | Pass | GSFC14097 | DUP | [12 empty] | FILM
KAPTON BLACK 275XC230 CARBON FILLED | Film | 1.18 | 1 | 0 | 0.15 | 1991 | Pass | GSFC19603 | DUP | [12 empty] | FILM
KAPTON BLACK BETA CLOTH 1070 RCA 2308434-2 | Film | 0.53 | 0 | 0.06 | 0.3 | 1988 | Pass | GSFC17594 | NMC | [12 empty] | FILM
KAPTON BLACK FIBERGLASS SUPPORTED FIRE RETARD ADH | Film | 1.2 | 0 | 0.65 | 1.15 | 1985 | Rationale Code B (up to 0.25 sq-in) | GSFC14683 | NMC | [12 empty] | FILM
KAPTON BLACK GLASS CLOTH E1070 RCA 2308434-2 | Film | 0.26 | 0 | 0.02 | 0.12 | 1988 | Pass | GSFC17596 | NMC | [12 empty] | FILM
KAPTON BLACK/ITO MODIFIED COATING | Thermal Blanket | 0.74 | 0 | 0 | 0.06 | 1991 | Pass | GSFC19923 | DUP | [12 empty] | THERM BLANKET
KAPTON CB BLACK OPAQUE SUBSTRATE POLYIMIDE FILM | Film | 0.7 | 0 | 0.06 | 0.09 | 1998 | Pass | GSFC25107 | DUP | [12 empty] | FILM
KAPTON COPPER CONDUCTOR GLED PLATED/ACRYLIC ADHESIVE | Circuit Assembly | 0.58 | 0 | 0.01 | 0.32 | 2003 | Pass | GSFC28387 | KAD | [12 empty] | CIRCUIT ASSEMBLY
KAPTON CR100 | Film | 1.31 | 1 | 0 | 0.09 | 2011 | Pass | GSFC32908 | DUP | [12 empty] | FILM
KAPTON E SILICON COATED W/VDA BACKSIDE | Film | 1.12 | 0 | 0.02 | 0.57 | 2001 | Pass | GSFC27595 | TRW | [12 empty] | FILM
KAPTON FEP FILM 400F022 | Film | 0.31 |  | 0.18 | 0.31 | 1970 | Rationale Code B (up to 0.25 sq-in) | GSFC02158 | DUP | [12 empty] | FILM
KAPTON FEP FILM 400F022 | Film | 0.25 |  | 0.01 | 0.25 | 1970 | Pass | GSFC02194 | DUP | 90M | 302.0 | AIR | [9 empty] | FILM
KAPTON FIBERGLASS SUPPORTED | Film | 0.42 | 0 | 0.08 | 0.37 | 1985 | Pass | GSFC14677 | NMC | [12 empty] | FILM
KAPTON FIBERGLASS SUPPORTED FIRE RETARD ADH | Film | 1.43 | 0 | 0.71 | 1.41 | 1985 | Rationale Code B (up to 0.25 sq-in) | GSFC14680 | NMC | [12 empty] | FILM
KAPTON FILM | Film | 0.97 | 0 | 0 | 0.17 | 1979 | Pass | GSFC10365 | DUP | [12 empty] | FILM
KAPTON FILM 120F616 TEFLON BOTH SIDES | Thermal Blanket | 0.9 | 0 | 0.02 | 0.01 | 1985 | Pass | GSFC14406 | DUP | [12 empty] | THERM BLANKET
KAPTON FILM 200HPP-T | Film | 1.32 | 1 | 0 | 0.16 | 2011 | Pass | GSFC32629 | DUP | [12 empty] | FILM
KAPTON FILM 300MT | Film | 0.96 | 0 | 0 | 0.08 | 2011 | Pass | GSFC32632 | DUP | [12 empty] | FILM
KAPTON FILM W/MOD ACRYLIC ADH ONE SIDE | Dielectric | 0.65 | 0 | 0 | 0.07 | 1978 | Pass | GSFC09119 | TEE | 1H | 190.0 | AIR | [9 empty] | DIELECTRIC
KAPTON FILM/ALUMINIZED/CHEMGLAZE H322 BLACK PAINT | Thermal Blanket | 1.21 | 0 | 0.03 | 1.05 | 1984 | Rationale Code A (up to 2 sq-in) | GSFC13688 | APL | 15M | 150.0 | AIR | 12H | 50.0 | E-5 | [6 empty] | THERM BLANKET
KAPTON FILM/AMBER | Film | 1 | 1 | 0 | -0.07 | 2002 | Pass | GSFC27817 | DUP | [12 empty] | FILM
KAPTON H FILM - ALUMINIZED W/MMM 467 ADH/F | Tape | 0.8 | 0 | 0.04 | 0.5 | 1975 | Pass | GSFC07022 | MMM | 24H | 100.0 | E-5 | [9 empty] | TAPE
KAPTON H FILM 5 MIL | Film | 0.77 |  | 0.02 | 0.77 | 1972 | Pass | GSFC03916 | DUP | [12 empty] | FILM
KAPTON H FILM FIBERGLAS REINFORCED | Insulation | 0.46 |  | 0.14 | 0.46 | 1972 | Rationale Code B (up to 0.25 sq-in) | GSFC03592 | DUP | [12 empty] | INSULATION
KAPTON H FILM REINF W/GLASS CLOTH 104 | Thermal Control | 0.42 |  | 0.05 | 0.42 | 1973 | Pass | GSFC05164 | RCA | 24H | 150.0 | AIR | [9 empty] | THERMAL CONTROL
KAPTON H FILM/3M 966/F | Tape | 1.06 | 0 | 0.02 | 0.16 | 1987 | Pass | GSFC16826 | GTS | [12 empty] | TAPE
KAPTON H FILM/LINOWEAVE BETA MARQUISETTE GLASS CLOTH | Insulation | 0.13 |  | 0.01 | 0.13 | 1973 | Pass | GSFC05064 | DUP | 24H | 150.0 | AIR | [9 empty] | INSULATION
KAPTON H KHMR2-50GA TWO LAYER TUBES/G97MR ADH | Insulation | 1.22 | 0 | 0.05 | 0.46 | 1988 | Pass | GSFC17706 | SPT | [12 empty] | INSULATION
KAPTON H TUBING W/ADH | Tubing Insul | 1.03 | 0 | 0.06 | 0.31 | 1992 | Pass | GSFC20630 | ZZZ | [12 empty] | TUBING INSUL
KAPTON LABEL P25SD WITH INK | Label | 0.93 | 0 | 0.16 | 0.44 | 2004 | Rationale Code B (up to 0.25 sq-in) | GSFC28690 | HET | [12 empty] | LABEL
KAPTON POLYIMIDE FILM W/CARBON 230 OHMS/SQ (275XC) | Antistatic Film | 1.04 | 0 | 0 | 0.12 | 1997 | Pass | GSFC24369 | DUP | [12 empty] | ANTI-STATIC FILM
KAPTON POLYIMIDE FILM W/CARBON 370 OHMS/SQ (160XC) | Antistatic Film | 0.97 | 0 | 0 | 0.17 | 1997 | Pass | GSFC24366 | DUP | [12 empty] | ANTI-STATIC FILM
KAPTON POLYIMIDE FILM W/NICKEL | Film | 0.83 | 0 | 0.01 | 0.03 | 1997 | Pass | GSFC24416 | DUP | [12 empty] | FILM
KAPTON POLYIMIDE TYPE HN | Film | 1.24 | 1 | 0 | 0.08 | 2008 | Pass | GSFC31063 | GSFC | [12 empty] | FILM
KAPTON SPIRAL WOUND TUBING 0.002 INCH WALL 0.16 INCH DIA | Tubing | 1.39 | 0 | 0.04 | 0.59 | 1996 | Pass | GSFC24138 | ELI | [12 empty] | TUBING
KAPTON T400-1/20 BRAND-REX | Wire Insul | 0.51 |  | 0.1 | 0.51 | 1968 | Pass | GSFC00646 | BRX | [12 empty] | WIRE INSUL
KAPTON TAPE 603-1 SILICONE ADHESIVE/F | Tape | 1.5 | 0 | 0.61 | 1.3 | 1977 | Rationale Code B (up to 0.25 sq-in) | GSFC08357 | TFE | [12 empty] | TAPE
KAPTON TAPE 603A KAPTON/ACRYLIC ADH/R | Tape | 0.62 |  | 0.12 | 0.62 | 1972 | Rationale Code B (up to 0.25 sq-in) | GSFC03590 | TFE | [12 empty] | TAPE
KAPTON TAPE 9321/ACRYLIC ADH/F | Tape | 1.72 | 0 | 0.77 | 1.43 | 1994 | Rationale Code B (up to 0.25 sq-in) | GSFC22018 | ITI | [12 empty] | TAPE
KAPTON TAPE IP423293, LOT#1081456, ACRYLIC ADHEISVE | Thermal Control Tape | 1.07 | 0 | 0.02 | 0.46 | 2010 | Pass | GSFC32140 | SCH | [12 empty] | THERMAL CONTROL TAPE
KAPTON TAPE WITH ACRYLIC ADHESIVE | Tape | 0.81 | 0 | 0 | 0.09 | 2002 | Pass | GSFC28021 | ZZZ | [12 empty] | TAPE
KAPTON TAPE/ACRYLIC ADH/F | Tape | 0.53 | 0 | 0.02 | 0.38 | 1984 | Pass | GSFC13567 | ZZZ | [12 empty] | TAPE
KAPTON TUBE | Bobbin | 1.66 | 1 | 0 | 0.26 | 2011 | Pass | GSFC32722 | CNC | [12 empty] | BOBBIN
KAPTON VN POLYIMIDE 0.05 MIL P/N 155597-001/F | Tape | 0.73 | 0 | 0.2 | 0.56 | 1999 | Rationale Code B (up to 0.25 sq-in) | GSFC26617 | GTS | [12 empty] | TAPE
KAPTON VN WITH BS2094 POLYBUTY ADHESIVE/F | Tape | 0.71 | 0 | 0.01 | 0.22 | 1999 | Pass | GSFC26614 | ILC | [12 empty] | TAPE
KAPTON VN X SILICONE TAPE 1 MIL P/N 155562-001/F | Tape | 0.79 | 0 | 0.2 | 0.63 | 1999 | Rationale Code B (up to 0.25 sq-in) | GSFC26620 | GTS | [12 empty] | TAPE
KAPTON XC POLYIMIDE CARBON FILLED | Thermal Blanket | 1.29 | 0 | 0.02 | 0.74 | 1998 | Pass | GSFC25966 | DUP | [12 empty] | THERMAL BLANKET
KAPTON XC POLYIMIDE FILM AL FILLED | Thermal Blanket | 0.54 | 0 | 0.01 | 0.02 | 1998 | Pass | GSFC25993 | DUP | [12 empty] | THERMAL BLANKET
KAPTON, 0.5 MIL, PERFORATED, AL COATED ON 2 SIDES | Film | 1.28 | 1 | 0 | 0.11 | 2010 | Pass | GSFC31951 | GTS | [12 empty] | FILM
KAPTON, 1.0 MIL, AL COATED ON 2 SIDES | Film | 1.37 | 1 | 0 | 0.16 | 2010 | Pass | GSFC31954 | GTS | [12 empty] | FILM
KAPTON-TEFLON FEP COATED T473-1/24 BRAND-REX | Wire Insul | 0.52 |  | 0 | 0.52 | 1968 | Pass | GSFC00666 | BRX | [12 empty] | WIRE INSUL
KAPTON/ALUM/H322/9988 FILM COMPOSITE | Thermal Control | 3.08 | 0 | 0.63 | 2.41 | 1983 | Rationale Code B (up to 0.25 sq-in) | GSFC13248 | APL | 15M | 125.0 | AIR | 24H | 125.0 | AIR | [6 empty] | THERMAL CONTROL
KAPTON/ALUM/H322/9988 FILM COMPOSITE | Thermal Control | 2.15 | 0 | 0.22 | 1.54 | 1983 | Rationale Code B (up to 0.25 sq-in) | GSFC13251 | APL | 15M | 125.0 | AIR | 24H | 25.0 | E-3 | [6 empty] | THERMAL CONTROL
KAPTON/ALUM/H322/9988 FILM COMPOSITE | Thermal Control | 2.33 | 0 | 0.25 | 1.74 | 1983 | Rationale Code B (up to 0.25 sq-in) | GSFC13254 | APL | 15M | 125.0 | AIR | 24H | 25.0 | AIR | [6 empty] | THERMAL CONTROL
KAPTON/ALUMINIZED/CHEMGLAZE H322 FILM COMPOSITE | Thermal Control | 5.01 | 0 | 0.03 | 4.35 | 1983 | Rationale Code B (up to 0.25 sq-in) | GSFC12808 | APL | 15M | 125.0 | AIR | [9 empty] | THERM CONTROL
KAPTON/ALUMINIZED/CHEMGLAZE H322 FILM COMPOSITE | Thermal Control | 1.43 | 0 | 0.17 | 0.71 | 1983 | Rationale Code B (up to 0.25 sq-in) | GSFC12811 | APL | 4H | 176.0 | AIR | [9 empty] | THERM CONTROL
KAPTON/CHEMGLAZE A276/CAT/FLATTENING AGENT | Thermal Blanket | 1.13 | 0 | 0.03 | 0.78 | 1984 | Pass | GSFC13644 | GSC | 14D | 25.0 | AIR | [9 empty] | THERM BLANKET
KAPTON/DACRON MESH BONDED PROPRIETARY ADHESIVE | Thermal Blanket | 0.3 | 0 | 0.13 | 0.3 | 1983 | Rationale Code B (up to 0.25 sq-in) | GSFC13219 | NMC | [12 empty] | THERMAL BLANKET
KAPTON/DACRON MESH/CHEMGLAZE Z202 (BLACK KAPTON) | Thermal Blanket | 0.53 | 0 | 0.06 | 0.42 | 1984 | Pass | GSFC13783 | RCA | [12 empty] | THERMAL BLANKET
KAPTON/DACRON MESH/CHEMGLAZE Z202 FILM | Thermal Blanket | 0.67 | 0 | 0.05 | 0.53 | 1984 | Pass | GSFC13780 | RCA | [12 empty] | THERMAL BLANKET
KAPTON/FLUOROCARBON TAPE WIRE INSULATION | Wire Insul | 0.21 |  | 0 | 0.21 | 1972 | Pass | GSFC04526 | ZZZ | [12 empty] | WIRE INSUL
KAPTON/KEVLAR TENSILE FILM PART # MO 1/6/6 LOT 010312039 | Blanket | 1.94 | 1 | 0.08 | 0.31 | 2007 | Pass | GSFC30265 | DUM | [12 empty] | BLANKET
KAPTON/KEVLAR TESTILE FILM PART # MO 1/6/6 LOT 010312039 | Blanket Material | 2.44 | 1 | 0.09 | 0.66 | 2007 | Pass | GSFC30220 | DUM | [12 empty] | BLANKET MATERIAL
KAPTON/NOMEX MESH COMPOSITE FILM | Thermal Control | 1.9 | 1 | 0.04 | 0.31 | 1982 | Pass | GSFC12292 | RCA | [12 empty] | THERM CONTROL
KARON B SELF LUBE BEARING LINER BROWN | Bearing Liner | 1.31 | 0 | 0 | 0.57 | 1986 | Pass | GSFC15370 | KAM | [12 empty] | BEARING LINER
KARON BEARING COMPOSITE - PROPRIETARY | Bearing Material | 0.9 |  | 0 | 0.9 | 1974 | Pass | GSFC05729 | KAM | [12 empty] | BEARING MTL
KARON GP SELF LUBE BEARING LINER BLACK | Bearing Liner | 1.47 | 0 | 0 | 0.83 | 1986 | Pass | GSFC15372 | KAM | [12 empty] | BEARING LINER
KARON H SELF LUBE BEARING LINER BROWN | Bearing Liner | 1.04 | 0 | 0 | 0.56 | 1986 | Pass | GSFC15374 | KAM | [12 empty] | BEARING LINER
KARON M SELF LUBE BEARING LINER BROWN | Bearing Liner | 1.91 | 0 | 0 | 1.05 | 1986 | Rationale Code A (up to 2 sq-in) | GSFC15376 | KAM | [12 empty] | BEARING LINER
KARON RP SELF LUBE BEARING LINER GREEN | Bearing Liner | 1.06 | 0 | 0 | 0.67 | 1986 | Pass | GSFC15378 | KAM | [12 empty] | BEARING LINER
KARON V SELF LUBE BEARING LINER BROWN | Bearing Liner | 1.33 | 0 | 0.01 | 0.66 | 1986 | Pass | GSFC15380 | KAM | [12 empty] | BEARING LINER
KATHERM 41 SELF LUBE BEARING LINER BROWN | Bearing Liner | 0.72 | 0 | 0.01 | 0.4 | 1986 | Pass | GSFC15382 | KAM | [12 empty] | BEARING LINER
KDI PYROFILM PVC 70 RED RESISTOR COATING MIL-I29092 | Coating | 1.14 | 0 | 0.16 | 1.08 | 1983 | Rationale Code B (up to 0.25 sq-in) | GSFC13198 | WEI | [12 empty] | COATING
KE 3418 ONE COMPONENT BLACK SILICONE | Adhesive | 0.83 | 0 | 0.28 | 0.73 | 1991 | Rationale Code B (up to 0.25 sq-in) | GSFC19851 | SET | 7D | 25.0 | AIR | [9 empty] | ADHESIVE
KEL-F 81 CHLOROFLUOROCARBON | Mold Compound | 0.03 |  | 0.01 | 0.03 | 1964 | Pass | SRI09207 | MMM | [12 empty] | MOLD CPND
KEL-F 81 CHLOROFLUOROCARBON CLEAR MOLD CPND | Mold Compound | 0.02 | 0 | 0.01 | 0.01 | 1991 | Pass | GSFC19637 | MMM | [12 empty] | MOLD CPND
KEL-F BLUE SCREW INSERT MATERIAL | Mold Compound | 0.03 | 0 | 0 | 0.02 | 1992 | Pass | GSFC20872 | MMM | [12 empty] | MOLD CPND
KENDALL TAPE 126 POLYESTER FILM/2 SIDE ACRYLIC ADH/F | Transfer Tape | 0.8 | 0 | 0.02 | 0.6 | 1992 | Pass | GSFC20788 | KEN | [12 empty] | TRANSFER TAPE
KENDALL TAPE 292 FIBERGLASS/SILICONE ADH/S | Tape | 2.31 |  | 1.17 | 2.31 | 1970 | Rationale Code B (up to 0.25 sq-in) | GSFC01972 | KEN | [12 empty] | TAPE
KENDALL TAPE 293 FIBERGLASS/SILICONE ADH/S | Tape | 2.79 |  | 0.8 | 2.79 | 1970 | Rationale Code B (up to 0.25 sq-in) | GSFC01975 | KEN | [12 empty] | TAPE
KENDALL TAPE 294 FIBERGLASS/ACRYLIC ADH/R | Tape | 2.06 |  | 0.7 | 2.06 | 1972 | Rationale Code B (up to 0.25 sq-in) | GSFC04021 | KEN | [12 empty] | TAPE
KENLAM 7725 | Bagging Film | 0.17 | 0 | 0.02 | 0.14 | 2011 | Pass | GSFC32530 | KNF | [12 empty] | BAGGING FILM
KENLAM 7725 BAGGING MATERIAL | Bagging | 0.22 | 0 | 0.03 | 0.15 | 2006 | Pass | GSFC30010 | KNF | [12 empty] | BAGGING
KESTER 245 FLUX | Solder Flux | 99.75 | 0 | 62.2 | 99.74 | 1999 | Rationale Code B (up to 0.25 sq-in) | GSFC26263 | LIT | 8D | 100.0 | E-5 | [9 empty] | SOLDER FLUX
KESTER 9000 ONE COMPONENT ORANGE EPOXY | Adhesive | 5.16 | 0 | 1.05 | 4.79 | 1992 | Rationale Code B (up to 0.25 sq-in) | GSFC20938 | KES | 40M | 100.0 | AIR | [9 empty] | ADHESIVE
KEVLAR / KAPTON ALUMINIZED 50 DUN LAMP PB-15 | Blanket | 2.68 | 1 | 0.1 | 0.73 | 2007 | Pass | GSFC30250 | DUM | [12 empty] | BLANKET
KEVLAR 120/NARMCO 8517 STRUCTURAL COMPOSITE | Laminate | 1.33 | 0 | 0 | 0.6 | 1977 | Pass | GSFC08645 | TRW | 45M | 121.0 | PSI | 2.5H | 177.0 | PSI | [6 empty] | LAMINATE
KEVLAR 149 TAN WOVEN TAPE | Insulation | 1.28 | 0 | 0.4 | 0.95 | 1993 | Rationale Code B (up to 0.25 sq-in) | GSFC21483 | FAB | [12 empty] | INSULATION
KEVLAR 29 YELLOW FIBERS | Fibers | 3.13 | 1 | 0.19 | 1.37 | 1979 | Rationale Code B (up to 0.25 sq-in) | GSFC10119 | DUP | [12 empty] | FIBERS
KEVLAR 29 YELLOW TIE CORD HEXANE WASHED | Cord | 3.9 | 2 | 0.02 | 1.57 | 1986 | Rationale Code A (up to 2 sq-in) | GSFC15684 | DUP | [12 empty] | CORD
KEVLAR 49 COMPOSITE KEVLAR 49 FABRIC/CORLAR 5143 RES | Adhesive Skin | 1.68 |  | 0 | 1.68 | 1974 | Rationale Code A (up to 2 sq-in) | GSFC05821 | DUP | 2H | 177.0 | PSI | [9 empty] | ADH SKIN
KEVLAR 49 CORD 380 DENIER | Lacing Cord | 3.14 | 2 | 0 | 0.56 | 1998 | Pass | GSFC25399 | COU | [12 empty] | LACING CORD
KEVLAR 49-120LMR/EX1515 TAN LAYUP | Laminate | 1.42 | 0 | 0.03 | 0.79 | 1993 | Pass | GSFC21481 | BRY | 5H | 121.0 | E-2 | [9 empty] | LAMINATE
KEVLAR 49/CP 1201 | Laminate | 1.28 | 0 | 0.02 | 0.47 | 1978 | Pass | GSFC09292 | ZZZ | 2H | 149.0 | E-2 | [9 empty] | LAMINATE
KEVLAR 49/FR 8601 RESIN PRE-PREG | Pre Preg | 4.51 | 0 | 2.2 | 3.99 | 1982 | Rationale Code B (up to 0.25 sq-in) | GSFC12265 | FBC | 2H | 121.0 | E-2 | [9 empty] | PRE PREG
KEVLAR BRAKE PAD W/ADHESIVE ONE SIDE | Brake Pad | 1.68 | 0 | 0.02 | 0.7 | 1989 | Pass | GSFC18094 | APD | [12 empty] | BRAKE PAD
KEVLAR CABLE B49 | Cable | 3.28 | 2 | 0.07 | 0.53 | 2001 | Pass | GSFC27769 | DUP | [12 empty] | CABLE
KEVLAR CORD HEXANE WASH X2 | Cord | 3.53 | 2 | 0.03 | 1.15 | 1986 | Rationale Code A (up to 2 sq-in) | GSFC15906 | DUP | [12 empty] | CORD
KEVLAR CORD HEXANE WASH X2 | Cord | 2.67 | 2 | 0.01 | 0.32 | 1987 | Pass | GSFC16020 | DUP | 24H | 125.0 | AIR | [9 empty] | CORD
KEVLAR CORD POLYURETHANE COATING - YELLOW | Tie Cord | 4.33 | 1 | 0.78 | 2.46 | 1991 | Rationale Code B (up to 0.25 sq-in) | GSFC19983 | GBE | [12 empty] | TIE CORD
KEVLAR FABRIC 645 YARN 195 | Fabric | 1.91 | 1 | 0.08 | 0.76 | 2000 | Pass | GSFC26983 | FDI | [12 empty] | FABRIC
KEVLAR FIBERS (RAW MATERIAL FOR ROPE GSC28171) | Rope | 4.93 | 3 | 0.14 | 1.61 | 2002 | Rationale Code B (up to 0.25 sq-in) | GSFC28174 | DUP | [12 empty] | ROPE
KEVLAR KM2 STYLE 705 | Meteoroid Shell | 2.56 | 2 | 0.1 | 0.17 | 2003 | Pass | GSFC28321 | SPP | [12 empty] | METEOROID SHELL
KEVLAR KM2 STYLE 705 | Meteoroid Shell | 2.58 | 2 | 0.06 | 0.02 | 2003 | Pass | GSFC28333 | SPP | 2H | 177.0 | AIR | [9 empty] | METEOROID SHELL
KEVLAR KM2 STYLE 705 | Meteoroid Shell | 2.72 | 2 | 0.09 | 0.15 | 2003 | Pass | GSFC28336 | SPP | 2H | 120.0 | AIR | [9 empty] | METEOROID SHELL
KEVLAR ROPE | Rope | 5.17 | 3 | 0.32 | 1.44 | 2002 | Rationale Code B (up to 0.25 sq-in) | GSFC28090 | DUP | [12 empty] | ROPE
KEVLAR ROPE - CLEANED AND BAKED | Rope | 3.67 | 3 | 0.01 | 0.44 | 2003 | Pass | GSFC28294 | DUP | 10H | 75.0 | AIR | [9 empty] | ROPE
KEVLAR ROPE - UNCLEANED | Rope | 4.72 | 3 | 0.24 | 1.36 | 2003 | Rationale Code B (up to 0.25 sq-in) | GSFC28297 | DUP | [12 empty] | ROPE
KEVLAR ROPE-/CLEANED IN HEXANE AND BAKED AT 75C/24 HRS | Rope | 3.94 | 3 | 0.02 | 0.7 | 2002 | Pass | GSFC28171 | DUP | [12 empty] | ROPE
KEVLAR SINGLE 100% SILVER PLATED MATERIAL 2018 | Shielded Braid | 1.23 | 0 | 0.01 | 0.47 | 2018 | Pass | GSFC36171 | CIT | [12 empty] | SHIELDED BRAID
KEVLAR SINGLE 75% SILVER PLATED MATERIAL 2018 | Shielded Braid | 0.65 | 0 | 0.01 | 0.24 |  | Pass | GSFC36174 | CIT | [12 empty] | SHIELDED BRAID
KEVLAR TAPE (NEWTEX PN 1200504, DOM: 4/20/2018) | Tapes | 2.25 | 1 | 0.06 | 0.59 | 2019 | Pass | GSFC36477 | NEX | [12 empty] | TAPES
Kevlar Tape Newtex PN 1200504 | Miscellaneous | 2.25 | 1 | 0.06 | 0.59 | 2019 | Pass | GFC36477 | NEX | 24H | 125.0 | 4.7x10ø? | [9 empty] | MISCELLANEOUS
KEVLAR THREAD NATURAL TEX 120 YELLOW/GOLD | Thread | 4.17 | 2 | 0.35 | 2.06 | 1994 | Rationale Code B (up to 0.25 sq-in) | GSFC22216 | STP | [12 empty] | THREAD
KEVLAR/EPOXY MXM 7934/120 KEV 49/RELEASE-ALL 18 | Laminate | 1.92 | 1 | 0.01 | 0.6 | 1993 | Pass | GSFC21067 | FIB | 2H | 177.0 | AIR | [9 empty] | LAMINATE
KEVLAR/EPOXY MXM 7934/120 KEV 49/RELEASE-ALL 30 | Laminate | 1.86 | 1 | 0.01 | 0.6 | 1993 | Pass | GSFC21070 | FIB | 2H | 177.0 | AIR | [9 empty] | LAMINATE
KF 1006 ACETAL/GLASS AS 70/30 | Mold Compound | 0.27 |  | 0.01 | 0.27 | 1971 | Pass | GSFC02913 | LNP | [12 empty] | MOLD CPND
KFL 4036 ACETAL/30% GLASS/15% TFE | Structural | 0.26 |  | 0.02 | 0.26 | 1973 | Pass | GSFC05519 | LNP | [12 empty] | STRUCTURAL
KFL 4536 ACETAL/30% GLASS/15% TFE/SILICONE | Structural | 0.35 |  | 0.02 | 0.35 | 1973 | Pass | GSFC05521 | LNP | [12 empty] | STRUCTURAL
KIMFOL 8 GAUGE POLYCARBONATE | Insulation | 0.16 |  | 0 | 0.16 | 1972 | Pass | GSFC03355 | KCC | [12 empty] | INSULATION
KINEL 5504 GLASS FILLED POLYIMIDE | Structural | 1.09 | 0 | 0.01 | 0.55 | 1984 | Pass | GSFC14223 | RHO | [12 empty] | STRUCTURAL
KIRKHILL RUBBER SHEET, RED/ORANGE | Conformable Gasket | 0.61 | 0 | 0.3 | 0.56 | 2011 | Rationale Code B (up to 0.25 sq-in) | GSFC32788 | KRC | [12 empty] | CONFORMABLE GASKET
KIRKHILL RUBBER SHEET, RED/ORANGE, BAKED | Conformable Gasket | 0.23 | 0 | 0.03 | 0.2 | 2011 | Pass | GSFC32791 | KRC | 24H | 232.0 | AIR | [9 empty] | CONFORMABLE GASKET
KIRKHILL SILICONE SPONGE RUBBER | Gasket | 1.12 |  | 0.3 | 1.12 | 1972 | Rationale Code B (up to 0.25 sq-in) | GSFC03616 | KRC | [12 empty] | GASKET
KIRKHILL SILICONE SPONGE RUBBER | Gasket | 0.23 |  | 0.1 | 0.23 | 1972 | Pass | GSFC03686 | KRC | 24H | 177.0 | AIR | [9 empty] | GASKET
KIRKHILL SILICONE SPONGE RUBBER | Gasket | 1.5 |  | 0.71 | 1.5 | 1972 | Rationale Code B (up to 0.25 sq-in) | GSFC04318 | KRC | [12 empty] | GASKET
KIRKHILL SILICONE SPONGE RUBBER | Gasket | 1.2 |  | 0.7 | 1.2 | 1972 | Rationale Code B (up to 0.25 sq-in) | GSFC04320 | KRC | 6H | 149.0 | E-3 | [9 empty] | GASKET
KIRKHILL SILICONE SPONGE RUBBER | Gasket | 0.12 |  | 0.05 | 0.12 | 1972 | Pass | GSFC04358 | KRC | 24H | 204.0 | AIR | [9 empty] | GASKET
KITG054 LAIRD TAPE, ITEM 777 | Tape | 1.78 | 0 | 0.44 | 1.15 | 2012 | Rationale Code B (up to 0.25 sq-in) | GSFC33307 | LRT | [12 empty] | TAPE
KJB CYCOLAC BLUE 5500 SERIES W/FIRE RETARDANT | Card Guide | 1.06 | 0 | 0.3 | 0.84 | 1978 | Rationale Code B (up to 0.25 sq-in) | GSFC09185 | BWC | [12 empty] | CARD GUIDE
KJB CYCOLAC PINK W/FIRE RETARDANT | Card Guide | 0.81 | 0 | 0.21 | 0.58 | 1978 | Rationale Code B (up to 0.25 sq-in) | GSFC09188 | BWC | [12 empty] | CARD GUIDE
KJR-9022E, LOT 109043, EXPIRES 9/11/12 | Adhesive | 0.13 | 0 | 0.06 | 0.12 | 2012 | Pass | GSFC33316 | SHN | 24H | 25.0 | AIR | 24H | 125.0 | AIR | 72H | 125.0 | E-6 |  |  |  | ADHESIVE
KJR9022E SILICONE, LOT 401046, 10:1 | Encapsulant | 0.11 | 0 | 0.06 | 0.11 | 2014 | Pass | GSFC35037 | SHN | 24H | 23.0 | AIR | 24H | 125.0 | AIR | 72H | 125.0 | E-6 |  |  |  | ENCAPSULANT
KL 4540 ACETAL/20% TFE/SILICONE | Structural | 0.53 |  | 0.01 | 0.53 | 1973 | Pass | GSFC05517 | LNP | [12 empty] | STRUCTURAL
KL-325K (AKA DYNALOY 325); 1/1 A/B PBW | Adhesive | 1.99 | 0 | 0.5 | 1.64 | 2014 | Rationale Code B (up to 0.25 sq-in) | GSFC35034 | KJL | 24H | 23.0 | AIR | 25H | 75.0 | AIR | 25H | 50.0 | E-1 |  |  |  | ADHESIVE
KLEEN-STIK DUBL-STIK 2 SIDED TAPE/F | Adhesive Film | 13.15 | 0 | 3.49 | 12.52 | 1974 | Rationale Code B (up to 0.25 sq-in) | GSFC05936 | COM | [12 empty] | ADH FILM
KLUBERALFA BHR 53-402 WHITE LUBE GREASE | Lubricant | 0.44 | 0 | 0.04 | 0.27 | 1993 | Pass | GSFC21223 | KLU | [12 empty] | LUBRICANT
KLUBERSYNTH GE 46-1200 POLYGLYCOL GREASE BROWN | Grease | 8.24 | 0 | 3.53 | 7.78 | 1995 | Rationale Code B (up to 0.25 sq-in) | GSFC22816 | KLU | [12 empty] | GREASE
KMC-2520L-M1 | Adhesives | 0.2 | 0 | 0 | 0.01 | 2019 | Pass | GFC36486 | SHN | 24H | 126.0 | 1.4x10ø? | 24H | 120.0 | AIR | [6 empty] | ADHESIVES
KMC-2520L-M1 EPOXY MOLDING COMPOUND | Adhesive | 0.2 | 0 | 0 | 0.01 | 2019 | Pass | GSFC36486 | SHN | 24H | 120.0 | AIR | [9 empty] | ADHESIVE
KN 80 REINFORCED POLYIMID FILM | Antistatic Film | 2.68 | 0 | 1.47 | 2.4 | 1985 | Rationale Code B (up to 0.25 sq-in) | GSFC14806 | ORC | [12 empty] | ANTI STATIC FILM
KODALITH ORTHO FILM TYPE 3 | Film | 1.08 |  | 0 | 1.08 | 1974 | Rationale Code A (up to 2 sq-in) | GSFC05767 | EAS | [12 empty] | FILM
KODAPAK PET POLYESTER 9921 CLEAR | Mold Compound | 0.38 | 0 | 0.03 | 0.22 | 1990 | Pass | GSFC18905 | EAC | [12 empty] | MOLD CPND
KODAR PCTG COPOLYESTER 5445 CLEAR | Mold Compound | 0.33 | 0 | 0.02 | 0.21 | 1990 | Pass | GSFC18907 | EAC | [12 empty] | MOLD CPND
KODAR PETG COPOLYESTER 6763 CLEAR | Mold Compound | 0.35 | 0 | 0.02 | 0.17 | 1990 | Pass | GSFC18909 | EAC | [12 empty] | MOLD CPND
KOLORANE U-1-6002/9500 PRIMER - GLOSS WHITE ENAMEL | Paint System | 2.01 | 0 | 0.01 | 1.6 | 1981 | Rationale Code A (up to 2 sq-in) | GSFC12178 | KEE | 24H | 25.0 | AIR | [9 empty] | PAINT SYSTEM
KONFORM C416 CLEAR SILICONE AEROSOL/F | Conformal Coat | 3.44 | 0 | 0.79 | 3.44 | 1991 | Rationale Code B (up to 0.25 sq-in) | GSFC19694 | CHS | 72H | 25.0 | HUM | [9 empty] | CONF COAT
KONFORM C416 CLEAR SILICONE AEROSOL/F | Conformal Coat | 2.01 | 0 | 0.75 | 2.01 | 1991 | Rationale Code B (up to 0.25 sq-in) | GSFC19697 | CHS | 24H | 75.0 | HUM | [9 empty] | CONF COAT
KONFORM UR AEROSOL POLYURETHANE COATING/F | Conformal Coat | 19.36 | 0 | 2.95 | 19.05 | 1992 | Rationale Code B (up to 0.25 sq-in) | GSFC20851 | CHS | 7D | 25.0 | AIR | [9 empty] | CONF COAT
KOOL MU COATING -- A7 | Coating | 1.35 | 0 | 0.02 | 0.96 | 2008 | Pass | GSFC30994 | YMJ | [12 empty] | COATING
KOREX HONEYCOMB CORE ARAMID/PHENOLIC RESIN TYPE I | Honeycomb | 1.94 | 1 | 0 | 0.73 | 2000 | Pass | GSFC27394 | DUP | [12 empty] | HONEYCOMB
KOREX HONEYCOMB CORE ARAMID/PHENOLIC RESIN TYPE I | Honeycomb | 1.41 | 1 | 0 | 0.16 | 2000 | Pass | GSFC27397 | DUP | [12 empty] | HONEYCOMB
KOREX HONEYCOMB CORE ARAMID/PHENOLIC RESIN TYPE II | Honeycomb | 2 | 1 | 0.06 | 0.84 | 2000 | Pass | GSFC27382 | DUP | [12 empty] | HONEYCOMB
KOREX HONEYCOMB CORE ARAMID/PHENOLIC RESIN TYPE II | Honeycomb | 1.66 | 1 | 0.06 | 0 | 2000 | Pass | GSFC27385 | DUP | 1D | 65.0 | AIR | [9 empty] | HONEYCOMB
KOREX HONEYCOMB CORE PHENOLIC RESIN/ARAMID | Damper | 2.36 | 1 | 0.05 | 0.71 | 1997 | Pass | GSFC24975 | HEX | [12 empty] | DAMPER
KOROPON (PANEL A) | Primer | 6.1 | 0 | 0.13 | 5.86 | 2001 | Rationale Code B (up to 0.25 sq-in) | GSFC27682 | DES | [12 empty] | PRIMER
KOROPON+AEROGLAZE 9929 (LOT 01011001)+A 276 (PANEL C) | Paint | 4.81 | 0 | 0.05 | 4.47 | 2001 | Rationale Code B (up to 0.25 sq-in) | GSFC27688 | HCC | [12 empty] | PAINT
KOROPON+AEROGLAZE 9929 (LOT 92861001)+A 276 (PANEL B) | Paint | 4.9 | 0 | 0.03 | 4.57 | 2001 | Rationale Code B (up to 0.25 sq-in) | GSFC27685 | HCC | [12 empty] | PAINT
KRMT-01 POLYURETHANE | Mold Compound | 0.84 | 0 | 0.08 | 0.29 | 1988 | Pass | GSFC16986 | KRY | 12H | 100.0 | E-2 | [9 empty] | MOLD CPND
KRMT-04 POLYURETHANE | Mold Compound | 0.52 | 0 | 0.04 | 0.19 | 1988 | Pass | GSFC16992 | KRY | 12H | 100.0 | E-2 | [9 empty] | MOLD CPND
KRMT-06 POLYURETHANE | Sealant | 1.16 | 0 | 0.35 | 0.7 | 1989 | Rationale Code B (up to 0.25 sq-in) | GSFC17924 | KRY | [12 empty] | SEALANT
KRMT-06 POLYURETHANE | Sealant | 1.06 | 0 | 0.27 | 0.61 | 1989 | Rationale Code B (up to 0.25 sq-in) | GSFC17926 | KRY | 24H | 100.0 | E-2 | [9 empty] | SEALANT
KRMT-11 POLYURETHANE | Mold Compound | 0.81 | 0 | 0.29 | 0.51 | 1988 | Rationale Code B (up to 0.25 sq-in) | GSFC16995 | KRY | 24H | 100.0 | E-2 | [9 empty] | MOLD CPND
KROY 2000 INDUSTRIAL LABEL TAPE ACRYLIC ADHESIVE/F | Tape | 4.69 | 0 | 1.97 | 4.56 | 1998 | Rationale Code B (up to 0.25 sq-in) | GSFC25816 | KRO | [12 empty] | TAPE
KROY DURA TYPE 240 LABEL W/ ACRYLIC ADHESIVE, P/N 2357516 | Label Tape | 5.41 | 0 | 0.12 | 4.67 | 2001 | Rationale Code B (up to 0.25 sq-in) | GSFC27634 | KRO* | [12 empty] | LABEL TAPE
KROY DURA TYPE 240 LABEL, ACRYLIC ADHESIVE, P/N 2357501 | Label | 4.75 | 0 | 0.1 | 3.99 | 2005 | Rationale Code B (up to 0.25 sq-in) | GSFC29359 | KRO | [12 empty] | LABEL
KROY DURA TYPE 240 LABEL, ACRYLIC ADHESIVE, P/N 2357501 | Label | 1.98 | 0 | 0.09 | 1.14 | 2005 | Rationale Code A (up to 2 sq-in) | GSFC29362 | KRO | 24H | 125.0 | AIR | [9 empty] | LABEL
KROY DURA TYPE 240 LABEL, ACRYLIC ADHESIVE, P/N 2357516 | Label | 4.58 | 0 | 0.08 | 3.84 | 2005 | Rationale Code B (up to 0.25 sq-in) | GSFC29365 | KRO | [12 empty] | LABEL
KROY DURA TYPE 240 LABEL, ACRYLIC ADHESIVE, P/N 2357516 | Label | 2.08 | 0 | 0.08 | 1.31 | 2005 | Rationale Code A (up to 2 sq-in) | GSFC29368 | KRO | 24H | 125.0 | AIR | [9 empty] | LABEL
KRYLON 1302 CLEAR COATING MULTI-COAT FILM | Paint | 7.23 |  | 0.02 | 7.23 | 1972 | Rationale Code B (up to 0.25 sq-in) | GSFC03397 | BCM | 24H | 25.0 | AIR | [9 empty] | PAINT
KRYLON 1602 ULTRA FLAT BLACK PAINT | Paint | 5.93 |  | 0.45 | 5.93 | 1972 | Rationale Code B (up to 0.25 sq-in) | GSFC03992 | BCM | 7D | 25.0 | AIR | [9 empty] | PAINT
KRYOFLEX 313 YELLOW CERAMIC | Hermetic Seal | 0.01 | 0 | 0 | 0.01 | 2015 | Pass | GSFC35586 | PAE | [12 empty] | HERMETIC SEAL
KRYOFLEX 313-6 GREEN CERAMIC | Hermetic Seal | 0.01 | 0 | 0 | 0.01 | 2015 | Pass | GSFC35598 | PAE | [12 empty] | HERMETIC SEAL
KRYOFLEX 6002-B WHITE CERAMIC | Hermetic Seal | 0.01 | 0 | 0 | 0.01 | 2015 | Pass | GSFC35592 | PAE | [12 empty] | HERMETIC SEAL
KRYOFLEX 8449 DARK BLUE CERAMIC | Hermetic Seal | 0.01 | 0 | 0 | 0.01 | 2015 | Pass | GSFC35589 | PAE | [12 empty] | HERMETIC SEAL
KRYOFLEX MCX-31C DARK GREEN CERAMIC | Hermetic Seal | 0.01 | 0 | 0 | 0.01 | 2015 | Pass | GSFC35583 | PAE | [12 empty] | HERMETIC SEAL
KRYOFLEX PCT-92 BLACK CERAMIC | Hermetic Seal | 0.01 | 0 | 0 | 0.01 | 2015 | Pass | GSFC35595 | PAE | [12 empty] | HERMETIC SEAL
KRYTOX 143 A/C LUBRICATING OIL | Lubricant | 0.69 | 0 | 0.4 | 0.69 | 1997 | Rationale Code B (up to 0.25 sq-in) | GSFC24870 | DUP | [12 empty] | LUBRICANT
KRYTOX 143 A/C LUBRICATING OIL | Lubrication | 2.91 | 0 | 1.52 | 2.88 | 1997 | Rationale Code B (up to 0.25 sq-in) | GSFC24966 | DUP | [12 empty] | LUBRICATION
KRYTOX 143 A/C LUBRICATING OIL DEVOL | Lubricant | 0.11 | 0 | 0.02 | 0.11 | 1997 | Pass | GSFC24795 | DUP | 3D | 185.0 | E-6 | [9 empty] | LUBRICANT
KRYTOX 143 A/C LUBRICATING OIL DEVOL | Lubricant | 0.12 | 0 | 0.02 | 0.12 | 1997 | Pass | GSFC24798 | DUP | 3D | 185.0 | E-6 | [9 empty] | LUBRICANT
KRYTOX 143 A/C LUBRICATING OIL DEVOL | Lubricant | 0.06 | 0 | 0.01 | 0.04 | 1997 | Pass | GSFC24894 | DUP | 3D | 190.0 | E-6 | [9 empty] | LUBRICANT
KRYTOX 143 A/C LUBRICATING OIL DEVOL | Lubricant | 0.06 | 0 | 0.02 | 0.02 | 1997 | Pass | GSFC24897 | DUP | 3D | 190.0 | E-6 | [9 empty] | LUBRICANT
KRYTOX 143 A/C LUBRICATING OIL DEVOL | Lubricant | 0.04 | 0 | 0.01 | -0.03 | 1997 | Pass | GSFC24900 | DUP | 3D | 185.0 | E-6 | [9 empty] | LUBRICANT
KRYTOX 143 A/C LUBRICATING OIL DEVOL | Lubricant | 0.05 | 0 | 0.04 | 0.02 | 1997 | Pass | GSFC24903 | DUP | 3D | 185.0 | E-6 | [9 empty] | LUBRICANT
KRYTOX 143 A/C LUBRICATING OIL DEVOL | Lubricant | 0.1 | 0 | 0.06 | 0.07 | 1997 | Pass | GSFC24918 | DUP | 3D | 190.0 | E-6 | [9 empty] | LUBRICANT
KRYTOX 143 A/C LUBRICATING OIL DEVOL | Lubricant | 0.1 | 0 | 0.03 | 0.09 | 1997 | Pass | GSFC24921 | DUP | 3D | 190.0 | E-6 | [9 empty] | LUBRICANT
KRYTOX 143 A/C LUBRICATING OIL DEVOL | Lubrication | 0.1 | 0 | 0.04 | -0.07 | 1997 | Pass | GSFC24942 | DUP | 3D | 185.0 | E-6 | [9 empty] | LUBRICATION
KRYTOX 143 A/C LUBRICATING OIL DEVOL | Lubrication | 0.27 | 0 | 0.02 | 0.21 | 1997 | Pass | GSFC24945 | DUP | 3D | 185.0 | E-6 | [9 empty] | LUBRICATION
KRYTOX 143 A/C LUBRICATING OIL DEVOL | Lubrication | 0.37 | 0 | 0.02 | 0.34 | 1997 | Pass | GSFC24969 | DUP | 3D | 185.0 | E-6 | [9 empty] | LUBRICATION
KRYTOX 143 A/C LUBRICATING OIL DEVOL | Lubrication | 0.27 | 0 | 0.04 | 0.24 | 1997 | Pass | GSFC24972 | DUP | 3D | 185.0 | E-6 | [9 empty] | LUBRICATION
KRYTOX 143 A/C LUBRICATING OIL DEVOL (ITT) | Lubricant | 0.14 | 0 | 0.06 | 0.14 | 1997 | Pass | GSFC24846 | DUP | 84H | 200.0 | E-4 | 96H | 175.0 | E-7 | [6 empty] | LUBRICANT
KRYTOX 143 A/C LUBRICATING OIL DEVOL LOT 240 | Lubricant | 0.13 | 0 | 0.03 | 0.06 | 1998 | Pass | GSFC25360 | DUP | [12 empty] | LUBRICANT
KRYTOX 143 A/C LUBRICATING OIL DEVOL LOT 240 | Lubricant | 0.59 | 0 | 0.04 | 0.57 | 1998 | Pass | GSFC25432 | DUP | 72H | 175.0 | E-6 | [9 empty] | LUBRICANT
KRYTOX 143 A/C LUBRICATING OIL DEVOL LOT 240 | Lubrication | 1.55 | 0 | 0.58 | 1.55 | 1998 | Rationale Code B (up to 0.25 sq-in) | GSFC25453 | DUP | 7D | 100.0 | E-6 | [9 empty] | LUBRICATION
KRYTOX 143 A/C LUBRICATING OIL DEVOL LOT 240 | Lubrication | 0.04 | 0 | 0.02 | 0.01 | 1998 | Pass | GSFC25477 | DUP | 72H | 175.0 | E-6 | [9 empty] | LUBRICATION
KRYTOX 143 A/C LUBRICATING OIL DEVOL LOT 240 | Lubrication | 0.08 | 0 | 0 | 0.07 | 1998 | Pass | GSFC25501 | DUP | 48H | 200.0 | E-6 | [9 empty] | LUBRICATION
KRYTOX 143 A/C LUBRICATING OIL DEVOL LOT 240 | Lubrication | 0.99 | 0 | 0.11 | 0.88 | 1998 | Rationale Code B (up to 0.25 sq-in) | GSFC25525 | DUP | 24H | 175.0 | E-6 | [9 empty] | LUBRICATION
KRYTOX 143 A/C LUBRICATING OIL DEVOL LOT 240 | Lubrication | 0.05 | 0 | 0.01 | -0.01 | 1998 | Pass | GSFC25549 | DUP | 48H | 175.0 | E-6 | [9 empty] | LUBRICATION
KRYTOX 143 A/C LUBRICATING OIL DEVOL LOT 240 | Lubrication | 0.06 | 0 | 0.02 | 0 | 1998 | Pass | GSFC25573 | DUP | 48H | 175.0 | E-6 | [9 empty] | LUBRICATION
KRYTOX 143 A/C LUBRICATING OIL DEVOL LOT 240 | Lubrication | 0.11 | 0 | 0.03 | 0.02 | 1998 | Pass | GSFC25597 | DUP | 48H | 175.0 | E-6 | [9 empty] | LUBRICATION
KRYTOX 143 A/C LUBRICATING OIL DEVOL LOT 240 | Lubrication | 0.05 | 0 | 0.01 | 0.04 | 1998 | Pass | GSFC25624 | DUP | 48H | 175.0 | E-6 | [9 empty] | LUBRICATION
KRYTOX 143 A/C LUBRICATING OIL DEVOL LOT 240 | Lubrication | 0.07 | 0 | 0.01 | 0.04 | 1998 | Pass | GSFC25627 | DUP | 48H | 175.0 | E-6 | [9 empty] | LUBRICATION
KRYTOX 143 A/C LUBRICATING OIL DEVOL LOT 240 | Lubrication | 0.09 | 0 | 0.01 | 0.07 | 1998 | Pass | GSFC25630 | DUP | 48H | 175.0 | E-6 | [9 empty] | LUBRICATION
KRYTOX 143 A/C LUBRICATING OIL DEVOL LOT 240 | Lubrication | 0.06 | 0 | 0.01 | 0.04 | 1998 | Pass | GSFC25633 | DUP | 48H | 175.0 | E-6 | [9 empty] | LUBRICATION
KRYTOX 143 A/C LUBRICATING OIL DEVOL LOT 240 | Lubrication | 0.17 | 0 | 0.07 | 0.15 | 1998 | Pass | GSFC25636 | DUP | 48H | 175.0 | E-6 | [9 empty] | LUBRICATION
KRYTOX 143 A/C LUBRICATING OIL DEVOL LOT 240 | Lubrication | 0.28 | 0 | 0.06 | 0.26 | 1998 | Pass | GSFC25639 | DUP | 48H | 175.0 | E-6 | [9 empty] | LUBRICATION
KRYTOX 143 A/C LUBRICATING OIL DEVOL LOT 240 | Lubrication | 0.1 | 0 | 0.03 | 0.05 | 1998 | Pass | GSFC25648 | DUP | 48H | 175.0 | E-6 | [9 empty] | LUBRICATION
KRYTOX 143 A/C LUBRICATING OIL LOT 240 | Lubricant | 2.69 | 0 | 1.26 | 2.64 | 1998 | Rationale Code B (up to 0.25 sq-in) | GSFC25312 | DUP | [12 empty] | LUBRICANT
KRYTOX 143 A/C LUBRICATION OIL DEVOL LOT 240 | Lubrication | 0.07 | 0 | 0.04 | 0.04 | 1998 | Pass | GSFC25621 | DUP | 48H | 175.0 | E-6 | [9 empty] | LUBRICATION
KRYTOX 143 A/C LUBRICATION OIL DEVOL LOT 240 | Lubrication | 0.07 | 0 | 0.06 | 0 | 1998 | Pass | GSFC25696 | DUP | [12 empty] | LUBRICATION
KRYTOX 143 AB LUBRICATING OIL DEVOL AT 93C | Oil | 28.93 | 0 | 13.03 | 28.91 | 1980 | Rationale Code B (up to 0.25 sq-in) | GSFC11141 | DUP | [12 empty] | OIL
KRYTOX 143 AC LUBRICATING OIL PERFLUOROALKYLPOLYETHER | Lubricant Oil | 1.38 | 0 | 0.71 | 1.38 | 1991 | Rationale Code B (up to 0.25 sq-in) | GSFC20187 | DUP | [12 empty] | LUBE OIL
KRYTOX 143 AX FLUOROALKYLPOLYETHER LUBRICATING OIL | Oil | 28.54 |  | 5.71 | 28.54 | 1970 | Rationale Code B (up to 0.25 sq-in) | GSFC02515 | DUP | [12 empty] | OIL
KRYTOX 1525 OIL | Lubricant Oil | 21.75 | 0 | 12.93 | 21.75 | 1987 | Rationale Code B (up to 0.25 sq-in) | GSFC16484 | DUP | [12 empty] | LUBE OIL
KRYTOX 1625 OIL | Lubricant Oil | 16.53 | 0 | 10.65 | 16.53 | 1987 | Rationale Code B (up to 0.25 sq-in) | GSFC16486 | DUP | [12 empty] | LUBE OIL
KRYTOX 16256 PERFLUOROALKYL ETHERS OIL | Lubricant | 0.11 | 0 | 0.05 | 0.11 | 1989 | Pass | GSFC17940 | DUP | [12 empty] | LUBRICANT
KRYTOX 16350 OIL | Lubricant | 0.32 | 0 | 0 | 0.3 | 1998 | Pass | GSFC25408 | DUP | [12 empty] | LUBRICANT
KRYTOX 240 AC LOT # G4736-1 | Grease | 0.26 | 0 | 0.12 | 0.24 | 2012 | Rationale Code B (up to 0.25 sq-in) | GSFC33124 | DUP | [12 empty] | GREASE
KRYTOX 240 AC LOT # G4754-1 | Grease | 0.25 | 0 | 0.12 | 0.23 | 2012 | Rationale Code B (up to 0.25 sq-in) | GSFC33130 | DUP | [12 empty] | GREASE
KRYTOX 240 AC LOT # G5036-1 | Grease | 0.26 | 0 | 0.12 | 0.24 | 2012 | Rationale Code B (up to 0.25 sq-in) | GSFC33127 | DUP | [12 empty] | GREASE
KRYTOX 240AC FLUOROCARBON GREASE (143AC OIL/TEFLON) | Lubricant | 5.72 | 0 | 3 | 5.72 | 1975 | Rationale Code B (up to 0.25 sq-in) | GSFC06980 | DUP | [12 empty] | LUBRICANT
KRYTOX 240AC GREASE | Grease | 2.63 | 0 | 1.32 | 2.63 | 1997 | Rationale Code B (up to 0.25 sq-in) | GSFC24801 | DUP | [12 empty] | GREASE
KRYTOX 240AC GREASE PERFLUOROALKYLPOLYETHER | Grease | 2.65 | 0 | 1.3 | 2.65 | 1991 | Rationale Code B (up to 0.25 sq-in) | GSFC20189 | DUP | [12 empty] | GREASE
KRYTOX TLF 7646 GRAY GREASE | Lubricant | 0.14 | 0 | 0.05 | 0.14 | 1989 | Pass | GSFC17928 | DUP | [12 empty] | LUBRICANT
KS 1003 CLEAR SILICONE FLEX CABLE INSUL | Cable Insul | 1.74 | 0 | 0.73 | 1.7 | 1985 | Rationale Code B (up to 0.25 sq-in) | GSFC14421 | TTE | 15M | 110.0 | AIR | [9 empty] | CABLE INSUL
KS 4008 ELECTRICALLY CONDUCTIVE ADHESIVE A/B 100:6 PBW | Adhesive | 2.44 | 0 | 0.23 | 2.39 | 2014 | Rationale Code B (up to 0.25 sq-in) | GSFC35325 | HEN | 24 H | 25.0 | AIR | [9 empty] | ADHESIVE
KS 4008 ELECTRICALLY CONDUCTIVE ADHESIVE A/B 100:6 PBW | Adhesive | 1.35 | 0 | 0.09 | 1.28 | 2014 | Rationale Code A (up to 2 sq-in) | GSFC35328 | HEN | 24 H | 25.0 | AIR | 24 H | 90.0 | AIR | [6 empty] | ADHESIVE
KS 4008 SILVER FILLED EPOXY, A:B 100:6 PBW | Conductive Epoxy | 2.92 | 0 | 0.14 | 2.72 | 2012 | Rationale Code B (up to 0.25 sq-in) | GSFC33436 | HYS | 24H | 25.0 | AIR | [9 empty] | CONDUCTIVE EPOXY
KS 4008 SILVER FILLED EPOXY, A:B 100:6 PBW | Conductive Epoxy | 2.07 | 0 | 0.09 | 1.9 | 2012 | Rationale Code A (up to 2 sq-in) | GSFC33439 | HYS | 2H | 60.0 | AIR | [9 empty] | CONDUCTIVE EPOXY
KYNAR 200 POLYVINYLIDENE FLUORIDE | Film/Sheet | 0.21 |  | 0.15 | 0.21 | 1964 | Rationale Code B (up to 0.25 sq-in) | SRI07918 | PCC | [12 empty] | FILM/SHEET
KYNAR BLACK WIRE INSUL 30 GAUGE UL1422 | Wire Insul | 0.11 | 0 | 0.02 | 0.08 | 1985 | Pass | GSFC14360 | AES | 24H | 85.0 | E-2 | [9 empty] | WIRE INSUL
KYNAR ITT SPACE GRADE POLYALKENE WHITE WIRE INSUL | Wire Insul | 0.23 | 0 | 0.03 | 0.22 | 1984 | Pass | GSFC14094 | ITT | [12 empty] | WIRE INSUL
KYNAR K-2 SHRINK TUBING BLUE UNSHRUNK | Shrink Tubing | 0.19 | 0 | 0.08 | 0.18 | 1999 | Pass | GSFC26653 | SUP | [12 empty] | SHRINK TUBING
KYNAR PIEZO FILM - NI COATED KYNAR | Piezoelectric | 0.07 | 0 | 0.03 | 0.07 | 1984 | Pass | GSFC14253 | PEN | [12 empty] | PIEZOELECTRIC
KYNAR PURPLE WIRE INSUL 30 GAUGE UL1422 | Wire Insul | 0.1 | 0 | 0.02 | 0.09 | 1985 | Pass | GSFC14358 | AES | [12 empty] | WIRE INSUL
KYNAR SHRINK TUBING (PRE-SHRUNK) | Shrink Tubing | 0.13 | 0 | 0.01 | 0.11 | 2004 | Pass | GSFC28915 | ZZZ | [12 empty] | SHRINK TUBING
KYNAR SHRINK TUBING M23053/8-005-C HEAT GUN SHRUNK | Shrink Tubing | 0.2 | 0 | 0.05 | 0.17 | 1996 | Pass | GSFC24054 | RCC | [12 empty] | SHRINK TUBING
KYNAR SHRINK TUBING MIL I23053/8 HEAT GUN SHRINK | Shrink Tubing | 0.39 | 0 | 0.07 | 0.39 | 1976 | Pass | GSFC07463 | RCC | [12 empty] | SHRINK TUBING
KYNAR SHRINK TUBING MIL-I23053/8 HEAT GUN SHRINK | Shrink Tubing | 0.41 | 0 | 0.1 | 0.4 | 1991 | Pass | GSFC19617 | AEW | [12 empty] | SHRINK TUBING
KYNAR SHRINKABLE SEALING SLEEVE BLUE W/WHITE INSERTS | Shrink Sleeve | 0.66 | 0 | 0.04 | 0.54 | 1977 | Pass | GSFC08580 | RCC | .25M | 260.0 | AIR | [9 empty] | SHRINK SLEEVE
KYNAR SK SHRINK TUBING | Shrink Tubing | 0.07 | 0 | 0.01 | 0.06 | 1975 | Pass | GSFC06911 | ZZZ | 3M | 250.0 | AIR | [9 empty] | SHRINK TUBING
KYNAR SOLDER SLEEVE WITH POLYETHYLENE RINGS | Shrink Tubing | 0.37 |  | 0.07 | 0.37 | 1971 | Pass | GSFC02673 | RCC | [12 empty] | SHRINK TUBING
KYNAR SOLDER SLEEVE WITH POLYETHYLENE SLEEVES SHRUNK | Shrink Tubing | 0.56 | 0 | 0.14 | 0.54 | 1980 | Rationale Code B (up to 0.25 sq-in) | GSFC10925 | RCC | [12 empty] | SHRINK TUBING
KYNAR SOLDER SLEEVE WITHOUT POLYETHYLENE RINGS | Shrink Tubing | 0.44 |  | 0.07 | 0.44 | 1971 | Pass | GSFC02671 | RCC | [12 empty] | SHRINK TUBING
KYNAR WIRE INSULATION - RED | Wire Insul | 0.07 | 0 | 0.01 | 0.07 | 1975 | Pass | GSFC06926 | BIC | [12 empty] | WIRE INSUL
L-449-6 FLUOROSILICONE | Elastomer | 0.53 |  | 0.07 | 0.53 | 1964 | Pass | SRI12518 | PSC | [12 empty] | ELASTOMER
L100/6/4/Y UK MIXTURE | Potting | 1.47 | 0 | 0.12 | 0.8 | 1976 | Rationale Code B (up to 0.25 sq-in) | GSFC07943 | ZZZ | 48H | 50.0 | AIR | [9 empty] | POTTING
L3 HYDROCARBON BASED LUBRICANT | Lubricant | 86.56 | 0 | 47.04 | 86.56 | 2014 | Rationale Code B (up to 0.25 sq-in) | GSFC35289 | SNW | [12 empty] | LUBRICANT
LABEL | ID Label | 1.9 | 0 | 0.31 | 1.57 | 2007 | Rationale Code B (up to 0.25 sq-in) | GSFC30247 | DOD | [12 empty] | ID LABEL
LABEL - ANTI SABOTAGE | Label | 5.05 | 0 | 1.2 | 4.97 | 1982 | Rationale Code B (up to 0.25 sq-in) | GSFC12460 | ZZZ | [12 empty] | LABEL
LABEL - INSPECTION | Label | 7.6 | 0 | 4.6 | 7.26 | 1982 | Rationale Code B (up to 0.25 sq-in) | GSFC12430 | ZZZ | [12 empty] | LABEL
LABEL FROM B & L INSTR PKG/F | Label | 9.59 | 2 | 2.85 | 7.21 | 1977 | Rationale Code B (up to 0.25 sq-in) | GSFC08528 | ZZZ | [12 empty] | LABEL
LABEL MARKING | Label | 5.36 | 0 | 2.12 | 5.12 | 1981 | Rationale Code B (up to 0.25 sq-in) | GSFC12073 | APF | [12 empty] | LABEL
LABEL NASA FLIGHT HARDWARE | Label | 2.04 | 0 | 0.43 | 1.81 | 1981 | Rationale Code B (up to 0.25 sq-in) | GSFC12076 | ZZZ | [12 empty] | LABEL
LABEL PRESSURE SENSITIVE FOIL/F | Label | 0.93 | 0 | 0.11 | 0.87 | 1976 | Rationale Code B (up to 0.25 sq-in) | GSFC07799 | TMC | [12 empty] | LABEL
LABEL TEMP INDICATOR TL-T SERIES-YELLOW-ACRYLIC/F | Temp Device | 4.72 | 0 | 1.51 | 4.67 | 1995 | Rationale Code B (up to 0.25 sq-in) | GSFC22477 | OME | [12 empty] | TEMP DEVICE
LABEL WIRE WRAP SOCKET POLYSTYRENE WHITE | Label | 0.19 | 0 | 0.05 | 0.16 | 1987 | Pass | GSFC16154 | KON | [12 empty] | LABEL
LABEL, P/N 109-T1K10S, WHITE KAPTON LABEL | Label | 1.17 | 0 | 0.12 | 0.39 | 2004 | Rationale Code B (up to 0.25 sq-in) | GSFC28813 | TYO | [12 empty] | LABEL
LABEL, P/N LS41567 (PLATE, CAUTION ESD) | Label | 0.88 | 0 | 0.03 | 0.63 | 2004 | Pass | GSFC28780 | CRA | [12 empty] | LABEL
LABEL, PRESSURE SENSITIVE ID PLATE, PN 1PE0698 | Label | 0.75 | 0 | 0.01 | 0.47 | 2004 | Pass | GSFC28786 | BAB | [12 empty] | LABEL
LABEL/ACRYLIC ADH MSFC# LS 40572-003 BLACK/CHROME | Label | 0.5 | 0 | 0.08 | 0.31 | 1988 | Pass | GSFC17328 | ZZZ | [12 empty] | LABEL
LABEL/ACRYLIC ADH MSFC# LS 41533-001 ORANGE BLACK | Label | 2.01 | 0 | 0.37 | 1.81 | 1988 | Rationale Code B (up to 0.25 sq-in) | GSFC17313 | BOD | [12 empty] | LABEL
LABEL/ACRYLIC ADH MSFC# LS 41567-001 YELLOW/BLACK | Label | 2.78 | 0 | 0.46 | 2.61 | 1988 | Rationale Code B (up to 0.25 sq-in) | GSFC17316 | BOD | [12 empty] | LABEL
LACING CORD - MIL-T-4345 LC-143 | Lacing Cord | 3.23 | 2 | 0.17 | 0.68 | 2002 | Rationale Code B (up to 0.25 sq-in) | GSFC28237 | AEW | 52H | 60.0 | AIR | [9 empty] | LACING CORD
LACING CORD 20DPTH, POLYESTER W/SYNTH RUBBER, TYPE II FLAT BRAID | Lacing Cord | 0.49 | 0 | 0.04 | 0.31 | 2010 | Pass | GSFC31984 | GBE | [12 empty] | LACING CORD
LACING CORD A-60-M NYLON | Lacing Cord | 3.24 |  | 0.76 | 3.24 | 1969 | Rationale Code B (up to 0.25 sq-in) | GSFC01546 | HMB | [12 empty] | LACING CORD
LACING CORD DACRON 50D-OF17CW - WHITE | Lacing Cord | 1.3 |  | 0.54 | 1.3 | 1972 | Rationale Code B (up to 0.25 sq-in) | GSFC04468 | WFC | [12 empty] | LACING CORD
LACING CORD GUDELACE 20 BLACK NYLON - WAXED | Lacing Cord | 8.47 |  | 4.05 | 8.47 | 1971 | Rationale Code B (up to 0.25 sq-in) | GSFC02989 | GBE | [12 empty] | LACING CORD
LACING CORD GUDELACE H | Lacing Cord | 2.93 | 1 | 0.38 | 1.48 | 1996 | Rationale Code B (up to 0.25 sq-in) | GSFC23982 | WEC | [12 empty] | LACING CORD
LACING CORD LC - 143 WHITE | Lacing Tape | 3.06 | 1 | 0.21 | 1.07 | 2002 | Rationale Code B (up to 0.25 sq-in) | GSFC28069 | AWC | [12 empty] | LACING TAPE
LACING CORD LC-136 | Lacing Cord | 8.36 |  | 3.38 | 8.36 | 1973 | Rationale Code B (up to 0.25 sq-in) | GSFC04960 | AWC | [12 empty] | LACING CORD
LACING CORD LC-162 BLACK | Lacing Cord | 2.27 |  | 0.95 | 2.27 | 1973 | Rationale Code B (up to 0.25 sq-in) | GSFC05337 | AWC | [12 empty] | LACING CORD
LACING CORD POLYAMIDE TYPE S FINISH A SIZE B WHITE | Lacing Cord | 3.39 | 2 | 0.08 | 0.72 | 1989 | Pass | GSFC17842 | SLT | [12 empty] | LACING CORD
Lacing Tape A-A-52081-C-5-PTH, Also known as Breyden 205-3 | Lacing Tape and Cord Cable Ties | 0.38 | 0 | 0.04 | 0.26 | 2019 | Pass | GFC36384 | BYP | 24H | 125.0 | 4.6x10ø? | [9 empty] | LACING TAPE AND CORD CABLE TIES
LACING TAPE 20DOF9G MIL T43435 TYPE 2 WHITE | Lacing Tape | 0.63 | 0 | 0.25 | 0.61 | 1986 | Rationale Code B (up to 0.25 sq-in) | GSFC15687 | WFC | [12 empty] | LACING TAPE
LACING TAPE 20DOF9X WHITE DACRON POLYESTER | Lacing Tape | 0.44 | 0 | 0.13 | 0.34 | 1992 | Rationale Code B (up to 0.25 sq-in) | GSFC20330 | WFC | [12 empty] | LACING TAPE
LACING TAPE 90-106E1 DACRON/VITON COATING WHITE | Lacing Tape | 0.19 | 0 | 0.04 | 0.17 | 1990 | Pass | GSFC19150 | GBE | [12 empty] | LACING TAPE
LACING TAPE 90-106E2 DACRON/NYLON COATING WHITE | Lacing Tape | 0.63 | 0 | 0.02 | 0.52 | 1990 | Pass | GSFC19144 | GBE | [12 empty] | LACING TAPE
LACING TAPE 90-106E4 DACRON/SILICONE COATING WHITE | Lacing Tape | 2.34 | 0 | 0.36 | 2.23 | 1990 | Rationale Code B (up to 0.25 sq-in) | GSFC19147 | GBE | [12 empty] | LACING TAPE
LACING TAPE 90-191E1 DACRON/VITON COATING WHITE | Lacing Tape | 0.1 | 0 | 0.05 | 0.1 | 1990 | Pass | GSFC19186 | GBE | [12 empty] | LACING TAPE
LACING TAPE 90-191E10 DACRON/VITON COATING WHITE | Lacing Tape | 0.14 | 0 | 0.02 | 0.08 | 1990 | Pass | GSFC19249 | GBE | [12 empty] | LACING TAPE
LACING TAPE 90-191E11 NOMEX/VITON ONE COAT WHITE | Lacing Tape | 3.22 | 2 | 0.13 | 0.67 | 1990 | Rationale Code B (up to 0.25 sq-in) | GSFC19207 | GBE | [12 empty] | LACING TAPE
LACING TAPE 90-191E2 DACRON/NYLON COATING WHITE | Lacing Tape | 0.51 | 0 | 0.03 | 0.48 | 1990 | Pass | GSFC19235 | GBE | [12 empty] | LACING TAPE
LACING TAPE 90-191E3 DACRON/POLYURETHANE COAT WHITE | Lacing Tape | 0.46 | 0 | 0.05 | 0.37 | 1990 | Pass | GSFC19199 | GBE | [12 empty] | LACING TAPE
LACING TAPE 90-191E4 DACRON/SILICONE COATING WHITE | Lacing Tape | 2.31 | 0 | 0.37 | 2.14 | 1990 | Rationale Code B (up to 0.25 sq-in) | GSFC19243 | GBE | [12 empty] | LACING TAPE
LACING TAPE 90-191E5 TEFLON/RUBBER COATING BROWN | Lacing Tape | 0.24 | 0 | 0.04 | 0.18 | 1990 | Pass | GSFC19201 | GBE | [12 empty] | LACING TAPE
LACING TAPE 90-191E6 NOMEX/SILICONE COATING STRIPED | Lacing Tape | 3.46 | 2 | 0.32 | 1.26 | 1990 | Rationale Code B (up to 0.25 sq-in) | GSFC19203 | GBE | [12 empty] | LACING TAPE
LACING TAPE 90-191E7 NOMEX/VITON COATING WHITE/BLACK | Lacing Tape | 2.67 | 2 | 0.02 | 0.21 | 1990 | Pass | GSFC19245 | GBE | [12 empty] | LACING TAPE
LACING TAPE 90-191E8 NOMEX/VITON DBL COAT WHITE | Lacing Tape | 3.06 | 2 | 0.13 | 0.54 | 1990 | Rationale Code B (up to 0.25 sq-in) | GSFC19205 | GBE | [12 empty] | LACING TAPE
LACING TAPE 90-191E9 DACRON/VITON DBL COAT WHITE | Lacing Tape | 0.16 | 0 | 0.02 | 0.09 | 1990 | Pass | GSFC19247 | GBE | [12 empty] | LACING TAPE
LACING TAPE A-60-M NYLON | Lacing Tape | 3.83 |  | 0.42 | 3.83 | 1969 | Rationale Code B (up to 0.25 sq-in) | GSFC01537 | HMB | [12 empty] | LACING TAPE
LACING TAPE A-60-M POLYESTER | Lacing Tape | 1.88 |  | 0.64 | 1.88 | 1969 | Rationale Code B (up to 0.25 sq-in) | GSFC01573 | HMB | [12 empty] | LACING TAPE
LACING TAPE A-A-52081-C-5-PTH, ALSO KNOWN AS BREYDEN 205-3 | Lacing Tape | 0.38 | 0 | 0.04 | 0.26 | 2019 | Pass | GSFC36384 | BYP | [12 empty] | LACING TAPE
LACING TAPE DABURN 2046 TEFLON COATED FIBERGLASS | Lacing Tape | 0.31 | 0 | 0.14 | 0.3 | 1988 | Rationale Code B (up to 0.25 sq-in) | GSFC17356 | DAD | [12 empty] | LACING TAPE
LACING TAPE DABURN 2047 DACRON - COATED | Lacing Tape | 0.55 |  | 0.28 | 0.55 | 1970 | Rationale Code B (up to 0.25 sq-in) | GSFC02218 | DAD | [12 empty] | LACING TAPE
LACING TAPE DABURN 2047 DACRON - COATED | Lacing Tape | 0.11 | 0 | 0.04 | 0.11 | 1975 | Pass | GSFC07217 | DAD | 24H | 125.0 | AIR | [9 empty] | LACING TAPE
LACING TAPE DACRON 20D-OF9X - WHITE | Lacing Tape | 0.33 | 0 | 0.08 | 0.29 | 1975 | Pass | GSFC07277 | WFC | [12 empty] | LACING TAPE
LACING TAPE E 775-476 TFE TEFLON/GLASS | Lacing Tape | 0.19 |  | 0.04 | 0.19 | 1974 | Pass | GSFC05689 | DIN | [12 empty] | LACING TAPE
LACING TAPE E 775-476 TFE TEFLON/GLASS METOH WASH | Lacing Tape | 0.07 |  | 0.02 | 0.07 | 1974 | Pass | GSFC05769 | DIN | 1H | 100.0 | AIR | [9 empty] | LACING TAPE
LACING TAPE E 779-1075 TFE TEFLON/GLASS | Lacing Tape | 0.7 |  | 0.25 | 0.7 | 1974 | Rationale Code B (up to 0.25 sq-in) | GSFC05755 | DIN | [12 empty] | LACING TAPE
LACING TAPE E 779-222 TFE TEFLON/GLASS | Lacing Tape | 1.42 |  | 0.46 | 1.42 | 1974 | Rationale Code B (up to 0.25 sq-in) | GSFC05707 | DIN | [12 empty] | LACING TAPE
LACING TAPE E 779-303 TFE TEFLON/GLASS | Lacing Tape | 1.46 |  | 0.57 | 1.46 | 1974 | Rationale Code B (up to 0.25 sq-in) | GSFC05709 | DIN | [12 empty] | LACING TAPE
LACING TAPE E 779-680 TFE TEFLON/GLASS | Lacing Tape | 0.6 |  | 0.26 | 0.6 | 1974 | Rationale Code B (up to 0.25 sq-in) | GSFC05711 | DIN | [12 empty] | LACING TAPE
LACING TAPE FE30B TEFLON COATED FIBER GLASS | Lacing Tape | 0.36 |  | 0.06 | 0.36 | 1973 | Pass | GSFC05004 | ZZZ | [12 empty] | LACING TAPE
LACING TAPE FIBERGLASS/TEFLON - WHITE | Lacing Tape | 1.02 | 0 | 0.12 | 1 | 1975 | Rationale Code B (up to 0.25 sq-in) | GSFC06958 | WFC | [12 empty] | LACING TAPE
LACING TAPE FYR-LACE-R 21DR DACRON/VINYL IMPREG | Lacing Tape | 13.27 | 1 | 6.93 | 12.11 | 1978 | Rationale Code B (up to 0.25 sq-in) | GSFC09230 | GBE | [12 empty] | LACING TAPE
LACING TAPE GE NYLON | Lacing Tape | 7.93 |  | 0.21 | 7.93 | 1969 | Rationale Code B (up to 0.25 sq-in) | GSFC01540 | HMB | [12 empty] | LACING TAPE
LACING TAPE GE POLYESTER | Lacing Tape | 1 |  | 0.07 | 1 | 1970 | Pass | GSFC01693 | HMB | [12 empty] | LACING TAPE
LACING TAPE GUDE-GLASS 18T FIBERGLAS/TEFLON WHITE | Lacing Tape | 0.08 | 0 | 0.02 | 0.04 | 1976 | Pass | GSFC08045 | GBE | [12 empty] | LACING TAPE
LACING TAPE GUDE-GLASS 22X FGLASS/SYN RUB LOT 037X | Lacing Tape | 0.17 | 0 | 0.01 | 0.13 | 1989 | Pass | GSFC18489 | GBE | [12 empty] | LACING TAPE
LACING TAPE GUDE-NYLACE 18B NYLON/NYLON WHITE | Lacing Tape | 2.25 | 1 | 0.19 | 0.75 | 1974 | Rationale Code B (up to 0.25 sq-in) | GSFC06116 | GBE | [12 empty] | LACING TAPE
LACING TAPE GUDE-Q BRAIDED SILICA FIBER NATURAL | Lacing Tape | 0.52 |  | 0.25 | 0.52 | 1973 | Rationale Code B (up to 0.25 sq-in) | GSFC04700 | GBE | [12 empty] | LACING TAPE
LACING TAPE GUDE-SPACE 18D96 BLACK SMS S/C | Lacing Tape | 0.51 |  | 0.16 | 0.51 | 1973 | Rationale Code B (up to 0.25 sq-in) | GSFC05500 | GBE | [12 empty] | LACING TAPE
LACING TAPE GUDE-SPACE 18D96 BLACK SMS S/C A | Lacing Tape | 1.13 |  | 0.32 | 1.13 | 1973 | Rationale Code B (up to 0.25 sq-in) | GSFC05481 | GBE | [12 empty] | LACING TAPE
LACING TAPE GUDE-SPACE 18D96 BLACK SMS S/C B | Lacing Tape | 0.49 |  | 0.2 | 0.49 | 1973 | Rationale Code B (up to 0.25 sq-in) | GSFC05482 | GBE | [12 empty] | LACING TAPE
LACING TAPE GUDE-SPACE 18D96 BLACK SMS S/C C | Lacing Tape | 0.32 |  | 0.17 | 0.32 | 1973 | Rationale Code B (up to 0.25 sq-in) | GSFC05483 | GBE | [12 empty] | LACING TAPE
LACING TAPE GUDE-SPACE 18D96 BLACK VAC/SHADE EXP 4YR | Lacing Tape | 0.58 |  | 0.14 | 0.58 | 1973 | Rationale Code B (up to 0.25 sq-in) | GSFC05166 | GBE | [12 empty] | LACING TAPE
LACING TAPE GUDE-SPACE 18D96 BLACK VAC/SHADE EXP>4YR | Lacing Tape | 0.91 |  | 0.15 | 0.91 | 1973 | Rationale Code B (up to 0.25 sq-in) | GSFC05133 | GBE | [12 empty] | LACING TAPE
LACING TAPE GUDE-SPACE 18D96 BLACK VAC/SUN EXP>4YR | Lacing Tape | 0.58 |  | 0.09 | 0.58 | 1973 | Pass | GSFC05136 | GBE | [12 empty] | LACING TAPE
LACING TAPE GUDE-SPACE 18D96 DACRON/SYN RUBBER | Lacing Tape | 1.87 |  | 0.09 | 1.87 | 1964 | Rationale Code A (up to 2 sq-in) | SRI14305 | GBE | [12 empty] | LACING TAPE
LACING TAPE GUDE-SPACE 18D96 DACRON/SYN RUBBER | Lacing Tape | 0.42 |  | 0.1 | 0.42 | 1964 | Pass | SRI14306 | GBE | 24H | 150.0 | AIR | [9 empty] | LACING TAPE
LACING TAPE GUDE-SPACE 18D96 DACRON/SYN RUBBER BLACK | Lacing Tape | 1.41 | 0 | 0.15 | 1.41 | 1984 | Rationale Code B (up to 0.25 sq-in) | GSFC13870 | GBE | [12 empty] | LACING TAPE
LACING TAPE GUDE-SPACE 18D96 DACRON/SYN RUBBER BLACK | Lacing Tape | 0.56 |  | 0.18 | 0.56 | 1972 | Rationale Code B (up to 0.25 sq-in) | GSFC04658 | GBE | [12 empty] | LACING TAPE
LACING TAPE GUDE-SPACE 18D96 DACRON/SYN RUBBER BLACK | Lacing Tape | 0.55 |  | 0.15 | 0.55 | 1972 | Rationale Code B (up to 0.25 sq-in) | GSFC04660 | GBE | 24H | 50.0 | AIR | [9 empty] | LACING TAPE
LACING TAPE GUDE-SPACE 18D96 DACRON/SYN RUBBER BLACK | Lacing Tape | 0.4 |  | 0.18 | 0.4 | 1972 | Rationale Code B (up to 0.25 sq-in) | GSFC04664 | GBE | 24H | 100.0 | AIR | [9 empty] | LACING TAPE
LACING TAPE GUDE-SPACE 18D96 DACRON/SYN RUBBER BLACK | Lacing Tape | 0.72 | 0 | 0.18 | 0.66 | 1974 | Rationale Code B (up to 0.25 sq-in) | GSFC06137 | GBE | [12 empty] | LACING TAPE
LACING TAPE GUDE-SPACE 18D96 DACRON/SYN RUBBER WHITE | Lacing Tape | 0.47 |  | 0.05 | 0.47 | 1972 | Pass | GSFC04634 | GBE | [12 empty] | LACING TAPE
LACING TAPE GUDE-SPACE 18D96 DACRON/SYN RUBBER WHITE | Lacing Tape | 0.52 |  | 0.01 | 0.52 | 1972 | Pass | GSFC04662 | GBE | 24H | 50.0 | AIR | [9 empty] | LACING TAPE
LACING TAPE GUDE-SPACE 18D96 DACRON/SYN RUBBER WHITE | Lacing Tape | 0.24 |  | 0.03 | 0.24 | 1972 | Pass | GSFC04666 | GBE | 24H | 100.0 | AIR | [9 empty] | LACING TAPE
LACING TAPE GUDE-SPACE 18D96 DACRON/SYN RUBBER WHITE | Lacing Tape | 0.52 |  | 0.21 | 0.52 | 1973 | Rationale Code B (up to 0.25 sq-in) | GSFC05334 | GBE | [12 empty] | LACING TAPE
LACING TAPE GUDE-SPACE 18D96 DACRON/SYN RUBBER WHITE | Lacing Tape | 0.71 | 0 | 0.17 | 0.66 | 1974 | Rationale Code B (up to 0.25 sq-in) | GSFC06119 | GBE | [12 empty] | LACING TAPE
LACING TAPE GUDE-SPACE 18D96 DACRON/SYN RUBBER/BLACK | Lacing Tape | 0.47 |  | 0.06 | 0.47 | 1972 | Pass | GSFC03895 | GBE | 24H | 100.0 | AIR | [9 empty] | LACING TAPE
LACING TAPE GUDE-SPACE 18D96 DACRON/SYN RUBBER/BLACK | Lacing Tape | 0.86 |  | 0.08 | 0.86 | 1972 | Pass | GSFC03900 | GBE | 24H | 50.0 | AIR | [9 empty] | LACING TAPE
LACING TAPE GUDE-SPACE 21D96 DACRON/SYN RUBBER WHITE | Lacing Tape | 0.73 | 0 | 0.15 | 0.63 | 1975 | Rationale Code B (up to 0.25 sq-in) | GSFC06709 | GBE | [12 empty] | LACING TAPE
LACING TAPE GUDE-SPACE DPT-H | Lacing Tape | 0.59 | 0 | 0.2 | 0.49 | 1986 | Rationale Code B (up to 0.25 sq-in) | GSFC15540 | GBE | [12 empty] | LACING TAPE
LACING TAPE GUDE-SPACE DPT-H | Lacing Tape | 0.38 | 0 | 0.15 | 0.28 | 1986 | Rationale Code B (up to 0.25 sq-in) | GSFC15542 | GBE | 1H | 149.0 | AIR | [9 empty] | LACING TAPE
LACING TAPE GUDE-SPACE DPT-H | Lacing Tape | 0.39 | 0 | 0.16 | 0.29 | 1986 | Rationale Code B (up to 0.25 sq-in) | GSFC15544 | GBE | 2H | 149.0 | AIR | [9 empty] | LACING TAPE
LACING TAPE GUDE-SPACE DPT-H F94 SUPER GRADE | Lacing Tape | 2.08 | 0 | 0.94 | 1.99 | 1986 | Rationale Code B (up to 0.25 sq-in) | GSFC15546 | GBE | [12 empty] | LACING TAPE
LACING TAPE GUDE-SPACE DPT-H LOT 086-X | Lacing Tape | 0.4 | 0 | 0.02 | 0.24 | 1986 | Pass | GSFC15657 | GBE | [12 empty] | LACING TAPE
LACING TAPE GUDE-SPACE DPT-H SIZE 18 LOT 28182 | Lacing Tape | 0.58 | 0 | 0.08 | 0.45 | 1992 | Pass | GSFC20617 | GBE | [12 empty] | LACING TAPE
LACING TAPE GUDE-SPACE DPT-H SIZE 20 LOT 14880 | Lacing Tape | 0.93 | 0 | 0.09 | 0.82 | 1989 | Pass | GSFC18006 | GBE | [12 empty] | LACING TAPE
LACING TAPE GUDE-SPACE DPTH-H SIZE 22 LOT 110899 | Lacing Tape | 0.31 | 0 | 0.04 | 0.17 | 2000 | Pass | GSFC27013 | GBE | [12 empty] | LACING TAPE
LACING TAPE GUDE-SPACE LOT 31279 | Lacing Tape | 0.63 | 0 | 0.13 | 0.62 | 1984 | Rationale Code B (up to 0.25 sq-in) | GSFC14301 | GBE | [12 empty] | LACING TAPE
LACING TAPE GUDE-TEMP 718P NOMEX POLYCARBONATE COAT | Lacing Tape | 2.78 |  | 0.04 | 2.78 | 1973 | Rationale Code A (up to 2 sq-in) | GSFC05427 | GBE | [12 empty] | LACING TAPE
LACING TAPE GUDE-TEMP 721H NOMEX/SYN RUBBER | Lacing Tape | 3.07 |  | 0.25 | 3.07 | 1964 | Rationale Code B (up to 0.25 sq-in) | SRI14301 | GBE | [12 empty] | LACING TAPE
LACING TAPE GUDE-TEMP 721H NOMEX/SYN RUBBER | Lacing Tape | 2.58 |  | 0.1 | 2.58 | 1964 | Rationale Code A (up to 2 sq-in) | SRI14302 | GBE | 24H | 150.0 | AIR | [9 empty] | LACING TAPE
LACING TAPE GUDE-TEMP 722S NOMEX/SILICONE | Lacing Tape | 4.92 |  | 1.8 | 4.92 | 1964 | Rationale Code B (up to 0.25 sq-in) | SRI14303 | GBE | [12 empty] | LACING TAPE
LACING TAPE GUDE-TEMP 722S NOMEX/SILICONE | Lacing Tape | 2.44 |  | 0.62 | 2.44 | 1964 | Rationale Code B (up to 0.25 sq-in) | SRI14304 | GBE | 24H | 150.0 | AIR | [9 empty] | LACING TAPE
LACING TAPE GUDE-TEMP 723 NOMEX WITHOUT FINISH | Lacing Tape | 1.39 |  | 0.05 | 1.39 | 1972 | Rationale Code A (up to 2 sq-in) | GSFC04112 | GBE | [12 empty] | LACING TAPE
LACING TAPE GUDE-TEMP 723H NOMEX/RUBBER FINISH | Lacing Tape | 2.11 |  | 0.12 | 2.11 | 1972 | Rationale Code B (up to 0.25 sq-in) | GSFC04138 | GBE | [12 empty] | LACING TAPE
LACING TAPE GUDE-TEMP 723S NOMEX/SILICONE FINISH | Lacing Tape | 3.19 |  | 0.72 | 3.19 | 1972 | Rationale Code B (up to 0.25 sq-in) | GSFC04136 | GBE | [12 empty] | LACING TAPE
LACING TAPE GUDE-TEMP 946P NOMEX/POLYCARBONATE COAT | Lacing Tape | 2.7 | 2 | 0.2 | 0.5 | 1995 | Rationale Code B (up to 0.25 sq-in) | GSFC22927 | GBE | 45M | 188.0 | AIR | 30M | 149.0 | AIR | 5M | 25.0 | E-1 | 2H | 66.0 | AIR | LACING TAPE
LACING TAPE GUDELACE 18 NYLON BRAID/WAXED - NATURAL | Lacing Tape | 7.72 | 0 | 3.95 | 7.33 | 1976 | Rationale Code B (up to 0.25 sq-in) | GSFC07289 | GBE | [12 empty] | LACING TAPE
LACING TAPE GUDELACE 18N96 NYLON | Lacing Tape | 2.57 |  | 0.07 | 2.57 | 1970 | Rationale Code A (up to 2 sq-in) | GSFC01903 | GBE | [12 empty] | LACING TAPE
LACING TAPE GUDELACE 21H NYLON BRAID/SYN RUBBER | Lacing Tape | 2.36 |  | 0.23 | 2.36 | 1973 | Rationale Code B (up to 0.25 sq-in) | GSFC05409 | GBE | [12 empty] | LACING TAPE
LACING TAPE GUDELACE 22U NYLON BRAID NATURAL | Lacing Tape | 1.53 |  | 0.19 | 1.53 | 1972 | Rationale Code B (up to 0.25 sq-in) | GSFC04538 | GBE | [12 empty] | LACING TAPE
LACING TAPE HT30VR NOMEX/TEFLON COAT/SYN RUBBER SAT | Lacing Tape | 4.64 | 2 | 0.06 | 2.33 | 1976 | Rationale Code A (up to 2 sq-in) | GSFC08018 | BHM | [12 empty] | LACING TAPE
LACING TAPE MT3-38 POLYESTER | Lacing Tape | 1.86 |  | 0.18 | 1.86 | 1970 | Rationale Code B (up to 0.25 sq-in) | GSFC02485 | BHM | [12 empty] | LACING TAPE
LACING TAPE MT3-38-3 POLYESTER | Lacing Tape | 0.47 | 0 | 0.11 | 0.39 | 1994 | Rationale Code B (up to 0.25 sq-in) | GSFC22390 | GBE | [12 empty] | LACING TAPE
LACING TAPE MW NYLON | Lacing Tape | 6.6 |  | 1.78 | 6.6 | 1969 | Rationale Code B (up to 0.25 sq-in) | GSFC01543 | HMB | [12 empty] | LACING TAPE
LACING TAPE MW POLYESTER | Lacing Tape | 3.92 |  | 2.17 | 3.92 | 1969 | Rationale Code B (up to 0.25 sq-in) | GSFC01579 | HMB | [12 empty] | LACING TAPE
LACING TAPE NOMEX 1342VC SCOURED LOT 13278 | Lacing Tape | 2.61 | 2 | 0.03 | -0.07 | 1978 | Pass | GSFC09332 | GBE | 1H | 177.0 | AIR | [9 empty] | LACING TAPE
LACING TAPE NOMEX R&D 1342VC VITON COATED | Lacing Tape | 2.43 | 1 | 0.04 | 0.71 | 1977 | Pass | GSFC08708 | GBE | 15M | 227.0 | AIR | [9 empty] | LACING TAPE
LACING TAPE NOMEX R&D 1342VC VITON COATED | Lacing Tape | 2.23 | 1 | 0.02 | 0.67 | 1977 | Pass | GSFC08711 | GBE | 1H | 227.0 | AIR | [9 empty] | LACING TAPE
LACING TAPE NOMEX STYLE 1251 SCOURED | Lacing Tape | 2.94 | 2 | 0 | 0.12 | 1977 | Pass | GSFC08171 | GBE | [12 empty] | LACING TAPE
LACING TAPE NOMEX STYLE 1251VC VITON COATED | Lacing Tape | 3.13 | 2 | 0.14 | 0.79 | 1977 | Rationale Code B (up to 0.25 sq-in) | GSFC08174 | GBE | [12 empty] | LACING TAPE
LACING TAPE PBI STYLE 1330 UNCOATED | Lacing Tape | 9.08 | 7 | 0.02 | 1.33 | 1977 | Rationale Code A (up to 2 sq-in) | GSFC08189 | GBE | [12 empty] | LACING TAPE
LACING TAPE PBI STYLE 1330VC VITON COATED | Lacing Tape | 6.98 | 6 | 0.06 | 0.32 | 1977 | Pass | GSFC08192 | GBE | [12 empty] | LACING TAPE
LACING TAPE POLYESTER | Lacing Tape | 7.23 |  | 0.44 | 7.23 | 1969 | Rationale Code B (up to 0.25 sq-in) | GSFC01534 | HMB | [12 empty] | LACING TAPE
LACING TAPE SL-AIRTEX 217 POLYESTER | Lacing Tape | 1.83 |  | 0.14 | 1.83 | 1973 | Rationale Code B (up to 0.25 sq-in) | GSFC05280 | ZZZ | [12 empty] | LACING TAPE
LACING TAPE SR NYLON | Lacing Tape | 2.79 |  | 0.12 | 2.79 | 1969 | Rationale Code B (up to 0.25 sq-in) | GSFC01549 | HMB | [12 empty] | LACING TAPE
LACING TAPE SR POLYESTER | Lacing Tape | 1.21 |  | 0.18 | 1.21 | 1969 | Rationale Code B (up to 0.25 sq-in) | GSFC01576 | HMB | [12 empty] | LACING TAPE
LACING TAPE STUR-D-LACE 18DB DACRON/NYLON WHITE | Lacing Tape | 0.42 | 0 | 0.18 | 0.42 | 1974 | Rationale Code B (up to 0.25 sq-in) | GSFC06122 | GBE | [12 empty] | LACING TAPE
LACING TAPE STUR-D-LACE 18DH DACRON/SYN RUB L#121274 | Lacing Tape | 0.91 | 0 | 0.21 | 0.91 | 1984 | Rationale Code B (up to 0.25 sq-in) | GSFC13786 | GBE | [12 empty] | LACING TAPE
LACING TAPE STUR-D-LACE 18DH DACRON/SYN RUB LOT 069X | Lacing Tape | 0.55 | 0 | 0.07 | 0.39 | 1989 | Pass | GSFC18492 | GBE | [12 empty] | LACING TAPE
LACING TAPE STUR-D-LACE 18DH DACRON/SYN RUBBER | Lacing Tape | 1.26 |  | 0.2 | 1.26 | 1964 | Rationale Code B (up to 0.25 sq-in) | SRI14307 | GBE | [12 empty] | LACING TAPE
LACING TAPE STUR-D-LACE 18DH DACRON/SYN RUBBER | Lacing Tape | 0.34 |  | 0.06 | 0.34 | 1964 | Pass | SRI14308 | GBE | 24H | 150.0 | AIR | [9 empty] | LACING TAPE
LACING TAPE STUR-D-LACE 18DH DACRON/SYN RUBBER WHITE | Lacing Tape | 2 | 0 | 1.01 | 1.79 | 1990 | Rationale Code B (up to 0.25 sq-in) | GSFC18731 | GBE | [12 empty] | LACING TAPE
LACING TAPE STUR-D-LACE 18DH SCOURED LOT 30378 | Lacing Tape | 0.28 | 0 | 0.03 | 0.11 | 1978 | Pass | GSFC09326 | GBE | 15M | 149.0 | AIR | [9 empty] | LACING TAPE
LACING TAPE STUR-D-LACE 18DH SCOURED LOT 30378 | Lacing Tape | 0.51 | 0 | 0.01 | 0.33 | 1978 | Pass | GSFC09335 | GBE | [12 empty] | LACING TAPE
LACING TAPE STUR-D-LACE 18DP DAC/POLYCAR DOUBLE DRY | Lacing Tape | 1.69 | 0 | 0.96 | 1.69 | 1974 | Rationale Code B (up to 0.25 sq-in) | GSFC06365 | GBE | 5M | 82.0 | AIR | 5M | 82.0 | AIR | [6 empty] | LACING TAPE
LACING TAPE STUR-D-LACE 18DP DACRON/POLYCARBONATE | Lacing Tape | 0.13 |  | 0.07 | 0.13 | 1973 | Pass | GSFC05523 | GBE | [12 empty] | LACING TAPE
LACING TAPE STUR-D-LACE 18DP DACRON/POLYCARBONATE | Lacing Tape | 2.09 | 0 | 1.18 | 2.09 | 1974 | Rationale Code B (up to 0.25 sq-in) | GSFC06125 | GBE | [12 empty] | LACING TAPE
LACING TAPE STUR-D-LACE 18DP DACRON/POLYCARBONATE | Lacing Tape | 2.17 | 0 | 1.27 | 2.17 | 1974 | Rationale Code B (up to 0.25 sq-in) | GSFC06362 | GBE | [12 empty] | LACING TAPE
LACING TAPE STUR-D-LACE 18DP LEACHED ISOLATED RUN | Lacing Tape | 0.65 | 0 | 0.38 | 0.61 | 1975 | Rationale Code B (up to 0.25 sq-in) | GSFC06422 | GBE | [12 empty] | LACING TAPE
LACING TAPE STUR-D-LACE 18DP LEACHED PRODUCTION RUN | Lacing Tape | 0.77 | 0 | 0.46 | 0.73 | 1975 | Rationale Code B (up to 0.25 sq-in) | GSFC06425 | GBE | [12 empty] | LACING TAPE
LACING TAPE STUR-D-LACE 18DP PKG C OF SAMPLE | Lacing Tape | 0.42 |  | 0.17 | 0.42 | 1974 | Rationale Code B (up to 0.25 sq-in) | GSFC05807 | GBE | [12 empty] | LACING TAPE
LACING TAPE STUR-D-LACE 18DP PKG F OF SAMPLE | Lacing Tape | 0.43 |  | 0.17 | 0.43 | 1974 | Rationale Code B (up to 0.25 sq-in) | GSFC05809 | GBE | [12 empty] | LACING TAPE
LACING TAPE STUR-D-LACE 18DPT SCOURED PROD SAMPLE | Lacing Tape | 0.14 | 0 | 0.03 | 0.1 | 1975 | Pass | GSFC06548 | GBE | [12 empty] | LACING TAPE
LACING TAPE STUR-D-LACE 18DPT SCOURED PROD SAMPLE | Lacing Tape | 0.14 | 0 | 0.02 | 0.11 | 1975 | Pass | GSFC06551 | GBE | [12 empty] | LACING TAPE
LACING TAPE STUR-D-LACE 18DU DACRON LEACHED | Lacing Tape | 0.13 | 0 | 0.02 | 0.08 | 1975 | Pass | GSFC06419 | GBE | [12 empty] | LACING TAPE
LACING TAPE STUR-D-LACE 18DU DACRON UNTREATED | Lacing Tape | 0.45 | 0 | 0.17 | 0.45 | 1974 | Rationale Code B (up to 0.25 sq-in) | GSFC06359 | GBE | [12 empty] | LACING TAPE
LACING TAPE STUR-D-LACE 21DH DACRON/SYN RUB LOT 208X | Lacing Tape | 1 | 0 | 0.12 | 0.87 | 1989 | Rationale Code B (up to 0.25 sq-in) | GSFC18495 | GBE | [12 empty] | LACING TAPE
LACING TAPE STUR-D-LACE 22DH DACRON/SYN RUB LOT 099X | Lacing Tape | 0.53 | 0 | 0.05 | 0.37 | 1989 | Pass | GSFC18498 | GBE | [12 empty] | LACING TAPE
LACING TAPE STUR-D-LACE 22DH DACRON/SYN RUBBER BLACK | Lacing Tape | 1.75 | 0 | 0.16 | 1.54 | 1990 | Rationale Code B (up to 0.25 sq-in) | GSFC18734 | GBE | [12 empty] | LACING TAPE
LACING TAPE SUPER GUDE 22DPT-H SCOURED DACRON | Lacing Tape | 0.9 | 0 | 0.16 | 0.72 | 2000 | Rationale Code B (up to 0.25 sq-in) | GSFC26869 | GBE | [12 empty] | LACING TAPE
LACING TAPE SUPER GUDE 22DPT-H SCOURED DACRON | Lacing Tape | 0.39 | 0 | 0.1 | 0.29 | 2000 | Pass | GSFC26938 | GBE | [12 empty] | LACING TAPE
LACING TAPE SUPER GUDE-SPACE 18DPT-H DACRON WHITE | Lacing Tape | 0.62 | 0 | 0.09 | 0.4 | 1990 | Pass | GSFC18737 | GBE | [12 empty] | LACING TAPE
LACING TAPE SUPER-GUDE-SPACE 18DPT-H LOT 800X | Lacing Tape | 0.54 | 0 | 0.05 | 0.4 | 1991 | Pass | GSFC19763 | GBE | [12 empty] | LACING TAPE
LACING TAPE SUPER-GUDE-SPACE 21DPT-H LOT 009X | Lacing Tape | 0.58 | 0 | 0.09 | 0.48 | 1991 | Pass | GSFC19760 | GBE | [12 empty] | LACING TAPE
LACING TAPE SUPER-GUDE-SPACE DPT-H SCOURED DACRON | Lacing Tape | 0.41 | 0 | 0.05 | 0.19 | 1981 | Pass | GSFC12202 | GBE | [12 empty] | LACING TAPE
LACING TAPE SUPER-GUDE-SPACE DPT-H SCOURED DACRON | Lacing Tape | 0.38 | 0 | 0.04 | 0.3 | 1978 | Pass | GSFC09915 | GBE | [12 empty] | LACING TAPE
LACING TAPE TEFGLAS 90LOF13A FIBERGLAS/TEFLON WHITE | Lacing Tape | 0.43 | 0 | 0.05 | 0.41 | 1975 | Pass | GSFC06473 | WFC | [12 empty] | LACING TAPE
LACING TAPE TEMP-LACE 230 TEFLON OLIVE DRAB/NO FIN | Lacing Tape | 0.24 |  | 0 | 0.24 | 1972 | Pass | GSFC04668 | GBE | [12 empty] | LACING TAPE
LACING TAPE TEMP-LACE H231H TEFLON BRAID/SYN RUBBER | Lacing Tape | 0.38 | 0 | 0.03 | 0.23 | 1988 | Pass | GSFC17028 | GBE | [12 empty] | LACING TAPE
LACING TAPE TEMP-LACE H231H TEFLON BRAID/SYN RUBBER | Lacing Tape | 0.36 |  | 0.02 | 0.36 | 1972 | Pass | GSFC04560 | GBE | [12 empty] | LACING TAPE
LACING TAPE TEMP-LACE H256H IMPREG FLUOROCARBON FIB | Lacing Tape | 0.6 |  | 0.05 | 0.6 | 1964 | Pass | SRI14309 | GBE | [12 empty] | LACING TAPE
LACING TAPE TEMP-LACE H256H TEFLON BRAID/SYN RUBBER | Lacing Tape | 0.24 |  | 0.05 | 0.24 | 1973 | Pass | GSFC05008 | GBE | [12 empty] | LACING TAPE
LACING TAPE TG-40 FIBERGLAS/TEFLON COAT | Lacing Tape | 0.5 | 0 | 0.2 | 0.46 | 1976 | Rationale Code B (up to 0.25 sq-in) | GSFC08021 | BHM | [12 empty] | LACING TAPE
LACING TAPE UNKNOWN TYPE LOT 147X | Lacing Tape | 0.57 | 0 | 0.07 | 0.48 | 1992 | Pass | GSFC20402 | GBE | [12 empty] | LACING TAPE
LACQUER TYPE II CLEAR ACRYLIC FSN 8010-00-515-2487 | Lacquer | 4.35 | 0 | 0.23 | 4.26 | 1980 | Rationale Code B (up to 0.25 sq-in) | GSFC10847 | AMA | 7D | 25.0 | AIR | [9 empty] | LACQUER
Laird Eccosorb BSR-1/SS6M | Electrical Component | 0.22 | 0 | 0.12 | 0.2 | 2022 | Rationale Code B (up to 0.25 sq-in) | GFC37187 | LRT | 24H | 125.0 | 0.98x10ø? | [9 empty] | ELECTRICAL COMPONENTS
Laird Eccosorb MCS/SS6M Absorber | Electrical Component | 0.16 | 0 | 0.07 | 0.15 | 2022 | Pass | GFC37190 | LRT | 24H | 125.0 | 0.98x10ø? | [9 empty] | ELECTRICAL COMPONENTS
Laird ECE82 Silicone Elastomer | Rubber and Elastomers | 0.06 | 0 | 0.03 | 0.06 | 2020 | Pass | GFC36732 | LRT | 24H | 124.0 | 1.5x10ø? | 24H | 175.0 | AIR | [6 empty] | RUBBER AND ELASTOMERS
LAIRD GASKET 51H (NI/CU OVER URETHANE) | Foams | 0.47 | 0 | 0.06 | 0.18 | 2017 | Pass | GSFC36045 | LRT | 25H | 125.0 | E-5 | [9 empty] | FOAMS
LAIRD MINCO SLT SELF-LIMIT HEATER FORMULATION A (FILLER) | Heater | 0.45 | 0 | 0.06 | 0.41 | 2017 | Pass | GSFC36066 | LRT | [12 empty] | HEATER
LAIRD MINCO SLT SELF-LIMIT HEATER FORMULATION A (TEST DOTS) | Heater | 1.03 | 0 | 0 | 0.56 | 2017 | Pass | GSFC36057 | LRT | [12 empty] | HEATER
LAIRD MINCO SLT SELF-LIMIT HEATER FORMULATION B (FILLER) | Heater | 0.46 | 0 | 0.09 | 0.42 | 2017 | Pass | GSFC36084 | LRT | [12 empty] | HEATER
LAIRD MINCO SLT SELF-LIMIT HEATER FORMULATION B (TEST DOTS) | Heater | 1.06 | 0 | 0 | 0.62 | 2017 | Pass | GSFC36060 | LRT | [12 empty] | HEATER
LAIRD MINCO SLT SELF-LIMIT HEATER FORMULATION C (FILLER) | Heater | 0.33 | 0 | 0.06 | 0.3 | 2017 | Pass | GSFC36087 | LRT | [12 empty] | HEATER
LAIRD MINCO SLT SELF-LIMIT HEATER FORMULATION C (TEST DOTS) | Heater | 1.07 | 0 | 0 | 0.62 | 2017 | Pass | GSFC36063 | LRT | [12 empty] | HEATER
LAIRD TAPE, FROM JPL, PN 10328832-5 | Tape | 1.92 | 0 | 0.26 | 0.98 | 2012 | Rationale Code B (up to 0.25 sq-in) | GSFC33613 | LRT | [12 empty] | TAPE
LAIRD TFLEX 600, LAIRD #A12618-01, LAIRD TFLEX 640 9X9" 3.0W/MK GAP FILLER |  | 0.86 | 0 | 0.24 | 0.85 | 2019 | Rationale Code B (up to 0.25 sq-in) | GSFC36531 | LRT
Laird Tflex 600, Laird #A12618-01, Laird Tflex 640 9x9Ó 3.0W/mK gap filler | Rubber and Elastomers | 0.86 | 0 | 0.24 | 0.85 | 2019 | Rationale Code B (up to 0.25 sq-in) | GFC36531 | LRT | 24H | 125.0 | 1.3x10ø? | [9 empty] | RUBBER AND ELASTOMERS
LAIRD TPLI 220 | Gap Filler | 0.53 | 0 | 0.25 | 0.52 | 2017 | Rationale Code B (up to 0.25 sq-in) | GSFC36009 | LRT | [12 empty] | GAP FILLER
LAIRD TPLI 260 | Gap Filler | 0.56 | 0 | 0.27 | 0.56 | 2017 | Rationale Code B (up to 0.25 sq-in) | GSFC36012 | LRT | [12 empty] | GAP FILLER
LAMART LEAD TAPE | Lead Tape | 0.02 | 0 | 0 | 0.02 | 2012 | Pass | GSFC33178 | LAM | [12 empty] | LEAD TAPE
LAMART TAPE 213 AL FOIL/ACRYLIC ADHESIVE/F | Conductive Tape | 0.99 | 0 | 0.22 | 0.95 | 1996 | Rationale Code B (up to 0.25 sq-in) | GSFC23368 | LAM | [12 empty] | COND TAPE
LAMART TAPE 892 ALUM FOIL | Tape | 0.21 | 0 | 0.01 | 0.1 | 1982 | Pass | GSFC12700 | LAM | [12 empty] | TAPE
LAMART TAPE 892-L ALUM FOIL/COND ACR ADH/F | Conductive Tape | 0.41 | 0 | 0.06 | 0.38 | 1991 | Pass | GSFC19709 | LAM | [12 empty] | COND TAPE
LAMIGLAS LG 1001 BLUE NYLON/ALUM FOIL | EMI RFI Shield | 0.12 | 0 | 0.01 | 0.04 | 1988 | Pass | GSFC17055 | FAC | [12 empty] | EMI RFI SHIELD
LAMIGLAS LG 1047 POLYESTER FILM/ALUM FOIL | EMI RFI Shield | 0.09 | 0 | 0.02 | 0.06 | 1988 | Pass | GSFC17069 | FAC | [12 empty] | EMI RFI SHIELD
LAMIGLAS LG 1055 POLYESTER FILM AL FOIL | EMI-RFI Shield | 0.16 | 0 | 0.01 | 0.1 | 1999 | Pass | GSFC26344 | FAC | [12 empty] | EMI-RFI SHIELD
LAMIGLAS LG 1055 POLYESTER FILM AL FOIL | EMI-RFI Shield | 0.12 | 0 | 0 | 0.07 | 2000 | Pass | GSFC27484 | FAC | [12 empty] | EMI-RFI SHIELD
LAMIGLAS LG 1055 POLYESTER FILM/ALUM FOIL | EMI-RFI Shield | 0.22 | 0 | 0.02 | 0.1 | 1998 | Pass | GSFC25303 | FAC | [12 empty] | EMI-RFI SHIELD
LAMIGLAS LG 1132 POLYESTER FILM/CU FOIL | Rfo Shield | 0.03 | 0 | 0 | 0.01 | 2002 | Pass | GSFC28114 | FAC | [12 empty] | RFO SHIELD
LAMIGLAS LG 1192 AL FOIL/POLYPROPYLENE FILM/AL FOIL | EMI RFI Shield | 0.17 | 0 | 0.04 | 0.15 | 1988 | Pass | GSFC17071 | FAC | [12 empty] | EMI RFI SHIELD
LAMINAR X-500 4B1/10C-45 AS 1/1 BW BLACK | Paint | 18.45 |  | 0.05 | 18.45 | 1964 | Rationale Code B (up to 0.25 sq-in) | SRI14017 | DEX | 72H | 25.0 | AIR | [9 empty] | PAINT
LAMINAR X-500 4B1/10C-45 AS 1/1 BW BLACK | Paint | 1.23 |  | 0.05 | 1.23 | 1964 | Rationale Code A (up to 2 sq-in) | SRI14018 | DEX | 72H | 25.0 | AIR | 24H | 125.0 | AIR | [6 empty] | PAINT
LAMINAR X-500 4B3/10C-45 AS 1/1 BW BLACK | Paint | 11.9 |  | 0.01 | 11.9 | 1964 | Rationale Code B (up to 0.25 sq-in) | SRI14019 | DEX | 72H | 25.0 | AIR | [9 empty] | PAINT
LAMINAR X-500 4B3/10C-45 AS 1/1 BW BLACK | Paint | 2.1 |  | 0.01 | 2.1 | 1964 | Rationale Code A (up to 2 sq-in) | SRI14020 | DEX | 72H | 25.0 | AIR | 24H | 125.0 | AIR | [6 empty] | PAINT
LAMINAR X-500 4C8/10C-45 AS 1/1 BW CLEAR | Coating | 20.44 |  | 0.1 | 20.44 | 1964 | Rationale Code B (up to 0.25 sq-in) | SRI10908 | DEX | 72H | 25.0 | AIR | [9 empty] | COATING
LAMINAR X-500 4C8/10C-45 AS 1/1 BW CLEAR | Coating | 4.65 |  | 0.08 | 4.65 | 1964 | Rationale Code B (up to 0.25 sq-in) | SRI10909 | DEX | 72H | 25.0 | AIR | 24H | 125.0 | AIR | [6 empty] | COATING
LAMINAR X-500 POLYURETHANE BRUSH TYPE | Conformal Coat | 16.85 |  | 0.05 | 16.85 | 1970 | Rationale Code B (up to 0.25 sq-in) | GSFC02338 | DEX | 1H | 25.0 | AIR | 2H | 60.0 | AIR | 1H | 82.0 | AIR |  |  |  | CONF COAT
LAMINAR X-500 POLYURETHANE SPRAY TYPE | Conformal Coat | 16.26 |  | 0.02 | 16.26 | 1970 | Rationale Code B (up to 0.25 sq-in) | GSFC02340 | DEX | 1H | 25.0 | AIR | 2H | 60.0 | AIR | 1H | 82.0 | AIR |  |  |  | CONF COAT
LAMINAR X-500 POLYURETHANE WHITE TEFLON FILLER | Paint | 8.63 |  | 0.09 | 8.63 | 1964 | Rationale Code B (up to 0.25 sq-in) | SRI14021 | DEX | 2H | 55.0 | AIR | [9 empty] | PAINT
LAMINAR X-500 POLYURETHANE WHITE TEFLON FILLER | Paint | 1.62 |  | 0.02 | 1.62 | 1964 | Rationale Code A (up to 2 sq-in) | SRI14022 | DEX | 2H | 55.0 | AIR | 1H | 95.0 | E-6 | [6 empty] | PAINT
LAMINATE | Laminate | 0.74 | 0 | 0 | 0.38 | 1987 | Pass | GSFC16766 | SUC | [12 empty] | LAMINATE
LAMINATE 15 LAYERS EPOXY/FIBERGLAS | Laminate | 0.24 |  | 0.02 | 0.24 | 1968 | Pass | GSFC00320 | ZZZ | [12 empty] | LAMINATE
LAMINATE 17257-62-3 GRAPHITE EPOXY | Laninate | 0.09 | 0 | 0 | 0.04 | 1989 | Pass | GSFC18096 | TRW | [12 empty] | LANINATE
LAMINATE 17257-70-2 GRAPHITE EPOXY | Laminate | 0.69 | 0 | 0 | 0.39 | 1989 | Pass | GSFC18098 | TRW | [12 empty] | LAMINATE
LAMINATE 1914 | Laminate | 0.44 | 0 | 0.01 | 0.07 | 1986 | Pass | GSFC15480 | UCC | 2H | 149.0 | PSI | [9 empty] | LAMINATE
LAMINATE 1916 | Laminate | 0.46 | 0 | 0.01 | 0.04 | 1986 | Pass | GSFC15483 | UCC | 2H | 149.0 | PSI | [9 empty] | LAMINATE
LAMINATE 1920T | Laminate | 0.17 | 0 | 0.01 | 0.05 | 1986 | Pass | GSFC15486 | UCC | 2H | 180.0 | PSI | [9 empty] | LAMINATE
LAMINATE 25N SERIES THERMOSET POLYMER | Laminate | 0.17 | 0 | 0.01 | 0.15 | 1999 | Pass | GSFC26290 | ARL | 2H | 224.0 | AIR | [9 empty] | LAMINATE
LAMINATE 25R SERIES THERMOSET POLYMER | Laminate | 0.24 | 0 | 0 | 0.17 | 1999 | Pass | GSFC26302 | ARL | 2H | 177.0 | AIR | [9 empty] | LAMINATE
LAMINATE 31N POLYIMIDE | Laminate | 0.9 | 0 | 0 | 0.55 | 1994 | Pass | GSFC22306 | ARL | [12 empty] | LAMINATE
LAMINATE 33N SERIES | Laminate | 0.52 | 0 | 0 | 0.31 | 1999 | Pass | GSFC26305 | ARL | 2H | 224.0 | AIR | [9 empty] | LAMINATE
LAMINATE 35N SERIES LAMINATE | Laminate | 0.42 | 0 | 0.01 | 0.16 | 1999 | Pass | GSFC26293 | ARL | 2H | 224.0 | AIR | [9 empty] | LAMINATE
LAMINATE 37N POLYIMIDE NO FLOW | Laminate | 1.63 | 0 | 0.01 | 1.07 | 1994 | Rationale Code A (up to 2 sq-in) | GSFC22309 | ARL | [12 empty] | LAMINATE
LAMINATE 37N POLYIMIDE NO FLOW | Laminate | 0.77 | 0 | 0 | 0.38 | 1995 | Pass | GSFC23056 | ARL | 24H | 120.0 | AIR | [9 empty] | LAMINATE
LAMINATE 45N MULTIFUNCTIONAL EPOXY | Laminate | 0.24 | 0 | 0.01 | 0.23 | 1994 | Pass | GSFC22330 | ARL | [12 empty] | LAMINATE
LAMINATE 47N EPOXY NO FLOW | Laminate | 0.62 | 0 | 0.01 | 0.47 | 1994 | Pass | GSFC22321 | ARL | [12 empty] | LAMINATE
LAMINATE 55589R028 SILICONE/FIBERGLASS | Heater Substrate | 1.69 | 0 | 0.46 | 1.68 | 1983 | Rationale Code B (up to 0.25 sq-in) | GSFC13425 | KCF | [12 empty] | HEATER SUBSTRATE
LAMINATE 55NT MULTFUNCTIONAL THERMOUNT | Laminate | 0.83 | 0 | 0 | 0.3 | 1995 | Pass | GSFC23050 | ARL | 24H | 120.0 | AIR | [9 empty] | LAMINATE
LAMINATE 55NT MULTIFUNCTIONAL THERMOUNT | Laminate | 1.55 | 0 | 0 | 0.84 | 1994 | Pass | GSFC22360 | ARL | [12 empty] | LAMINATE
LAMINATE 55NT/55RT MULTIFUNCTIONAL THERMOUNT | Laminate | 1.32 | 0 | 0 | 0.74 | 1999 | Pass | GSFC26299 | ARL | 2H | 177.0 | AIR | [9 empty] | LAMINATE
LAMINATE 602 TEFLON/FIBERGLASS W/O COPPER | PCB | 0.01 | 0 | 0 | 0 | 1978 | Pass | GSFC09832 | ATL | [12 empty] | PC BOARD
LAMINATE 63M CYANATE ESTER | Laminate | 0.28 | 0 | 0.01 | 0.19 | 1994 | Pass | GSFC22318 | ARL | [12 empty] | LAMINATE
LAMINATE 76N POLYIMIDE NO FLOW | Laminate | 0.88 | 0 | 0 | 0.56 | 1994 | Pass | GSFC22312 | ARL | [12 empty] | LAMINATE
LAMINATE 85N NON MDA POLYIMIDE | Laminate | 0.78 | 0 | 0.01 | 0.51 | 1994 | Pass | GSFC22315 | ARL | [12 empty] | LAMINATE
LAMINATE 85N POLYIMIDE W/O COPPER | PCB | 0.84 | 0 | 0.01 | 0.22 | 1990 | Pass | GSFC19315 | ARL | [12 empty] | PC BOARD
LAMINATE 85NT NON MDA POLYIMIDE | Laminate | 1.57 | 1 | 0 | 0.57 | 1995 | Pass | GSFC23053 | ARL | 24H | 120.0 | AIR | [9 empty] | LAMINATE
LAMINATE 85NT POLYIMIDE | Laminate | 1.91 | 0 | 0 | 0.98 | 1999 | Pass | GSFC26296 | ARL | 2H | 224.0 | AIR | [9 empty] | LAMINATE
LAMINATE 91-LD-1581 PHENOLIC/GLASS | Laminate | 2.51 |  | 0.08 | 2.51 | 1964 | Rationale Code A (up to 2 sq-in) | SRI09225 | ARP | [12 empty] | LAMINATE
LAMINATE 985B-626 EPOXY/GRAPHITE | Laminate | 0.7 | 0 | 0.01 | 0.39 | 1988 | Pass | GSFC16946 | ACC | [12 empty] | LAMINATE
LAMINATE 985B-626 EPOXY/GRAPHITE RE-RUN | Laminate | 0.32 | 0 | 0 | 0.14 | 1988 | Pass | GSFC17004 | ACC | [12 empty] | LAMINATE
LAMINATE AL-300 G30 POLYIMIDE/GLASS - BROWN | Laminate | 0.63 | 0 | 0 | 0.3 | 1979 | Pass | GSFC10050 | ATL | [12 empty] | LAMINATE
LAMINATE AL-3137 FR TYPE FL-GF W/O COPPER | Laminate | 0.29 | 0 | 0 | 0.21 | 1977 | Pass | GSFC08744 | ATL | [12 empty] | LAMINATE
LAMINATE AL-3247 FR THIN W/O COPPER | Laminate | 0.42 | 0 | 0 | 0.21 | 1977 | Pass | GSFC08747 | ATL | 1H | 177.0 | PSI | 6H | 135.0 | AIR | [6 empty] | LAMINATE
LAMINATE APC-2 COMPOSITE | Laminate | 0.06 | 0 | 0 | 0.03 | 1991 | Pass | GSFC19944 | NDC | 30M | 382.0 | E-3 | [9 empty] | LAMINATE
LAMINATE APC-2 COMPOSITE | Laminate | 0.04 | 0 | 0 | 0.02 | 1991 | Pass | GSFC19947 | NDC | 30M | 382.0 | E-3 | 1H | 382.0 | AIR | [6 empty] | LAMINATE
LAMINATE APC-2 COMPOSITE | Laminate | 0.05 | 0 | 0 | 0.03 | 1991 | Pass | GSFC19950 | NDC | 1H | 382.0 | PSI | [9 empty] | LAMINATE
LAMINATE AR350L | Laminate | 0.04 | 0 | 0.01 | 0.01 | 1993 | Pass | GSFC21401 | ARL | [12 empty] | LAMINATE
LAMINATE AR600L TEFLON | Laminate | 0.02 | 0 | 0 | 0.02 | 1994 | Pass | GSFC22363 | ARL | [12 empty] | LAMINATE
LAMINATE AS-4/1908 EPOXY/GRAPHITE | Laminate | 0.11 | 0 | 0.01 | 0.08 | 1979 | Pass | GSFC10245 | HER | 2H | 121.0 | PSI | [9 empty] | LAMINATE
LAMINATE AS-4/1908 EPOXY/GRAPHITE | Laminate | 0.19 | 0 | 0.03 | 0.16 | 1979 | Pass | GSFC10248 | HER | 2H | 149.0 | PSI | [9 empty] | LAMINATE
LAMINATE ASHLAM G40 GRADE EPOXY/FIBERGLAS | Laminate | 0.39 | 0 | 0.01 | 0.29 | 1976 | Pass | GSFC08093 | MMS | [12 empty] | LAMINATE
LAMINATE AT-315 FABRIC NOMEX W TEFLON ON BOTH SIDES | Fabric | 2.23 | 1 | 0.28 | 1.01 | 1997 | Rationale Code B (up to 0.25 sq-in) | GSFC24858 | WLG | [12 empty] | FABRIC
LAMINATE B33 NATURAL TYPE GF CORLAR 5104/GLASS/FR4 | Laminate | 0.62 | 0 | 0 | 0.52 | 1977 | Pass | GSFC08507 | FLC | 1H | 177.0 | PSI | 6H | 177.0 | PSI | [6 empty] | LAMINATE
LAMINATE BAKELITE DH 124 BS 3953 TYPE EP 2 | Laminate | 0.63 | 0 | 0.01 | 0.49 | 1974 | Pass | GSFC06260 | ZZZ | [12 empty] | LAMINATE
LAMINATE BL-2 EPOXY/FIBERGLASS W/O COPPER | Laminate | 0.25 |  | 0.01 | 0.25 | 1972 | Pass | GSFC03908 | GEC | [12 empty] | LAMINATE
LAMINATE CE 3201/7781 EPOXY/GLASS FERROPREG | Laminate | 0.32 | 0 | 0.04 | 0.18 | 1993 | Pass | GSFC21283 | SPY | 165M | 177.0 | E-2 | [9 empty] | LAMINATE
LAMINATE CE3201 EPOXY ON 112 GLASS CLOTH | Structural | 0.39 | 0 | 0.09 | 0.27 | 1993 | Pass | GSFC21100 | FER | [12 empty] | STRUCTURAL
LAMINATE CE339 HMS EPOXY/GRAPHITE | Laminate | 0.53 | 0 | 0.07 | 0.46 | 1987 | Pass | GSFC16286 | FER | 2H | 121.0 | PSI | [9 empty] | LAMINATE
LAMINATE CE339 HMS EPOXY/GRAPHITE TUBE | Structural | 0.54 | 0 | 0.03 | 0.42 | 1978 | Pass | GSFC09305 | FER | [12 empty] | STRUCTURAL
LAMINATE CELION 6K/982-FIBERITE HY-E 1682H 5 PLY | Laminate | 0.61 | 0 | 0.12 | 0.49 | 1984 | Rationale Code B (up to 0.25 sq-in) | GSFC14073 | GEV | 90M | 127.0 | PSI | [9 empty] | LAMINATE
LAMINATE CFG83 TO MIL P-13949E TYPE GF W/O COPPER | Laminate | 0.39 | 0 | 0.05 | 0.29 | 1974 | Pass | GSFC06272 | ACC | [12 empty] | LAMINATE
LAMINATE CLTE | Laminate | 0.02 | 0 | 0 | 0.02 | 1993 | Pass | GSFC21409 | ARL | [12 empty] | LAMINATE
LAMINATE CMC 608-1-3-1 KAPTON/COPPER FOIL/KAPTON | Laminate | 0.19 |  | 0.02 | 0.19 | 1972 | Pass | GSFC04470 | GMC | [12 empty] | LAMINATE
LAMINATE COMPOSITE BOLAN A CLOTH/FURANE 203 EPOXY | Potting Cup | 1.33 | 0 | 0.03 | 1.09 | 1977 | Rationale Code A (up to 2 sq-in) | GSFC08771 | ZZZ | [12 empty] | POTTING CUP
LAMINATE COMPOSITE KEVLAR/EPOXY/SPRAY 77/AL FOIL | Laminate | 1.75 | 0 | 0.04 | 0.93 | 1992 | Pass | GSFC20273 | DUP | 2H | 121.0 | AIR | 2H | 177.0 | AIR | [6 empty] | LAMINATE
LAMINATE COMPOSITE, SAMPLE ID:11QIF8 | Laminate | 0.13 | 0 | 0 | 0.08 | 2002 | Pass | GSFC28027 | FMW |  | 177.0 | AIR | [9 empty] | LAMINATE
LAMINATE COTTON FILLED PHENOLIC | Structural | 3.11 | 1 | 0.04 | 1.56 | 1978 | Rationale Code A (up to 2 sq-in) | GSFC09212 | SYN | [12 empty] | STRUCTURAL
LAMINATE COTTON FILLED PHENOLIC | Structural | 3.19 | 1 | 0.01 | 1.71 | 1978 | Rationale Code A (up to 2 sq-in) | GSFC09308 | SYN | 8H | 100.0 | AIR | [9 empty] | STRUCTURAL
LAMINATE COTTON FILLED PHENOLIC MIL-P-79 | Insulation | 3.15 | 2 | 0.03 | 0.89 | 1985 | Pass | GSFC14966 | SYN | 4H | 150.0 | AIR | [9 empty] | INSULATION
LAMINATE CP-109A CM CHOPPED MOLDED CARBON PHENOLIC | Laminate | 4.75 | 1 | 0 | 3.63 | 1974 | Rationale Code B (up to 0.25 sq-in) | GSFC06098 | HAV | 4H | 149.0 | AIR | [9 empty] | LAMINATE
LAMINATE CP-109A TW TAPE WRAPPED CARBON PHENOLIC | Laminate | 3.61 | 1 | 0 | 2.59 | 1974 | Rationale Code A (up to 2 sq-in) | GSFC06101 | HAV | 4H | 149.0 | AIR | [9 empty] | LAMINATE
LAMINATE CUCLAD 217 | Laminate | 0.01 | 0 | 0.01 | 0.01 | 1993 | Pass | GSFC21403 | ARL | [12 empty] | LAMINATE
LAMINATE CUCLAD 233 | Laminate | 0.01 | 0 | 0.01 | 0.01 | 1993 | Pass | GSFC21405 | ARL | [12 empty] | LAMINATE
LAMINATE CUCLAD 250 | Laminate | 0.01 | 0 | 0 | 0.01 | 1993 | Pass | GSFC21407 | ARL | [12 empty] | LAMINATE
LAMINATE CUCLAD TEFLON/GLASS W/FORTIN EC031P03 ADH | Laminate | 0.04 | 0 | 0.01 | 0.04 | 1974 | Pass | GSFC06062 | MMM | 45M | 177.0 | AIR | [9 empty] | LAMINATE
LAMINATE CUSTOM LAM 606 | Laminate | 0.06 | 0 | 0 | 0.01 | 1980 | Pass | GSFC11375 | MMM | [12 empty] | LAMINATE
LAMINATE CUSTOM POLY TG TEFLON/FIBERGLASS | Laminate | 0.02 |  | 0.01 | 0.02 | 1971 | Pass | GSFC02975 | CUM | [12 empty] | LAMINATE
LAMINATE CYCOM 3002-7781 POLYIMIDE/FIBERGLASS | Laminate | 2.16 | 0 | 0 | 1.93 | 1989 | Rationale Code A (up to 2 sq-in) | GSFC18136 | LIN | 1H | 177.0 | AIR | [9 empty] | LAMINATE
LAMINATE CYCOM 3002-7781 POLYIMIDE/FIBERGLASS | Laminate | 1.88 | 0 | 0 | 1.68 | 1989 | Rationale Code A (up to 2 sq-in) | GSFC18138 | LIN | 1H | 177.0 | AIR | 3H | 371.0 | AIR | [6 empty] | LAMINATE
LAMINATE CYCOM 3002-7781 POLYIMIDE/FIBERGLASS | Laminate | 0.5 | 0 | 0 | 0.1 | 1989 | Pass | GSFC18222 | LIN | 1H | 177.0 | AIR | 12H | 300.0 | AIR | [6 empty] | LAMINATE
LAMINATE DICLAD 522 | Laminate | 0.01 | 0 | 0 | 0.01 | 1993 | Pass | GSFC21411 | ARL | [12 empty] | LAMINATE
LAMINATE DICLAD 527 | Laminate | 0.02 | 0 | 0 | 0.01 | 1993 | Pass | GSFC21413 | ARL | [12 empty] | LAMINATE
LAMINATE DICLAD 810 | Laminate | 0.03 | 0 | 0.01 | 0.01 | 1993 | Pass | GSFC21415 | ARL | [12 empty] | LAMINATE
LAMINATE DICLAD 870 | Laminate | 0.02 | 0 | 0 | 0.01 | 1993 | Pass | GSFC21435 | ARL | [12 empty] | LAMINATE
LAMINATE DICLAD 880 | Laminate | 0.01 | 0 | 0.01 | 0 | 1993 | Pass | GSFC21417 | ARL | [12 empty] | LAMINATE
LAMINATE E787 EPOXY/FIBERGLASS PREPREG | Laminate | 0.91 | 0 | 0 | 0.81 | 1986 | Pass | GSFC15294 | USP | 2H | 163.0 | PSI | [9 empty] | LAMINATE
LAMINATE ECCOSEAL W19/CAT 11/KEVLAR 49 | Laminate | 3.29 | 0 | 0.01 | 2.42 | 1985 | Rationale Code A (up to 2 sq-in) | GSFC14833 | ZZZ | 16H | 77.0 | AIR | [9 empty] | LAMINATE
LAMINATE EG-2028 TYPE FL-GE W/O COPPER | Laminate | 0.33 |  | 0.01 | 0.33 | 1964 | Pass | SRI06906 | FLC | [12 empty] | LAMINATE
LAMINATE EG-2028FR TYPE FL-GF W/O COPPER | Laminate | 0.44 |  | 0.01 | 0.44 | 1964 | Pass | SRI06905 | FLC | [12 empty] | LAMINATE
LAMINATE EPOXY FIBERGLASS | Laminate | 0.21 |  | 0 | 0.21 | 1970 | Pass | GSFC02305 | ZZZ | [12 empty] | LAMINATE
LAMINATE EPOXY FIBERGLASS MULTIWIRE CKT BD | PCB | 0.43 | 0 | 0.02 | 0.35 | 1982 | Pass | GSFC12462 | KOL | [12 empty] | PC BOARD
LAMINATE EPOXY/FIBERGLASS LOT 79-4809(MT) | Honeycomb | 1.04 | 0 | 0.23 | 0.77 | 1979 | Rationale Code B (up to 0.25 sq-in) | GSFC10278 | FER | 2H | 49.0 | PSI | 6H | 74.0 | PSI | [6 empty] | HONEYCOMB
LAMINATE EPOXY/FIBERGLASS LOT 79-4835(MT) | Honeycomb | 0.94 | 0 | 0.17 | 0.66 | 1979 | Rationale Code B (up to 0.25 sq-in) | GSFC10281 | FER | 2H | 49.0 | PSI | 6H | 74.0 | PSI | [6 empty] | HONEYCOMB
LAMINATE EPOXY/FIBERGLASS MIL P-997 | Laminate | 0.12 |  | 0.01 | 0.12 | 1970 | Pass | GSFC02432 | ZZZ | [12 empty] | LAMINATE
LAMINATE EPOXY/FIBERGLASS TYPE II CLASS E GRADE 2 | Laminate | 0.28 | 0 | 0.01 | 0.13 | 1978 | Pass | GSFC09134 | QUA | [12 empty] | LAMINATE
LAMINATE EPOXY/FIBERGLASS/MY740/HY219/DY219/1275 | Laminate | 0.93 |  | 0 | 0.93 | 1971 | Pass | GSFC02585 | MAS | [12 empty] | LAMINATE
LAMINATE EPOXY/GLASS BLUE MIL-P13949/4A MULTILAYER | PCB | 0.35 | 0 | 0.01 | 0.33 | 1983 | Pass | GSFC13529 | MUP | [12 empty] | PC BOARD
LAMINATE EPOXY/GLASS MIL P25421A TYPE 2 CLASS 2 | Laminate | 0.27 | 0 | 0.02 | 0.15 | 1986 | Pass | GSFC15562 | PFP | [12 empty] | LAMINATE
LAMINATE EPOXY/GLASS NANYA FR-4-86 MIL P-13949 | PCB Laminate | 0.13 | 0 | 0.01 | 0.07 | 1993 | Pass | GSFC21073 | NAN | [12 empty] | PCB LAMINATE
LAMINATE EPOXY/GLASS PC BOARD | PCB | 0.5 | 0 | 0.01 | 0.39 | 1981 | Pass | GSFC11485 | ZZZ | [12 empty] | PC BOARD
LAMINATE EPOXY/GLASS UNIGLASS STYLE 181 | Laminate | 0.3 |  | 0 | 0.3 | 1972 | Pass | GSFC03902 | UNI | 2H | 121.0 | AIR | 16H | 232.0 | AIR | [6 empty] | LAMINATE
LAMINATE EPOXY/GRAPHITE COMPOSITE | Laminate | 0.46 | 0 | 0 | 0.24 | 1975 | Pass | GSFC06830 | ZZZ | 5H | 177.0 | PSI | [9 empty] | LAMINATE
LAMINATE EPSILAM 10 | Laminate | 0.02 | 0 | 0 | 0.01 | 1993 | Pass | GSFC21437 | ARL | [12 empty] | LAMINATE
LAMINATE EPSILAM 10 MICROWAVE SUBSTRATE W/O COPPER | Laminate | 0.04 | 0 | 0 | 0.03 | 1975 | Pass | GSFC06974 | MMM | [12 empty] | LAMINATE
LAMINATE ERLX 1906 GRAPHITE EPOXY B013100 | Laminate | 0.61 | 0 | 0.01 | 0.29 | 1990 | Pass | GSFC18911 | AMO | [12 empty] | LAMINATE
LAMINATE ERLX 1906 NEAT RESIN 15567-505 | Laminate Resin | 1.07 | 0 | 0.02 | 0.55 | 1990 | Pass | GSFC18913 | AMO | [12 empty] | LAMINATE RESIN
LAMINATE F-161-61D EPOXY/GLASS | Laminate | 0.4 | 0 | 0 | 0.11 | 1989 | Pass | GSFC17816 | ZZZ | [12 empty] | LAMINATE
LAMINATE F-945 BASE/1 OZ CU FOIL | Flex Circuits | 0.19 | 0 | 0.01 | 0.1 | 1985 | Pass | GSFC14942 | OMG | [12 empty] | FLEX CIRCUITS
LAMINATE F-945 BASE/1 OZ CU FOIL/F-122 COVER SHEET | Flex Circuits | 0.26 | 0 | 0.02 | 0.11 | 1985 | Pass | GSFC14944 | OMG | [12 empty] | FLEX CIRCUITS
LAMINATE F-945 BASE/1 OZ CU FOIL/F-4487 COVER SHEET | Flex Circuits | 0.28 | 0 | 0.01 | 0.13 | 1985 | Pass | GSFC14946 | OMG | [12 empty] | FLEX CIRCUITS
LAMINATE F161-83-1P08/20 EPOXY/FIBERGLASS | Laminate | 0.27 | 0 | 0 | 0.17 | 1976 | Pass | GSFC07448 | HEX | [12 empty] | LAMINATE
LAMINATE F550 EPOXY/CELION 3000 GRAPHITE COMPOSITE | Laminate | 0.42 | 0 | 0 | 0.22 | 1980 | Pass | GSFC11123 | HEX | 6H | 121.0 | PSI | [9 empty] | LAMINATE
LAMINATE FERRO PREG CPI2272X/T-300 POLYIMIDE BLACK | Laminate | 0.42 | 0 | 0 | 0.09 | 1984 | Pass | GSFC13996 | FER | 90M | 177.0 | AIR | 4H | 232.0 | AIR | [6 empty] | LAMINATE
LAMINATE FIBER GLASS/E-4100 EPOXY COATED | PCB | 0.55 | 0 | 0.01 | 0.43 | 1990 | Pass | GSFC18949 | ZZZ | 4H | 80.0 | AIR | [9 empty] | PC BOARD
LAMINATE FIBERGLASS/WHITE PAINT/Z306 COMPOSITE | Coating Composit | 0.5 | 0 | 0 | 0.2 | 1989 | Pass | GSFC18126 | MSF | [12 empty] | COATING COMPOSIT
LAMINATE FIBERITE 176/EPON 828/360L | Laminate | 0.67 | 0 | 0.01 | 0.29 | 1986 | Pass | GSFC15474 | HCP | 3H | 121.0 | PSI | [9 empty] | LAMINATE
LAMINATE FILM CYANATE ESTER/PTFE SPEED BOARD TYPE DK | Laminate | 0.23 | 0 | 0.02 | 0.11 | 1995 | Pass | GSFC22774 | HCP | 30M | 180.0 | PSI | 60M | 220.0 | PSI | [6 empty] | LAMINATE
LAMINATE FLEXIBLE PRINTED WIRING | Laminate | 0.13 |  | 0 | 0.13 | 1972 | Pass | GSFC03612 | SPA | [12 empty] | LAMINATE
LAMINATE FLG 65M 28-11 EPOXY/FIBERGLASS/FIRE RETARD | Laminate | 0.19 |  | 0 | 0.19 | 1971 | Pass | GSFC02977 | MMM | [12 empty] | LAMINATE
LAMINATE FLG/FR-4 PC BOARD | Laminate | 0.32 | 0 | 0.01 | 0.23 | 1980 | Pass | GSFC10967 | USP | [12 empty] | LAMINATE
LAMINATE FLGF250C2/2AIIB-BLACK W/COPPER 2 SIDE | Laminate | 0.12 |  | 0 | 0.12 | 1971 | Pass | GSFC02583 | ATL | [12 empty] | LAMINATE
LAMINATE FLGFO3902/1B3B EPOXY/GLASS MULTI-LAYER | Laminate | 0.51 | 0 | 0.01 | 0.41 | 1981 | Pass | GSFC11675 | FLA | [12 empty] | LAMINATE
LAMINATE FORMICA | Laminate | 0.31 |  | 0 | 0.31 | 1974 | Pass | GSFC05771 | ACC | [12 empty] | LAMINATE
LAMINATE FR 45 LI FL GH W/O COPPER | Laminate | 0.33 | 0 | 0 | 0.19 | 1986 | Pass | GSFC15402 | ZZZ | [12 empty] | LAMINATE
LAMINATE FR MIT EPOXY | Laminate | 0.32 |  | 0.02 | 0.32 | 1968 | Pass | GSFC00164 | ZZZ | [12 empty] | LAMINATE
LAMINATE FR-4 G-11 EPOXY/FIBERGLASS | Laminate | 0.31 |  | 0.01 | 0.31 | 1971 | Pass | GSFC02973 | MCA | [12 empty] | LAMINATE
LAMINATE FR-4 GLASS EPOXY | Laminate | 0.22 | 0 | 0 | 0.13 | 1996 | Pass | GSFC23727 | AFP | [12 empty] | LAMINATE
LAMINATE FR-4 MULTI LAYER PCB W/SOLDER MASK | Laminate | 0.35 | 0 | 0.01 | 0.21 | 1989 | Pass | GSFC17818 | QCI | [12 empty] | LAMINATE
LAMINATE FR-4 PCB CONTROLLED ATMOSPHERE SOLDERING | Laminate | 0.38 | 0 | 0 | 0.28 | 1995 | Pass | GSFC22432 | ECD | [12 empty] | LAMINATE
LAMINATE FR-4 PCB LOW RESIDUE FLUX A | Laminate | 0.42 | 0 | 0 | 0.32 | 1995 | Pass | GSFC22411 | ECD | [12 empty] | LAMINATE
LAMINATE FR-4 PCB REFLOWED TWICE DURING ASSEMBELY | Laminate | 0.41 | 0 | 0 | 0.3 | 1995 | Pass | GSFC22441 | ECD | [12 empty] | LAMINATE
LAMINATE FR-4 PCB RMA FLUX DETERGENT CLEANED | Laminate | 0.41 | 0 | 0 | 0.3 | 1995 | Pass | GSFC22414 | ECD | [12 empty] | LAMINATE
LAMINATE FR-4 PCB RMA FLUX RAD CLEANED | Laminate | 0.34 | 0 | 0 | 0.25 | 1995 | Pass | GSFC22417 | ECD | [12 empty] | LAMINATE
LAMINATE FR-4 PCB ROSIN FLUX CFC CLEANED | Laminate | 0.34 | 0 | 0 | 0.24 | 1995 | Pass | GSFC22420 | ECD | [12 empty] | LAMINATE
LAMINATE FR-4 PCB ROSIN FLUX SEMI AQUEOUS CLEANED | Laminate | 0.4 | 0 | 0 | 0.29 | 1995 | Pass | GSFC22438 | ECD | [12 empty] | LAMINATE
LAMINATE FR-4 PCB SEMI AQUEOUS CLEANED | Laminate | 0.37 | 0 | 0.01 | 0.26 | 1995 | Pass | GSFC22702 | ECD | [12 empty] | LAMINATE
LAMINATE FR-4 PCB WATER SOLUBLE FLUX A | Laminate | 0.4 | 0 | 0 | 0.29 | 1995 | Pass | GSFC22408 | ECD | [12 empty] | LAMINATE
LAMINATE FR-4 PCB WATERSOULUBLE FLUX B | Laminate | 0.4 | 0 | 0 | 0.27 | 1995 | Pass | GSFC22435 | ECD | [12 empty] | LAMINATE
LAMINATE FR4-4 MULTI LAYER PCB W/SOLDER MASK | Laminate | 0.28 | 0 | 0.01 | 0.16 | 1989 | Pass | GSFC17820 | QCI | [12 empty] | LAMINATE
LAMINATE FROM HONEYCOMB EPOXY/GLASS FABRIC | Laminate | 0.63 |  | 0 | 0.63 | 1972 | Pass | GSFC04256 | HAC | 3H | 163.0 | E-3 | 1H | 177.0 | E-3 | [6 empty] | LAMINATE
LAMINATE G-10 465 EPOXY/FIBERGLASS | Laminate | 0.47 | 0 | 0.03 | 0.38 | 1980 | Pass | GSFC11207 | SYN | [12 empty] | LAMINATE
LAMINATE G-10 BLACK EPOXY FIBERGLASS | Laminate | 0.3 | 0 | 0.01 | 0.2 | 1974 | Pass | GSFC06224 | ATL | [12 empty] | LAMINATE
LAMINATE G-10 EPOXY FIBERGLASS GRAY ROD | Laminate | 0.65 | 0 | 0.09 | 0.45 | 2000 | Pass | GSFC27454 | SYN | [12 empty] | LAMINATE
LAMINATE G-10 EPOXY/FIBER GLASS | Laminate | 0.48 |  | 0.01 | 0.48 | 1974 | Pass | GSFC05687 | MCA | [12 empty] | LAMINATE
LAMINATE G-10 TO MIL P13949 - NORPLEX | Laminate | 0.93 |  | 0.01 | 0.93 | 1973 | Pass | GSFC05545 | UOP | [12 empty] | LAMINATE
LAMINATE G-10 TO MIL P13949 - WESTINGHOUSE | Laminate | 0.42 |  | 0 | 0.42 | 1973 | Pass | GSFC05547 | WEC | [12 empty] | LAMINATE
LAMINATE G-10 TYPE GEE | Laminate | 0.52 | 0 | 0 | 0.36 | 1975 | Pass | GSFC06614 | ZZZ | [12 empty] | LAMINATE
LAMINATE G-10-CR FIBERGLASS | Structural | 0.35 | 0 | 0.02 | 0.29 | 1990 | Pass | GSFC19231 | SPU | [12 empty] | STRUCTURAL
LAMINATE G-11 GEC-111 EPOXY/GIBERGLASS | Laminate | 0.59 | 0 | 0 | 0.39 | 1978 | Pass | GSFC08999 | SYN | [12 empty] | LAMINATE
LAMINATE G-30 POLYIMIDE/GLASS MIL P13949FG1 | PCB Laminate | 1.01 | 0 | 0.02 | 0.54 | 1987 | Pass | GSFC16373 | UOP | [12 empty] | PCB LAMINATE
LAMINATE G-7 FIBERGLAS/SILICONE | Laminate | 0.14 | 0 | 0 | 0.13 | 1976 | Pass | GSFC08090 | ZZZ | [12 empty] | LAMINATE
LAMINATE G-9 WASHER 5621-28-31 | Washer | 2.53 | 0 | 0 | 1.85 | 1999 | Rationale Code A (up to 2 sq-in) | GSFC26623 | ZZZ | [12 empty] | WASHER
LAMINATE G10 WESTINGHOUSE 65M25 FR-4 FLAME RETARDANT | Laminate | 0.34 | 0 | 0 | 0.23 | 1974 | Pass | GSFC06095 | WEC | [12 empty] | LAMINATE
LAMINATE G10 WESTINGHOUSE 65M25 FR-4 FLAME RETARDANT | Laminate | 0.27 | 0 | 0.02 | 0.18 | 1974 | Pass | GSFC06128 | WEC | 24H | 125.0 | AIR | [9 empty] | LAMINATE
LAMINATE G10-900 | Structural | 0.19 | 0 | 0 | 0.12 | 1990 | Pass | GSFC18841 | SPU | [12 empty] | STRUCTURAL
LAMINATE G3HT PHENOLIC/GLASS SPACER-INSULATOR | Spacer | 1.78 | 0 | 0.2 | 1.27 | 1985 | Rationale Code B (up to 0.25 sq-in) | GSFC14686 | SYN | [12 empty] | SPACER
LAMINATE G3HT PHENOLIC/GLASS SPACER-INSULATOR | Spacer | 0.99 | 0 | 0.16 | 0.6 | 1985 | Rationale Code B (up to 0.25 sq-in) | GSFC14749 | SYN | 24H | 125.0 | AIR | [9 empty] | SPACER
LAMINATE GAROLITE GRADE C | Structural | 3.51 | 1 | 0.01 | 2.28 | 1984 | Rationale Code A (up to 2 sq-in) | GSFC13614 | MCM | [12 empty] | STRUCTURAL
LAMINATE GE 11 EPOXY/FIBERGLASS | Laminate | 0.43 |  | 0.01 | 0.43 | 1972 | Pass | GSFC03566 | GEC | [12 empty] | LAMINATE
LAMINATE GEE MIL P18117 BLUE EPOXY/GLASS | Laminate | 0.33 | 0 | 0.02 | 0.27 | 1976 | Pass | GSFC07394 | GEC | [12 empty] | LAMINATE
LAMINATE GEE TY MIL P18177 EPOXY/FIBERGLASS | Laminate | 0.52 | 0 | 0 | 0.4 | 1978 | Pass | GSFC09311 | GEC | [12 empty] | LAMINATE
LAMINATE GEE-FR 4300 RESIN EPOXY/FIBERGLASS - BLACK | Potting Cup | 0.61 | 0 | 0.01 | 0.48 | 1978 | Pass | GSFC09191 | PFP | [12 empty] | POTTING CUP
LAMINATE GETEK ML 200 EPOXY/PPO RESIN | Laminate | 0.24 | 0 | 0 | 0.15 | 1991 | Pass | GSFC19737 | GEC | [12 empty] | LAMINATE
LAMINATE GF MIL P13949G/4 & G/12 EPOXY/GLASS | PCB Laminate | 0.43 | 0 | 0.01 | 0.29 | 1988 | Pass | GSFC17424 | FLC | [12 empty] | PCB LAMINATE
LAMINATE GF MIL P13949G/4 EPOXY/GLASS | PCB Laminate | 0.36 | 0 | 0.01 | 0.27 | 1988 | Pass | GSFC17426 | SYN | [12 empty] | PCB LAMINATE
LAMINATE GF MIL P13949G/4 EPOXY/GLASS | PCB Laminate | 0.34 | 0 | 0.03 | 0.24 | 1988 | Pass | GSFC17430 | OMG | [12 empty] | PCB LAMINATE
LAMINATE GFN W/PC 401 SOLDER MASK MULTI-LAYER W/CU | PCB Laminate | 0.38 | 0 | 0.01 | 0.26 | 1990 | Pass | GSFC19027 | SIC | [12 empty] | PCB LAMINATE
LAMINATE GFN-0620-C1/C1-B2C FR4 EPOXY/GLASS | PCB Laminate | 0.18 | 0 | 0.01 | 0.1 | 1991 | Pass | GSFC20088 | PCL | [12 empty] | PCB LAMINATE
LAMINATE GLASS CLOTH/SILICONE - WHITE | Laminate | 0.14 | 0 | 0.01 | 0.14 | 1978 | Pass | GSFC09665 | WEC | [12 empty] | LAMINATE
LAMINATE GLASS/EPOXY | Laminate | 0.39 | 0 | 0.01 | 0.29 | 1980 | Pass | GSFC11357 | ZZZ | [12 empty] | LAMINATE
LAMINATE GRAPHITE/EPOXY M46J/7714A | Laminate | 0.45 | 0 | 0.15 | 0.4 | 1993 | Rationale Code B (up to 0.25 sq-in) | GSFC21557 | MMA | 30M | 88.0 | PSI | 2H | 130.0 | PSI | [6 empty] | LAMINATE
LAMINATE GRAPHITE/EPOXY M46J/7714A | Laminate | 0.43 | 0 | 0.13 | 0.37 | 1993 | Rationale Code B (up to 0.25 sq-in) | GSFC21617 | MMA | 30M | 88.0 | PSI | 2H | 130.0 | PSI | [6 empty] | LAMINATE
LAMINATE GRAPHITE/EPOXY M46J/7714A CENTER FROM TUBE | Structural | 0.16 | 0 | 0.01 | 0.12 | 1994 | Pass | GSFC21840 | MMA | 30M | 88.0 | PSI | 2H | 130.0 | PSI | [6 empty] | STRUCTURAL
LAMINATE GRAPHITE/EPOXY M46J/7714A ID FROM TUBE | Structural | 0.21 | 0 | 0.01 | 0.17 | 1994 | Pass | GSFC21837 | MMA | 30M | 88.0 | PSI | 2H | 130.0 | PSI | [6 empty] | STRUCTURAL
LAMINATE GRAPHITE/EPOXY M46J/7714A NEW MIX | Structural | 0.41 | 0 | 0.18 | 0.31 | 1994 | Rationale Code B (up to 0.25 sq-in) | GSFC21917 | MMA | 30M | 88.0 | PSI | 2H | 130.0 | PSI | [6 empty] | STRUCTURAL
LAMINATE GRAPHITE/EPOXY M46J/7714A OD FROM TUBE | Structural | 0.2 | 0 | 0.02 | 0.2 | 1994 | Pass | GSFC21843 | MMA | 30M | 88.0 | PSI | 2H | 130.0 | PSI | [6 empty] | STRUCTURAL
LAMINATE GRAPHITE/EPOXY M46J/7714A SAMPLE 2B | Laminate | 0.32 | 0 | 0.03 | 0.26 | 1994 | Pass | GSFC21667 | MMA | 30M | 88.0 | PSI | 2H | 130.0 | PSI | [6 empty] | LAMINATE
LAMINATE GRAPHITE/EPOXY M46J/7714A SAMPLE 3B | Laminate | 0.3 | 0 | 0.04 | 0.24 | 1994 | Pass | GSFC21669 | MMA | 30M | 88.0 | PSI | 2H | 130.0 | PSI | 8H | 71.0 | AIR |  |  |  | LAMINATE
LAMINATE GRAPHITE/EPOXY M46J/7714A SAMPLE 4B | Laminate | 0.32 | 0 | 0.06 | 0.25 | 1994 | Pass | GSFC21671 | MMA | 30M | 88.0 | PSI | 2H | 130.0 | PSI | 24H | 100.0 | E-2 | 8H | 71.0 | AIR | LAMINATE
LAMINATE GRAPHITE/EPOXY M46J/7714A SAMPLE 5B | Laminate | 0.32 | 0 | 0.07 | 0.26 | 1994 | Pass | GSFC21673 | MMA | 30M | 88.0 | PSI | 2H | 130.0 | PSI | 24H | 100.0 | AIR | 8H | 71.0 | AIR | LAMINATE
LAMINATE GRAPHITE/EPOXY UHMS/7714A SAMPLE 6B | Laminate | 0.32 | 0 | 0.11 | 0.27 | 1994 | Rationale Code B (up to 0.25 sq-in) | GSFC21675 | MMA | 30M | 88.0 | PSI | 2H | 130.0 | PSI | 8H | 71.0 | AIR |  |  |  | LAMINATE
LAMINATE GRAPHITE/EPOXY UHMS/7714A SAMPLE 7B | Laminate | 0.28 | 0 | 0.07 | 0.22 | 1994 | Pass | GSFC21677 | MMA | 30M | 88.0 | PSI | 2H | 130.0 | PSI | 24H | 100.0 | E-2 | 8H | 71.0 | AIR | LAMINATE
LAMINATE GRAPHITE/EPOXY UHMS/7714A SAMPLE 8B | Laminate | 0.22 | 0 | 0.06 | 0.17 | 1994 | Pass | GSFC21679 | MMA | 30M | 88.0 | PSI | 2H | 130.0 | PSI | 24H | 100.0 | AIR | 8H | 71.0 | AIR | LAMINATE
LAMINATE HERCULES 53 IM7 GRAPHITE/EPOXY | Laminate | 0.41 | 0 | 0.01 | 0.18 | 1988 | Pass | GSFC17700 | HER | [12 empty] | LAMINATE
LAMINATE HONEYCOMB KEVLAR/EPOXY/FM 123-2 | Structural | 1.88 | 0 | 0.1 | 1.19 | 1978 | Rationale Code A (up to 2 sq-in) | GSFC09209 | PAR | 1H | 121.0 | PSI | 1H | 121.0 | PSI | [6 empty] | STRUCTURAL
LAMINATE HST-7B-112 EPOXY/GRAPHITE | Laminate | 0.72 | 0 | 0.01 | 0.46 | 1988 | Pass | GSFC16948 | ACC | [12 empty] | LAMINATE
LAMINATE HST-7B-112 EPOXY/GRAPHITE RE-RUN | Laminate | 0.31 | 0 | 0 | 0.16 | 1988 | Pass | GSFC17006 | ACC | [12 empty] | LAMINATE
LAMINATE HTA COMPOSITE | Laminate | 0.36 | 0 | 0 | 0.09 | 1991 | Pass | GSFC19973 | NDC | 30M | 399.0 | E-3 | [9 empty] | LAMINATE
LAMINATE HTA COMPOSITE AUTOCLAVE | Laminate | 0.36 | 0 | 0 | 0.12 | 1991 | Pass | GSFC19975 | NDC | 1H | 399.0 | PSI | [9 empty] | LAMINATE
LAMINATE HY1534/934 GRAPHITE EPOXY | Laminate | 0.29 | 0 | 0 | 0.22 | 1979 | Pass | GSFC10230 | GDC | 85M | 121.0 | PSI | 2H | 177.0 | AIR | [6 empty] | LAMINATE
LAMINATE ISOCLAD 917 | Laminate | 0.02 | 0 | 0 | 0 | 1993 | Pass | GSFC21443 | ARL | [12 empty] | LAMINATE
LAMINATE ISOCLAD 933 | Laminate | 0.03 | 0 | 0 | 0.01 | 1993 | Pass | GSFC21445 | ARL | [12 empty] | LAMINATE
LAMINATE ISOCLAD GR6 | Laminate | 0.02 | 0 | 0 | 0.01 | 1993 | Pass | GSFC21439 | ARL | [12 empty] | LAMINATE
LAMINATE ISOCLAD LTE | Laminate | 0.01 | 0 | 0.01 | 0 | 1993 | Pass | GSFC21441 | ARL | [12 empty] | LAMINATE
LAMINATE ITX COMPOSITE | Laminate | 0.12 | 0 | 0 | 0.04 | 1991 | Pass | GSFC19977 | NDC | 20M | 416.0 | E-3 | [9 empty] | LAMINATE
LAMINATE ITX COMPOSITE AUTOCLAVE | Laminate | 0.09 | 0 | 0 | 0.04 | 1991 | Pass | GSFC19979 | NDC | 40M | 416.0 | PSI | [9 empty] | LAMINATE
LAMINATE K 6098 TEFLON/FIBERGLASS/3M | Laminate | 0.01 |  | 0 | 0.01 | 1970 | Pass | GSFC01906 | MMM | [12 empty] | LAMINATE
LAMINATE K 6098 TEFLON/FIBERGLASS/3M | Laminate | 0.01 | 0 | 0 | 0.01 | 1978 | Pass | GSFC09880 | MMM | [12 empty] | LAMINATE
LAMINATE K-6098 W/AF 46 FILM ADHESIVE | Laminate | 0.05 | 0 | 0.01 | 0.03 | 1983 | Pass | GSFC13359 | MMM | 90M | 166.0 | PSI | [9 empty] | LAMINATE
LAMINATE K1100/954-2A GRAPHITE/EPOXY | Laminate | 0.22 | 0 | 0.01 | 0.13 | 1994 | Pass | GSFC22225 | ICI | 2H | 85.0 | PSI | [9 empty] | LAMINATE
LAMINATE K1100X/954-3 GRAPHITE EPOXY | Laminate | 0.07 | 0 | 0 | 0.02 | 1995 | Pass | GSFC23196 | ICI | [12 empty] | LAMINATE
LAMINATE K149-220/EX1515 PRE-PREG | Laminate | 0.67 | 0 | 0.06 | 0.19 | 1993 | Pass | GSFC21148 | BRY | 5H | 121.0 | E-2 | [9 empty] | LAMINATE
LAMINATE KAPTON ENCAPSULATED COPPER | Laminate | 0.39 |  | 0.01 | 0.39 | 1972 | Pass | GSFC04158 | DUP | [12 empty] | LAMINATE
LAMINATE KAPTON/ADH/ALUM FILM | Laminate Film | 0.51 | 0 | 0.02 | 0.16 | 1987 | Pass | GSFC16668 | NEP | [12 empty] | LAMINATE FILM
LAMINATE KERIMID 501 FLEXIBLE WIRING POLYAMIDE/IMIDE | Flex Wiring | 5.11 | 1 | 0.01 | 3.69 | 1981 | Rationale Code B (up to 0.25 sq-in) | GSFC11519 | ZZZ | 1H | 221.0 | PSI | [9 empty] | FLEX WIRING
LAMINATE KEVLAR EPOXY/SILICONE/MASK COMPOSITE | Laminate | 1.14 | 0 | 0.11 | 0.93 | 1991 | Rationale Code B (up to 0.25 sq-in) | GSFC19483 | LIT | [12 empty] | LAMINATE
LAMINATE KEVLAR EPOXY/SILICONE/MASK COMPOSITE | Laminate | 0.56 | 0 | 0.07 | 0.36 | 1991 | Pass | GSFC19665 | LIT | 48H | 105.0 | E-6 | [9 empty] | LAMINATE
LAMINATE KEVLAR/EPOXY | Laminate | 3.33 | 0 | 0.12 | 2.58 | 1978 | Rationale Code B (up to 0.25 sq-in) | GSFC09029 | GEV | [12 empty] | LAMINATE
LAMINATE KEVLAR/EPOXY | Laminate | 1.79 | 0 | 0.02 | 1.01 | 1978 | Rationale Code A (up to 2 sq-in) | GSFC09062 | GEV | 24H | 125.0 | AIR | [9 empty] | LAMINATE
LAMINATE KEVLAR/EPOXY | Laminate | 2.94 | 0 | 0.06 | 2.13 | 1978 | Rationale Code A (up to 2 sq-in) | GSFC09206 | GEV | 24H | 70.0 | E-2 | [9 empty] | LAMINATE
LAMINATE KEVLAR/EPOXY STYLE 181 | Laminate | 2.1 | 1 | 0.01 | 0.76 | 1979 | Pass | GSFC10206 | GDC | 85M | 121.0 | PSI | 2H | 177.0 | AIR | [6 empty] | LAMINATE
LAMINATE KI3C2U/954-3 HYE 4954-3L GRAPHITE BLACK | Laminate | 0.09 | 0 | 0.01 | 0.05 | 1995 | Pass | GSFC22549 | FIB | 15M | 121.0 | PSI | 2H | 177.0 | PSI | [6 empty] | LAMINATE
LAMINATE L556/HY917/DY070 COMPOSITE BLACK | Laminate | 0.2 | 0 | 0.02 | 0.12 | 1999 | Pass | GSFC26116 | CIB | [12 empty] | LAMINATE
LAMINATE LINEN/PHENOLIC | Structural | 3.31 | 2 | 0.04 | 1.16 | 1980 | Rationale Code A (up to 2 sq-in) | GSFC11433 | ZZZ | [12 empty] | STRUCTURAL
LAMINATE LX6501 FLEXIBLE W/COPPER | Laminate | 0.43 |  | 0.17 | 0.43 | 1970 | Rationale Code B (up to 0.25 sq-in) | GSFC01750 | MMM | [12 empty] | LAMINATE
LAMINATE M55J/954-3 CYANATE ESTER | Laminate | 0.1 | 0 | 0.02 | 0.05 | 1994 | Pass | GSFC22345 | HER | [12 empty] | LAMINATE
LAMINATE M55J/954-3 GRAPHITE CYANATE ESTER | Laminate | 0.09 | 0 | 0 | 0.02 | 1995 | Pass | GSFC23193 | HER | [12 empty] | LAMINATE
LAMINATE M55J/954-3 HYE 3454-3J GRAPHITE BLACK | Laminate | 0.09 | 0 | 0.01 | 0.04 | 1995 | Pass | GSFC22552 | FIB | 15M | 121.0 | PSI | 2H | 177.0 | PSI | [6 empty] | LAMINATE
LAMINATE M55J/RS3 BLACK COMPOSITE | Laminate | 0.07 | 0 | 0 | 0.04 | 2003 | Pass | GSFC28603 | AKO | [12 empty] | LAMINATE
LAMINATE M60JB/954-3 GRAPHITE FIBER/CYANATE RESIN | Laminate | 0.1 | 0 | 0 | 0.05 | 1995 | Pass | GSFC23199 | FIB | 1H | 121.0 | PSI | 2H | 177.0 | PSI | [6 empty] | LAMINATE
LAMINATE MAS-G-10-84 | Laminate | 0.37 |  | 0 | 0.37 | 1974 | Pass | GSFC05773 | ZZZ | [12 empty] | LAMINATE
LAMINATE MICAPLY 102-11 EPOXY/GLASS PRE-PREG 8 LAYER | Laminate | 0.38 | 0 | 0.03 | 0.28 | 1979 | Pass | GSFC10251 | MCA | [12 empty] | LAMINATE
LAMINATE MICAPLY 102-11/G-10 EPOXY/GLASS | Laminate | 0.44 |  | 0 | 0.44 | 1972 | Pass | GSFC04364 | WEC | 80M | 163.0 | PSI | [9 empty] | LAMINATE
LAMINATE MICAPLY 102-28M FR-4 EPOXY/GLASS PRE-PREG | Laminate | 0.39 | 0 | 0.02 | 0.14 | 1980 | Pass | GSFC11473 | MCA | 1H | 188.0 | PSI | [9 empty] | LAMINATE
LAMINATE MICAPLY 102-69 B-STAGE PRE PREG | Laminate | 2.11 | 0 | 1.09 | 1.69 | 1978 | Rationale Code B (up to 0.25 sq-in) | GSFC09233 | MCA | [12 empty] | LAMINATE
LAMINATE MICAPLY 818T W/O COPPER GREEN | Laminate | 0.36 | 0 | 0 | 0.27 | 1977 | Pass | GSFC08330 | MCA | [12 empty] | LAMINATE
LAMINATE MICAPLY EG 725 EPOXY/GLASS | Laminate | 1.13 |  | 0.37 | 1.13 | 1964 | Rationale Code B (up to 0.25 sq-in) | SRI09216 | MCA | [12 empty] | LAMINATE
LAMINATE MICAPLY EG 758T W/O COPPER | Laminate | 0.48 |  | 0.05 | 0.48 | 1964 | Pass | SRI06903 | MCA | [12 empty] | LAMINATE
LAMINATE MICAPLY EG 802 TYPE GF W/O COPPER | Laminate | 0.41 | 0 | 0.02 | 0.2 | 1977 | Pass | GSFC08408 | MCA | 90M | 171.0 | PSI | [9 empty] | LAMINATE
LAMINATE MICAPLY EG 818 TYPE GF UNCLAD | Laminate | 0.42 | 0 | 0.01 | 0.15 | 1987 | Pass | GSFC16829 | MCA | [12 empty] | LAMINATE
LAMINATE MICAPLY EG 824T W/O COPPER | Laminate | 0.4 |  | 0.05 | 0.4 | 1964 | Pass | SRI06904 | MCA | [12 empty] | LAMINATE
LAMINATE MICAPLY EG 899T W/O COPPER | Laminate | 0.29 |  | 0.03 | 0.29 | 1964 | Pass | SRI06902 | MCA | [12 empty] | LAMINATE
LAMINATE MICAPLY G-284 EPOXY/GLASS | Laminate | 0.49 |  | 0.06 | 0.49 | 1964 | Pass | SRI09217 | MCA | [12 empty] | LAMINATE
LAMINATE MICAPLY PG 402 UNCLAD | Laminate | 0.91 | 0 | 0.01 | 0.24 | 1975 | Pass | GSFC06512 | MCA | [12 empty] | LAMINATE
LAMINATE MICAPLY PG 418T POLYIMIDE/FIBERGLASS | PCB | 0.82 | 0 | 0 | 0.38 | 1979 | Pass | GSFC10655 | MCA | [12 empty] | PC BOARD
LAMINATE MICARTA 20201-2 SILICONE/GLASS | Laminate | 0.16 |  | 0.04 | 0.16 | 1964 | Pass | SRI09326 | WEC | [12 empty] | LAMINATE
LAMINATE MICARTA 65M25 | Laminate | 0.43 |  | 0 | 0.43 | 1964 | Pass | SRI06901 | WEC | [12 empty] | LAMINATE
LAMINATE MICARTA 65M50-22 LIGHT GREEN | Laminate | 0.28 | 0 | 0 | 0.13 | 1979 | Pass | GSFC10053 | WEC | [12 empty] | LAMINATE
LAMINATE MICARTA H-17690 EPOXY/GLASS | Laminate | 0.48 |  | 0.07 | 0.48 | 1964 | Pass | SRI09220 | WEC | [12 empty] | LAMINATE
LAMINATE MICARTA H-2497 EPOXY/GLASS | Laminate | 0.18 |  | 0 | 0.18 | 1964 | Pass | SRI09218 | WEC | [12 empty] | LAMINATE
LAMINATE MICARTA H-5834 PHENOLIC/GLASS | Laminate | 0.7 |  | 0.03 | 0.7 | 1964 | Pass | SRI09224 | WEC | [12 empty] | LAMINATE
LAMINATE MICARTA H-8457 EPOXY/GLASS | Laminate | 0.8 |  | 0.12 | 0.8 | 1964 | Rationale Code B (up to 0.25 sq-in) | SRI09219 | WEC | [12 empty] | LAMINATE
LAMINATE MICROFILL 55/EPON 828/360L | Laminate | 0.63 | 0 | 0.01 | 0.29 | 1986 | Pass | GSFC15468 | HCP | 3H | 121.0 | PSI | [9 empty] | LAMINATE
LAMINATE MICROFILL 55/EPON 828/V140 | Laminate | 1.38 | 0 | 0.04 | 0.89 | 1986 | Pass | GSFC15471 | HCP | 3H | 121.0 | PSI | [9 empty] | LAMINATE
LAMINATE MINDEL A670 MODIFIED POLYSULFONE | Laminate | 0.51 | 0 | 0.25 | 0.23 | 1989 | Rationale Code B (up to 0.25 sq-in) | GSFC18358 | AMO | [12 empty] | LAMINATE
LAMINATE MP8191 | Laminate | 0.31 | 0 | 0 | 0.24 | 2007 | Pass | GSFC30499 | GSC | [12 empty] | LAMINATE
LAMINATE MP8205 | Laminate | 0.42 | 0 | 0 | 0.33 | 2007 | Pass | GSFC30496 | GSC | [12 empty] | LAMINATE
LAMINATE MULTI-LAYER GOLDEN BROWN | Laminate | 0.61 | 0 | 0.05 | 0.45 | 1978 | Pass | GSFC09350 | SLK | 1H | 171.0 | PSI | 2H | 163.0 | PSI | 1.5H | 71.0 | PSI |  |  |  | LAMINATE
LAMINATE MULTI-LAYER PER MIL P55617 P55636 P13949 | Laminate | 0.32 | 0 | 0 | 0.23 | 1974 | Pass | GSFC05948 | TCI | [12 empty] | LAMINATE
LAMINATE MULTIWIRE PC BOARD | PCB | 0.63 | 0 | 0.01 | 0.56 | 1979 | Pass | GSFC10152 | KOL | [12 empty] | PC BOARD
LAMINATE MXB 7934/7781 EPOXY/GLASS LIGHT GREEN | Laminate | 0.49 | 0 | 0.01 | 0.29 | 1984 | Pass | GSFC14011 | FIB | 45M | 121.0 | AIR | 2H | 177.0 | AIR | [6 empty] | LAMINATE
LAMINATE N-105 EPOXY/GLASS FL-GF FR-4 W/O COPPER | Laminate | 0.25 | 0 | 0 | 0.15 | 1976 | Pass | GSFC07607 | NCO | [12 empty] | LAMINATE
LAMINATE N-205 EPOXY/GLASS FL-GF FR-4 W/O COPPER | Laminate | 0.24 | 0 | 0.01 | 0.14 | 1976 | Pass | GSFC07625 | NCO | [12 empty] | LAMINATE
LAMINATE N-3105 RESIN RICH FR EPOXY/GLASS W/O COPPER | Laminate | 0.3 | 0 | 0 | 0.06 | 1976 | Pass | GSFC07589 | NCO | [12 empty] | LAMINATE
LAMINATE N-4105 EPOXY/GLASS FLEXIBLE W/O COPPER | Laminate | 0.29 | 0 | 0 | 0.06 | 1976 | Pass | GSFC07658 | NCO | [12 empty] | LAMINATE
LAMINATE NARMCO 3203-120 EPOXY/GLASS | Laminate | 0.33 | 0 | 0.01 | 0.24 | 1979 | Pass | GSFC10332 | WCN | 90M | 127.0 | PSI | [9 empty] | LAMINATE
LAMINATE NARMCO 3203-1581 EPOXY/GLASS | Laminate | 0.32 | 0 | 0.01 | 0.25 | 1979 | Pass | GSFC10335 | WCN | 90M | 127.0 | PSI | [9 empty] | LAMINATE
LAMINATE NARMCO 8517 EPOXY/GLASS | Laminate | 0.47 | 0 | 0 | 0.25 | 1976 | Pass | GSFC07985 | WCN | [12 empty] | LAMINATE
LAMINATE NEMA FR-45 BY GE W/O COPPER | Laminate | 0.23 |  | 0 | 0.23 | 1971 | Pass | GSFC03209 | GEC | [12 empty] | LAMINATE
LAMINATE NEMA G-10 GEC 500E EPOXY/FIBER GLASS | Laminate | 0.38 |  | 0 | 0.38 | 1974 | Pass | GSFC05685 | SYN | [12 empty] | LAMINATE
LAMINATE NEMA G10 WESTINGHOUSE 65M27-S-12 NO COPPER | Laminate | 0.11 |  | 0 | 0.11 | 1972 | Pass | GSFC03766 | WEC | [12 empty] | LAMINATE
LAMINATE NEMA G10 WESTINGHOUSE 65M27-S-12 W/COPPER | Laminate | 0.06 |  | 0.01 | 0.06 | 1972 | Pass | GSFC03768 | WEC | [12 empty] | LAMINATE
LAMINATE NEMA G7 GLASS FABRIC/SILICONE | Laminate | 0.09 | 0 | 0.02 | 0.08 | 1981 | Pass | GSFC11521 | SYN | [12 empty] | LAMINATE
LAMINATE NEMA/FR-4 W/SR1000 SOLDER RESIST FILM | Laminate/Resist | 0.12 | 0 | 0.02 | 0.09 | 1983 | Pass | GSFC13481 | AUG | 90M | 135.0 | AIR | [9 empty] | LAMINATE/RESIST
LAMINATE NEMA/FR-4 W/SR1000 SOLDER RESIST/IR CURE | Laminate/Resist | 0.14 | 0 | 0.01 | 0.1 | 1983 | Pass | GSFC13505 | AUG | 5M | 177.0 | AIR | [9 empty] | LAMINATE/RESIST
LAMINATE NEMAG-11 BLACK STATIC DISSAPATIVE GLASS/FIBER EPOXY | Laminate | 0.46 | 0 | 0.02 | 0.29 | 2002 | Pass | GSFC28084 | UOP | [12 empty] | LAMINATE
LAMINATE NORPLEX ACA 120 PCB EPOXY/GLASS | PCB | 0.23 | 0 | 0.01 | 0.13 | 1989 | Pass | GSFC18068 | UOP | [12 empty] | PC BOARD
LAMINATE NVF FLAME RETARDANT RED MARKING | Laminate | 0.38 |  | 0 | 0.38 | 1974 | Pass | GSFC05737 | NVF | [12 empty] | LAMINATE
LAMINATE NVF G-10 GREEN MARKING | Laminate | 0.49 |  | 0 | 0.49 | 1974 | Pass | GSFC05735 | NVF | [12 empty] | LAMINATE
LAMINATE NYLON FABRIC/PHENOLIC RESIN | Laminate | 2.47 |  | 0 | 2.47 | 1973 | Rationale Code A (up to 2 sq-in) | GSFC05451 | SYN | [12 empty] | LAMINATE
LAMINATE OAK 601 GX PTFE/GLASS MIL P13949/9 | Laminate | 0.02 | 0 | 0 | 0.02 | 1988 | Pass | GSFC17250 | TAD | [12 empty] | LAMINATE
LAMINATE OAK 602 GX PTFE/GLASS MIL P13949/8 | Laminate | 0.02 | 0 | 0.01 | 0.02 | 1988 | Pass | GSFC17252 | TAD | [12 empty] | LAMINATE
LAMINATE OAK 605 GY PTFE/GLASS MIL P13949/14 | Laminate | 0.04 | 0 | 0.01 | 0.04 | 1988 | Pass | GSFC17254 | TAD | [12 empty] | LAMINATE
LAMINATE P-75 0.5K ERLX-1939-3 EPOXY/GRAPHITE | Laminate | 0.16 | 0 | 0.01 | 0.05 | 1988 | Pass | GSFC17572 | AM0 | 2H | 177.0 | E-1 | [9 empty] | LAMINATE
LAMINATE P-75 2K ERLX-1939-3 EPOXY/GRAPHITE | Laminate | 0.19 | 0 | 0.01 | 0.07 | 1988 | Pass | GSFC17570 | AMO | 2H | 177.0 | E-1 | [9 empty] | LAMINATE
LAMINATE P-75 SG-12 EPOXY/GRAPHITE | Laminate | 0.27 | 0 | 0.02 | 0.15 | 1988 | Pass | GSFC17574 | AMO | 2H | 121.0 | E-1 | [9 empty] | LAMINATE
LAMINATE P130X/SG100 GRAPHITE COMPOSITE | Laminate | 0.33 | 0 | 0.01 | 0.11 | 1990 | Pass | GSFC19335 | AMO | [12 empty] | LAMINATE
LAMINATE P75 0.5K/SG95-2 GRAPHITE COMPOSITE | Laminate | 0.45 | 0 | 0.01 | 0.05 | 1990 | Pass | GSFC19337 | AMO | [12 empty] | LAMINATE
LAMINATE P75/1962 QI GRAPHITE EPOXY | Laminate | 0.47 | 0 | 0.01 | 0.34 | 1990 | Pass | GSFC19456 | GSC | [12 empty] | LAMINATE
LAMINATE P75/1999 GRAPHITE EPOXY COMPOSITE | Laminate | 0.07 | 0 | 0 | 0.04 | 1992 | Pass | GSFC20564 | AMO | [12 empty] | LAMINATE
LAMINATE P75/934 GRAPHITE EPOXY | Laminate | 0.59 | 0 | 0 | 0.28 | 1991 | Pass | GSFC19477 | FRD | [12 empty] | LAMINATE
LAMINATE P75/934 P-S-11 GRAPHITE EPOXY | Laminate | 0.33 | 0 | 0 | 0.16 | 1991 | Pass | GSFC19790 | FIB | [12 empty] | LAMINATE
LAMINATE P75/934 SP2-A-19 GRAPHITE EPOXY | Laminate | 0.51 | 0 | 0 | 0.3 | 1991 | Pass | GSFC19805 | FIB | [12 empty] | LAMINATE
LAMINATE P75/AP200 GRAPHITE/RESIN BLACK | Laminate | 0.46 | 0 | 0.01 | 0.29 | 1989 | Pass | GSFC18368 | AMO | [12 empty] | LAMINATE
LAMINATE P75/ERL 1999 COMPOSITE | Laminate | 0.13 | 0 | 0.01 | 0.07 | 1992 | Pass | GSFC20656 | GSC | [12 empty] | LAMINATE
LAMINATE P75S ERL 1962 GRAPHITE EPOXY - COATED | Laminate | 0.32 | 0 | 0 | 0.3 | 1989 | Pass | GSFC18505 | COI | [12 empty] | LAMINATE
LAMINATE P75S ERL 1962 GRAPHITE EPOXY - COATED | Laminate | 0.37 | 0 | 0.01 | 0.35 | 1990 | Pass | GSFC18885 | COI | [12 empty] | LAMINATE
LAMINATE P75S ERL 1962 GRAPHITE EPOXY - UNCOATED | Laminate | 0.34 | 0 | 0 | 0.28 | 1989 | Pass | GSFC18507 | COI | [12 empty] | LAMINATE
LAMINATE P75S ERL 1962 GRAPHITE EPOXY - UNCOATED | Laminate | 0.47 | 0 | 0 | 0.4 | 1990 | Pass | GSFC18887 | COI | [12 empty] | LAMINATE
LAMINATE PAPER BASE - BROWN | Insulator | 4.59 | 1 | 0.01 | 3.41 | 1990 | Rationale Code B (up to 0.25 sq-in) | GSFC18951 | ZZZ | [12 empty] | INSULATOR
LAMINATE PBI ON 108-E GLASS CLOTH(POLYBENZIMIDAZOLE) | Laminate | 2.77 | 2 | 0 | 0 | 1975 | Pass | GSFC06572 | WCN |  | 454.0 | AIR | [9 empty] | LAMINATE
LAMINATE PC BOARD IRRADIATED POLYOLEFIN | PCB | 0.29 | 0 | 0.07 | 0.29 | 1975 | Pass | GSFC06611 | SAS | [12 empty] | PC BOARD
LAMINATE PC BOARD MOOG B69991 FR-4-86/SOLDER MASK | PCB | 0.32 | 0 | 0.02 | 0.22 | 1993 | Pass | GSFC21082 | NAN | [12 empty] | PC BOARD
LAMINATE PHENOLIC GRADE LBB | Laminate | 3.91 | 2 | 0 | 1.9 | 1987 | Rationale Code A (up to 2 sq-in) | GSFC16139 | ZZZ | [12 empty] | LAMINATE
LAMINATE PHENOLIC GRADE LBB | Laminate | 3.21 | 2 | 0.01 | 1.04 | 1987 | Rationale Code A (up to 2 sq-in) | GSFC16370 | ZZZ | 24H | 125.0 | E-6 | [9 empty] | LAMINATE
LAMINATE PHENOLIC LINEN MIL P15035 | Laminate | 3.71 | 1 | 0.01 | 2.69 | 1987 | Rationale Code A (up to 2 sq-in) | GSFC16331 | BPS | [12 empty] | LAMINATE
LAMINATE PHENOLIC TYPE FBM PER MIL P15035 | Laminate | 3.64 | 1 | 0.01 | 2.13 | 1978 | Rationale Code A (up to 2 sq-in) | GSFC09662 | ZZZ | [12 empty] | LAMINATE
LAMINATE PHENOLIC/COTTON CLOTH | Laminate | 3.07 |  | 0 | 3.07 | 1973 | Rationale Code B (up to 0.25 sq-in) | GSFC05188 | ZZZ | [12 empty] | LAMINATE
LAMINATE PHENOLIC/FIBERGLASS PREPREG | Laminate | 0.68 | 0 | 0.01 | 0.32 | 1978 | Pass | GSFC09194 | VAC | [12 empty] | LAMINATE
LAMINATE PHENOLIC/GLASS FR AEROBEE NOSE CONE | Structural | 0.37 |  | 0.06 | 0.37 | 1968 | Pass | GSFC00211 | ZZZ | [12 empty] | STRUCTURAL
LAMINATE PHENOLIC/GLASS FR AEROBEE NOSE CONE | Structural | 0.37 |  | 0 | 0.37 | 1968 | Pass | GSFC00213 | ZZZ | [12 empty] | STRUCTURAL
LAMINATE PMR-15/HMG EPOXY/GRAPHITE | Laminate | 0.48 | 0 | 0.01 | 0.14 | 1980 | Pass | GSFC11228 | USP | [12 empty] | LAMINATE
LAMINATE PMS 1000 GRAPHITE REINF EPOXY | Laminate | 0.38 | 0 | 0.03 | 0.29 | 1985 | Pass | GSFC14984 | PMI | 30M | 138.0 | PSI | [9 empty] | LAMINATE
LAMINATE POLYCLAD PCL-FR-370 EPOXY/GLASS YELLOW | Laminate | 0.49 | 0 | 0.01 | 0.3 | 1991 | Pass | GSFC19711 | PCL | [12 empty] | LAMINATE
LAMINATE POLYIMIDE/GLASS | Laminate | 0.71 | 0 | 0 | 0.31 | 1978 | Pass | GSFC09476 | ZZZ | [12 empty] | LAMINATE
LAMINATE POLYIMIDE/GLASS FABRIC BY AMOCO | Laminate | 0.77 |  | 0 | 0.77 | 1969 | Pass | GSFC01261 | AOC | [12 empty] | LAMINATE
LAMINATE RADEL X COMPOSITE | Laminate | 0.31 | 0 | 0 | 0.1 | 1991 | Pass | GSFC19989 | NDC | 30M | 354.0 | E-3 | [9 empty] | LAMINATE
LAMINATE RADEL X COMPOSITE AUTOCLAVE | Laminate | 0.28 | 0 | 0 | 0.12 | 1991 | Pass | GSFC19992 | NDC | 1H | 354.0 | PSI | [9 empty] | LAMINATE
LAMINATE RADEL X/T650-42 GRAPHITE/EPOXY | Laminate | 0.27 | 0 | 0 | 0.08 | 1988 | Pass | GSFC17722 | AMO | [12 empty] | LAMINATE
LAMINATE REXOLITE 1422 POLYSTYRENE NON-REINFORCED | Laminate | 1.95 | 0 | 0.01 | 1.93 | 1988 | Rationale Code A (up to 2 sq-in) | GSFC17230 | AFP | [12 empty] | LAMINATE
LAMINATE REXOLITE 2200 | Laminate | 0.88 |  | 0 | 0.88 | 1974 | Pass | GSFC05775 | ZZZ | [12 empty] | LAMINATE
LAMINATE REXOLITE 2200 POLYSTYRENE REINFORCED | Laminate | 0.7 | 0 | 0.01 | 0.68 | 1988 | Pass | GSFC17248 | AFP | [12 empty] | LAMINATE
LAMINATE RT/6002 PTFE PC BOARD W/O COPPER | Laminate | 0.02 | 0 | 0.01 | 0.01 | 1989 | Pass | GSFC17796 | ROG | [12 empty] | LAMINATE
LAMINATE SG-89 | Laminate | 0.4 | 0 | 0.07 | 0.15 | 1986 | Pass | GSFC15498 | UCC | 15M | 80.0 | PSI | 2H | 121.0 | PSI | [6 empty] | LAMINATE
LAMINATE SG-91 | Laminate | 0.45 | 0 | 0.08 | 0.2 | 1986 | Pass | GSFC15501 | UCC | 15M | 80.0 | PSI | 2H | 121.0 | PSI | [6 empty] | LAMINATE
LAMINATE SHIM ALUMINUM | Shim | 0.05 | 0 | 0 | 0.04 | 1979 | Pass | GSFC10284 | ART | [12 empty] | SHIM
LAMINATE SRBF-1 EPOXY/GRAPHITE | Laminate | 0.04 | 0 | 0 | 0.04 | 1988 | Pass | GSFC17432 | LOC | [12 empty] | LAMINATE
LAMINATE SUN SHADE AL-KAPTON/7366 TAPE/AG-TEFLON-CTR | Shield | 0.58 |  | 0.1 | 0.58 | 1973 | Pass | GSFC05046 | GSC | 48H | 143.0 | E-6 | [9 empty] | SHIELD
LAMINATE SUN SHADE AL-KAPTON/7366 TAPE/AG-TEFLON-EDG | Shield | 0.52 |  | 0.06 | 0.52 | 1973 | Pass | GSFC05043 | GSC | 48H | 143.0 | E-6 | [9 empty] | SHIELD
LAMINATE T300/7714A HMF 322/7714A GRAPHITE EPOXY | Laminate | 0.53 | 0 | 0.08 | 0.37 | 1989 | Pass | GSFC18550 | FIB | 1.5H | 127.0 | PSI | [9 empty] | LAMINATE
LAMINATE T300/7714A HYE10714AE GRAPHITE EPOXY | Laminate | 0.35 | 0 | 0.04 | 0.25 | 1989 | Pass | GSFC18548 | FIB | 1.5H | 127.0 | PSI | [9 empty] | LAMINATE
LAMINATE T300/934 GRAPHITE EPOXY | Laminate | 0.58 | 0 | 0 | 0.42 | 1978 | Pass | GSFC09626 | FIB | [12 empty] | LAMINATE
LAMINATE T300/934 TUBE SAMPLE GRAPHITE EPOXY | Laminate | 0.64 | 0 | 0.02 | 0.39 | 1990 | Pass | GSFC19459 | GSC | [12 empty] | LAMINATE
LAMINATE T300/SG120 GRAPHITE COMPOSITE | Laminate | 0.26 | 0 | 0.02 | 0.11 | 1990 | Pass | GSFC19339 | AMO | [12 empty] | LAMINATE
LAMINATE T50/934 PLATE SAMPLE GRAPHITE EPOXY | Laminate | 0.71 | 0 | 0.02 | 0.49 | 1990 | Pass | GSFC19462 | GSC | [12 empty] | LAMINATE
LAMINATE T50/934 TUBE SAMPLE GRAPHITE EPOXY | Laminate | 0.7 | 0 | 0.01 | 0.31 | 1990 | Pass | GSFC19465 | GSC | [12 empty] | LAMINATE
LAMINATE T650-42/MR54-4 GRAPHITE EPOXY | Laminate | 0.18 | 0 | 0 | 0.07 | 1991 | Pass | GSFC19829 | AMO | [12 empty] | LAMINATE
LAMINATE T800H GRAPHITE CYNATE ESTER | Composite | 0.29 | 0 | 0.04 | 0.24 | 1999 | Pass | GSFC26269 | BRY | [12 empty] | COMPOSITE
LAMINATE TERMINAL BOARD 1181 | Term Board | 3.5 | 1 | 0 | 1.82 | 1981 | Rationale Code A (up to 2 sq-in) | GSFC11836 | ZZZ | [12 empty] | TERM BOARD
LAMINATE TERMINAL BOARD 1181 | Term Board | 3.12 | 2 | 0 | 0.99 | 1981 | Pass | GSFC11917 | ZZZ | 16H | 100.0 | E-3 | [9 empty] | TERM BOARD
LAMINATE THORNEL 4CS X4500 EPOXY/GRAPHITE PRE-PREG | Laminate | 0.43 | 0 | 0 | 0.13 | 1985 | Pass | GSFC14986 | UCC | 1H | 120.0 | AIR | 2H | 180.0 | AIR | [6 empty] | LAMINATE
LAMINATE THORNEL ACS P-75 2K/ERLX-1962 EPOXY/GRAPH | Laminate | 0.35 | 0 | 0 | 0.18 | 1988 | Pass | GSFC17193 | AMO | [12 empty] | LAMINATE
LAMINATE THORNEL P-100 HTS GRAPHITE/EPOXY | Laminate | 0.17 | 0 | 0 | 0.07 | 1994 | Pass | GSFC22240 | AMO | 1H | 121.0 | PSI | 4H | 177.0 | PSI | [6 empty] | LAMINATE
LAMINATE THORNEL P-75/AP 200 ERLX-1902 GRAPH/EPOXY | Laminate | 0.42 | 0 | 0.01 | 0.12 | 1989 | Pass | GSFC17956 | AMO | [12 empty] | LAMINATE
LAMINATE THORNEL P-75/AP 200 ERLX-1939-3 GRAPH/EPOCY | Laminate | 0.13 | 0 | 0.01 | 0 | 1989 | Pass | GSFC17960 | AMO | [12 empty] | LAMINATE
LAMINATE THORNEL P-75/AP 200 SG-12 GRAPHITE EPOXY | Laminate | 0.17 | 0 | 0.02 | 0.01 | 1989 | Pass | GSFC17958 | AMO | [12 empty] | LAMINATE
LAMINATE THORNEL P-75/ERL-1962 EPOXY/GRAPHITE | Laminate | 0.46 | 0 | 0 | 0.32 | 1988 | Pass | GSFC17464 | AMO | 1H | 116.0 | PSI | [9 empty] | LAMINATE
LAMINATE THORNEL P-75/ERLX-1939-3 EPOXY/GRAPHITE | Laminate | 0.2 | 0 | 0 | 0.07 | 1988 | Pass | GSFC17462 | AMO | 4H | 177.0 | PSI | [9 empty] | LAMINATE
LAMINATE THORNEL P75/8320 EPOXY/GRAPHITE | Laminate | 0.19 | 0 | 0 | 0.03 | 1991 | Pass | GSFC19981 | AMO | [12 empty] | LAMINATE
LAMINATE THORNEL T-50/ERL 1962 EPOXY/GRAPHITE | Laminate | 0.52 | 0 | 0.01 | 0.41 | 1988 | Pass | GSFC17442 | AMO | 1H | 116.0 | PSI | 2H | 177.0 | PSI | [6 empty] | LAMINATE
LAMINATE THORNEL T-50/ERLX 1939-3 EPOXY/GRAPHITE | Laminate | 0.18 | 0 | 0 | 0.06 | 1989 | Pass | GSFC17936 | AMO | 2H | 130.0 | PSI | 4H | 177.0 | PSI | [6 empty] | LAMINATE
LAMINATE TLGI MULTI-LAYER | Laminate | 1.12 | 0 | 0 | 0.59 | 1981 | Pass | GSFC11678 | HOI | [12 empty] | LAMINATE
LAMINATE TONOX EPOXY/GRAPHITE | Laminate | 0.39 | 0 | 0 | 0.2 | 1988 | Pass | GSFC17434 | LOC | [12 empty] | LAMINATE
LAMINATE TRS REFLECTOR SHEET SF-70A-75/R5-12 | Laminate | 0.18 | 0 | 0.03 | 0.11 | 1997 | Pass | GSFC24855 | YLI | [12 empty] | LAMINATE
LAMINATE TUFNOL 10G/40 EPOXY/GLASS LIGHT GREEN | Laminate | 0.52 | 0 | 0.02 | 0.34 | 1993 | Pass | GSFC21008 | TUF | [12 empty] | LAMINATE
LAMINATE TUFNOL 10G/42 EPOXY/GLASS GOLDEN AMBER | Laminate | 0.49 | 0 | 0.01 | 0.24 | 1993 | Pass | GSFC21010 | TUF | [12 empty] | LAMINATE
LAMINATE TUFNOL GRADE 6F/45 FABRIC/EPOXY CREAM COLOR | Laminate | 2.33 | 1 | 0 | 1.1 | 1977 | Rationale Code A (up to 2 sq-in) | GSFC08333 | TUF | [12 empty] | LAMINATE
LAMINATE TUFNOL GRADE 6F/45 FABRIC/EPOXY IVORY | Laminate | 2.38 | 1 | 0 | 0.88 | 1993 | Pass | GSFC21034 | TUF | [12 empty] | LAMINATE
LAMINATE TYPE GF EPOXY/FIBERGLAS | Laminate | 0.2 |  | 0 | 0.2 | 1972 | Pass | GSFC03594 | FLC | [12 empty] | LAMINATE
LAMINATE UDEL P-1700 POLYSULFONE | Laminate | 0.45 | 0 | 0.02 | 0.16 | 1989 | Pass | GSFC18360 | AMO | [12 empty] | LAMINATE
LAMINATE UHM-3501-6 EPOXY/GRAPHITE COMPOSITE | Laminate | 0.59 | 0 | 0 | 0.32 | 1992 | Pass | GSFC20875 | HER | [12 empty] | LAMINATE
LAMINATE UHMS/7714A HYE 13714AV GRAPHITE EPOXY | Laminate | 0.57 | 0 | 0.13 | 0.4 | 1989 | Rationale Code B (up to 0.25 sq-in) | GSFC18552 | FIB | 1.5H | 127.0 | PSI | [9 empty] | LAMINATE
LAMINATE UNKNOWN FR-4 OR G-10 W FLAME RETARDANT | Laminate | 0.35 | 0 | 0.01 | 0.15 | 1995 | Pass | GSFC23095 | ZZZ | [12 empty] | LAMINATE
LAMINATE V-378A/HMG EPOXY/GRAPHITE | Laminate | 0.5 | 0 | 0.01 | 0.19 | 1980 | Pass | GSFC11231 | USP | [12 empty] | LAMINATE
LAMINATE VECTORBOARD 85G24WE GLASS/EPOXY | PCB | 0.45 | 0 | 0.01 | 0.35 | 1980 | Pass | GSFC11435 | VEC | [12 empty] | PC BOARD
LAMINATE WBC 3201C ON 112 GLASS CLOTH EPOXY RESIN | Laminate | 0.17 |  | 0.01 | 0.17 | 1971 | Pass | GSFC02797 | FER | 1H | 163.0 | AIR | 2H | 177.0 | AIR | [6 empty] | LAMINATE
LAMINATE WESTINGHOUSE EPOXY/FIBERGLASS | Tube | 0.25 |  | 0.02 | 0.25 | 1972 | Pass | GSFC03829 | WEC | [12 empty] | TUBE
LAMINATE WK-SERIES STRAIN GAGE GLASS REINFORCE EPOXY | Strain Gage | 1.07 | 0 | 0.02 | 0.14 | 1997 | Pass | GSFC24414 | MGI | [12 empty] | STRAIN GAGE
LAMINATE X-045 EPOXY/GRAPHITE COMPOSITE | Laminate | 0.35 | 0 | 0.04 | 0.23 | 1978 | Pass | GSFC08882 | ZZZ | 5H | 120.0 | AIR | [9 empty] | LAMINATE
LAMINATE X-045 EPOXY/GRAPHITE COMPOSITE | Laminate | 0.24 | 0 | 0.01 | 0.12 | 1978 | Pass | GSFC08944 | ZZZ | 5H | 120.0 | AIR | 24H | 125.0 | E-7 | [6 empty] | LAMINATE
LAMINATE X-045 EPOXY/GRAPHITE COMPOSITE | Laminate | 0.27 | 0 | 0 | 0.14 | 1978 | Pass | GSFC08960 | ZZZ | 5H | 120.0 | AIR | 48H | 125.0 | E-7 | [6 empty] | LAMINATE
LAMINATE X-045 EPOXY/GRAPHITE COMPOSITE | Laminate | 0.22 | 0 | 0 | 0.11 | 1978 | Pass | GSFC08996 | ZZZ | 5H | 120.0 | AIR | 72H | 125.0 | E-7 | [6 empty] | LAMINATE
LAMINATE X-045 EPOXY/GRAPHITE COMPOSITE | Laminate | 0.2 | 0 | 0.01 | 0.08 | 1978 | Pass | GSFC09014 | ZZZ | 5H | 120.0 | AIR | 96H | 125.0 | E-7 | [6 empty] | LAMINATE
LAMINATE X-045 EPOXY/GRAPHITE COMPOSITE | Laminate | 0.22 | 0 | 0 | 0.07 | 1978 | Pass | GSFC09038 | ZZZ | 5H | 120.0 | AIR | 120H | 125.0 | E-7 | [6 empty] | LAMINATE
LAMINATE X-045 EPOXY/GRAPHITE COMPOSITE | Laminate | 0.24 | 0 | 0 | 0.11 | 1978 | Pass | GSFC09065 | ZZZ | 5H | 120.0 | AIR | 144H | 125.0 | E-7 | [6 empty] | LAMINATE
LAMINATE XN50-RS3 COMPOSITE | Laminate | 0.11 | 0 | 0.01 | 0.05 | 1992 | Pass | GSFC20659 | GSC | [12 empty] | LAMINATE
LAMINATE XN80A/954/3 GRAPHITE FIBER/CYANATE RESIN | Laminate | 0.09 | 0 | 0.01 | 0.06 | 1995 | Pass | GSFC23202 | FIB | 1H | 121.0 | PSI | 2H | 177.0 | PSI | [6 empty] | LAMINATE
LAMINATE YLA X-N50/RS-3 GRAPHITE EPOXY | Laminate | 0.12 | 0 | 0 | 0.08 | 1991 | Pass | GSFC19480 | FRD | [12 empty] | LAMINATE
LAMINATE YLI | Laminate | 0.43 |  | 0 | 0.43 | 1974 | Pass | GSFC05739 | YLI | [12 empty] | LAMINATE
LAMINATE YS90A-75/CE3 GRAPHITE EPOXY COMPOSITE, BLACK | Laminate | 0.22 | 0 | 0.01 | 0.13 | 2003 | Pass | GSFC28453 | PGC | [12 empty] | LAMINATE
LAMINATE, CARBON/CARBON, BLACK STRUCTURAL MATERIAL | Structural | 0.07 | 0 | 0 | 0.05 | 2004 | Pass | GSFC28758 | ALC | [12 empty] | STRUCTURAL
LAMINATING FILM 2C-200-1/FOIL SANDWICH | Film Adhesive | 0.61 | 0 | 0.11 | 0.61 | 1975 | Rationale Code B (up to 0.25 sq-in) | GSFC06838 | TME | 30M | 135.0 | PSI | [9 empty] | FILM ADHESIVE
LAO BLACK FLEXIBLE IMPREGNATED POLYURETHANE FOAM | Foam | 1.23 | 0 | 0.09 | 1.09 | 1990 | Rationale Code A (up to 2 sq-in) | GSFC19307 | GEC | [12 empty] | FOAM
LARC 160 GRAPHITE/POLYIMIDE LAMINATE 5 STEP POSTCURE | Laminate | 0.83 | 0 | 0 | 0.12 | 1982 | Pass | GSFC12294 | LRC | 1H | 177.0 | E-2 | 3H | 316.0 | PSI | [6 empty] | LAMINATE
LARC&TRADE CP1 POLYIMIDE | Film | 0.74 | 0 | 0.24 | 0.52 | 1998 | Rationale Code B (up to 0.25 sq-in) | GSFC25318 | SRS | [12 empty] | FILM
LARC&TRADE CP1 POLYIMIDE | Film | 0.4 | 0 | 0 | 0.17 | 1998 | Pass | GSFC25420 | SRS | [12 empty] | FILM
LARC&TRADE SI POLYIMIDE | Film | 0.41 | 0 | 0 | 0.03 | 1998 | Pass | GSFC25321 | SRS | [12 empty] | FILM
LAROSTAT 377R ANTI-STATIC FLAME RETARDANT FOAM BEADS | Foam | 0.42 | 0 | 0.02 | 0.4 | 1995 | Pass | GSFC22804 | PPL | [12 empty] | FOAM
LASER DIODE SILICONE BOOTS | Rubber Boot | 0.4 | 0 | 0.17 | 0.36 | 2004 | Rationale Code B (up to 0.25 sq-in) | GSFC28963 | FEJ | [12 empty] | RUBBER BOOT
LASERITE Z/PRIMER/KAPTON COMPOSITE FILM | Thermal Control | 0.18 | 0 | 0.04 | 0.11 | 1982 | Pass | GSFC12296 | RCA | [12 empty] | THERM CONTROL
LASERITE ZOT/PRIMER/KAPTON COMP FILM ALPHA SAMPLE | Thermal Control | 0.22 | 0 | 0.03 | 0.12 | 1982 | Pass | GSFC12298 | RCA | [12 empty] | THERM CONTROL
LASERITE ZOT/PRIMER/KAPTON COMP FILM BETA SAMPLE | Thermal Control | 0.18 | 0 | 0.04 | 0.11 | 1982 | Pass | GSFC12300 | RCA | [12 empty] | THERM CONTROL
LATEX GLOVE, LOT # 2429040185 | Gloves | 1.95 | 0 | 0.23 | 1.66 | 2006 | Rationale Code B (up to 0.25 sq-in) | GSFC29662 | MLP | [12 empty] | GLOVES
LATEX SURGICAL TUBING | Tubing | 6.16 | 0 | 1.44 | 5.97 | 1975 | Rationale Code B (up to 0.25 sq-in) | GSFC06800 | HDM | [12 empty] | TUBING
LAURAMID PA 12G TAN/CREAM MOLD CPND | Structural | 0.54 | 0 | 0.01 | 0.37 | 1989 | Pass | GSFC17766 | INC | [12 empty] | STRUCTURAL
LC 8807 BROWN LOW DIELECTRIC SYNCORE | Adhesive | 0.32 | 0 | 0 | 0.14 | 1988 | Pass | GSFC17748 | HYS | 2H | 204.0 | PSI | [9 empty] | ADHESIVE
LCA-127/BA-49 | Thermal Adhesive | 1.07 | 0 | 0.05 | 0.9 | 2006 | Pass | GSFC29980 | BAC | 2H | 65.0 | [10 empty] | THERMAL ADHESIVE
LCA-4LV ADHESIVE WITH BA5 ACTIVATOR, LOW CTE ADHESIVE | Adhesive | 0.09 | 0 | 0.02 | 0.01 | 2011 | Pass | GSFC33034 | BAC | 2H | 93.0 | AIR | [9 empty] | ADHESIVE
LCA24/ACT BA9 AS 20/1 BW SILVER FILLED EPOXY | Conductive Adhesive | 0.36 | 0 | 0.02 | 0.2 | 1988 | Pass | GSFC17504 | BAC | 7D | 25.0 | AIR | [9 empty] | COND ADHESIVE
LCA4/ACT BA5 A/B AS 100/6 BW EPOXY ENCAPSULANT | Potting | 0.12 |  | 0 | 0.12 | 1970 | Pass | GSFC02173 | BAC | 48H | 56.0 | AIR | 16H | 100.0 | AIR | [6 empty] | POTTING
LCA4/ACT BA5 AS 100/4.5 BW EPOXY | Adhesive | 0.19 |  | 0 | 0.19 | 1973 | Pass | GSFC05115 | AAC | 16H | 100.0 | AIR | [9 empty] | ADHESIVE
LCA4/ACT BA5 AS 100/4.5 BW LIGHT GREEN EPOXY | Adhesive | 0.14 | 0 | 0.01 | 0.02 | 1989 | Pass | GSFC17872 | BAC | 16H | 72.0 | AIR | [9 empty] | ADHESIVE
LCA4LV/ACT BA5 AS 100/4.5 PBW BLUE GREEN EPOXY | Adhesive | 0.46 | 0 | 0.21 | 0.34 | 1993 | Rationale Code B (up to 0.25 sq-in) | GSFC21136 | BAC | 7D | 25.0 | AIR | [9 empty] | ADHESIVE
LCA9/ACT BA5 AS 100/4.5 BW MINERAL FILLED GREEN | Adhesive | 0.23 | 0 | 0.03 | 0.12 | 1975 | Pass | GSFC06894 | BAC | 2H | 93.0 | AIR | [9 empty] | ADHESIVE
LCA9/ACT BA5 AS 100/4.5 PBW BLUE GREEN EPOXY | Staking Compound | 0.38 | 0 | 0.1 | 0.26 | 1992 | Pass | GSFC20695 | BAC | 7D | 25.0 | AIR | [9 empty] | STAKING CPND
LCA9/ACT BA5 AS 100/4.5 PBW BLUE GREEN EPOXY FROZEN | Adhesive | 0.18 | 0 | 0.02 | 0.06 | 1991 | Pass | GSFC20064 | BAC | 8H | 80.0 | AIR | [9 empty] | ADHESIVE
LCA9/ACT BA5 AS 100/4.5 PBW BLUE GREEN EPOXY FROZEN | Adhesive | 0.16 | 0 | 0.01 | 0.03 | 1991 | Pass | GSFC20067 | BAC | 1H | 60.0 | AIR | 24H | 71.0 | AIR | [6 empty] | ADHESIVE
LD 400 VIBRATION DAMPER | Damper | 12.82 |  | 6.35 | 12.82 | 1972 | Rationale Code B (up to 0.25 sq-in) | GSFC04590 | LOR | [12 empty] | DAMPER
LEACH 009 SEMI-GLOSS BLACK LACQUER AEROSOL/F | Paint | 1.74 | 0 | 0.28 | 1.55 | 1978 | Rationale Code B (up to 0.25 sq-in) | GSFC09158 | LCR | 7D | 25.0 | AIR | [9 empty] | PAINT
LEACH 010 FLAT BLUE LACQUER AEROSOL/F | Paint | 10.82 | 0 | 3.54 | 10.5 | 1978 | Rationale Code B (up to 0.25 sq-in) | GSFC09161 | LCR | 7D | 25.0 | AIR | [9 empty] | PAINT
LEACH 013 AS 4/1 BV BLUE EPOXY ENAMEL | Paint | 4.84 | 0 | 0.87 | 4.7 | 1978 | Rationale Code B (up to 0.25 sq-in) | GSFC09122 | LCR | 7D | 25.0 | AIR | [9 empty] | PAINT
LEACH 014 AS 4/1 BV GLOSS BLACK EPOXY ENAMEL | Paint | 8.48 | 0 | 0.52 | 8.24 | 1978 | Rationale Code B (up to 0.25 sq-in) | GSFC09125 | LCR | 7D | 25.0 | AIR | [9 empty] | PAINT
LEACH 453-4-5-013/CA-318 AS 1/1 BV BLUE EPOXY/F | Paint | 1.52 | 0 | 0.14 | 1.13 | 1987 | Rationale Code B (up to 0.25 sq-in) | GSFC16313 | SIK | 90M | 121.0 | AIR | [9 empty] | PAINT
LEACH CORP BLACK EPOXY ENAMEL GLOSS/F | Relay Paint | 0.76 | 0 | 0.03 | 0.37 | 1998 | Pass | GSFC25840 | LCR | 48H | 125.0 | E-2 | [9 empty] | RELAY PAINT
LEACH CORP BLUE EPOXY POLYIMIDE ENAMEL SEMI-GLOSS/F | Relay Paint | 1.28 | 0 | 0.19 | 0.99 | 1998 | Rationale Code B (up to 0.25 sq-in) | GSFC25261 | LCR | 24H | 110.0 | E-2 | [9 empty] | RELAY PAINT
LEACH CORP BLUE EPOXY POLYIMIDE ENAMEL SEMI-GLOSS/F | Paint | 3.53 | 0 | 0.09 | 2.78 | 1998 | Rationale Code A (up to 2 sq-in) | GSFC25327 | LCR | [12 empty] | PAINT
LEACH CORP BLUE EPOXY POLYIMIDE ENAMEL SEMI-GLOSS/F | Paint | 0.98 | 0 | 0.02 | 0.21 | 1998 | Pass | GSFC25330 | LCR | 48H | 125.0 | E-2 | [9 empty] | PAINT
LEAD NAPTHANATE 104M AMBER LIQUID | Lubricant | 23.76 | 0 | 3.02 | 23.71 | 1992 | Rationale Code B (up to 0.25 sq-in) | GSFC20333 | BAD | [12 empty] | LUBRICANT
LEAFING ALUM EPON 828 BASE | Paint | 2.99 |  | 0 | 2.99 | 1971 | Rationale Code A (up to 2 sq-in) | GSFC02697 | GSC | 48H | 99.0 | AIR | [9 empty] | PAINT
LEAFING ALUM EPON 828 BASE | Paint | 0.76 |  | 0.06 | 0.76 | 1971 | Pass | GSFC02729 | GSC | 48H | 99.0 | AIR | [9 empty] | PAINT
LEAFING ALUM EPON 828 BASE | Paint | 4.75 |  | 0.04 | 4.75 | 1971 | Rationale Code B (up to 0.25 sq-in) | GSFC02731 | GSC | 14D | 25.0 | AIR | [9 empty] | PAINT
LEAL CC EPOXY ADH | Adhesive | 1.45 |  | 0.07 | 1.45 | 1969 | Rationale Code A (up to 2 sq-in) | GSFC01099 | LEC | 30M | 25.0 | AIR | 8H | 104.0 | AIR | [6 empty] | ADHESIVE
LECTROLITE CONDUCTIVE FABRIC - BLUE/BLACK VINYL | Static Control | 13.31 | 0 | 8.65 | 13.25 | 1983 | Rationale Code B (up to 0.25 sq-in) | GSFC12883 | HEQ | [12 empty] | STATIC CONTROL
LED, P/N LZ1-00R500 | LED | 0.33 | 0 | 0.02 | 0.11 | 2016 | Pass | GSFC35676 | LED | [12 empty] | LED
LEFKOWELD 109/LM-52 AS 100/74 BW LIGHT GRAY EPOXY | Adhesive | 1.17 | 0 | 0.05 | 0.74 | 1977 | Pass | GSFC08294 | LCC | 24H | 25.0 | AIR | [9 empty] | ADHESIVE
LEFKOWELD 109/LM-52 AS 100/74 BW LIGHT GRAY EPOXY | Low Temp Adhesive | 1.04 | 0 | 0.01 | 0.71 | 1977 | Pass | GSFC08603 | LCC | 5D | 25.0 | AIR | [9 empty] | LOW TEMP ADH
LEFKOWELD 109/LM-52 AS 100/74 BW LIGHT GRAY EPOXY | Low Temp Adhesive | 1.03 | 0 | 0.02 | 0.7 | 1977 | Pass | GSFC08606 | LCC | 5D | 25.0 | AIR | 1H | 66.0 | AIR | [6 empty] | LOW TEMP ADH
LEFKOWELD 109/LM-52 AS 100/74 BW LIGHT GRAY EPOXY | Adhesive | 1.47 | 0 | 0.02 | 0.81 | 1977 | Pass | GSFC08648 | LCC | 14D | 25.0 | AIR | [9 empty] | ADHESIVE
LEFKOWELD 109/LM-52 AS 100/74 BW LIGHT GRAY EPOXY | Adhesive | 2.65 | 0 | 0.03 | 2.16 | 1977 | Rationale Code A (up to 2 sq-in) | GSFC08738 | LCC | 24H | 25.0 | AIR | 1H | 93.0 | AIR | [6 empty] | ADHESIVE
LEFKOWELD 46/LM-52 AS 100/74 BW YELLOW/GREEN EPOXY | Adhesive | 1.04 | 0 | 0.08 | 0.83 | 1976 | Pass | GSFC07292 | LCC | 3H | 66.0 | AIR | [9 empty] | ADHESIVE
LEFKOWELD 46/LM-52 AS 100/74 BW YELLOW/GREEN EPOXY | Adhesive | 2.3 | 0 | 0.08 | 1.78 | 1977 | Rationale Code A (up to 2 sq-in) | GSFC08456 | LCC | 7D | 25.0 | AIR | [9 empty] | ADHESIVE
LEMO EVP SERIES CONNECTOR INSERT - CLEAR FLUOROSILICONE | Insert | 1.2 | 0 | 0.39 | 1.06 | 2012 | Rationale Code B (up to 0.25 sq-in) | GSFC33256 | LMO | [12 empty] | INSERT
LEMO EVP SERIES CONNECTOR INSERT, CLEAR | Connector Insert | 0.51 | 0 | 0.25 | 0.43 | 2012 | Rationale Code B (up to 0.25 sq-in) | GSFC33304 | LMO | 16H | 200.0 | AIR | [9 empty] | CONNECTOR INSERT
LEMO M SERIES CONNECTOR INSERT - BLUE FLUOROSILICONE | Insert | 0.34 | 0 | 0.06 | 0.29 | 2012 | Pass | GSFC33259 | LMO | [12 empty] | INSERT
LEMO M SERIES CONNECTOR INSERT - RED FLUOROSILICONE | Insert | 0.22 | 0 | 0.03 | 0.16 | 2012 | Pass | GSFC33262 | LMO | [12 empty] | INSERT
LEMO M SERIES CONNECTOR INSERT BLUE FLUOROSILICONE | Connector Insert | 0.26 | 0 | 0.07 | 0.24 | 2012 | Pass | GSFC33454 | LMO | [12 empty] | CONNECTOR INSERT
LEMO M SERIES CONNECTOR INSERT RED FLUOROSILICONE | Connector Insert | 0.28 | 0 | 0.04 | 0.22 | 2012 | Pass | GSFC33457 | LMO | [12 empty] | CONNECTOR INSERT
LEND-33K6 | LRO Lend | 1.17 | 0 | 0.07 | 0.87 | 2007 | Pass | GSFC30223 | ZZZ | [12 empty] | LRO LEND
LEND-BK-9 | LRO Lend | 2.34 | 0 | 0.02 | 1.7 | 2007 | Rationale Code A (up to 2 sq-in) | GSFC30229 | RUS | [12 empty] | LRO LEND
LEND-K153 | LRO Lend | 1.2 | 0 | 0.02 | 1.06 | 2007 | Rationale Code A (up to 2 sq-in) | GSFC30226 | RUS | [12 empty] | LRO LEND
LEND-Y-9M | LRO Lend | 2.35 | 1 | 0 | 1.3 | 2007 | Rationale Code A (up to 2 sq-in) | GSFC30232 | RUS | [12 empty] | LRO LEND
LEND-YP-231 | LRO Lend | 0.76 | 0 | 0 | 0.6 | 2007 | Pass | GSFC30235 | RUS | [12 empty] | LRO LEND
LENS BOND C-59 A/B AS 50/1 BV | Optical Cement | 2.94 |  | 0.1 | 2.94 | 1971 | Rationale Code A (up to 2 sq-in) | GSFC03171 | SUM | 8D | 25.0 | AIR | [9 empty] | OPT CEMENT
LENS BOND F-65 A/B AS 20/1 BW | Optical Cement | 4.83 |  | 0.16 | 4.83 | 1969 | Rationale Code B (up to 0.25 sq-in) | GSFC01087 | SUM | 24H | 25.0 | AIR | [9 empty] | OPT CEMENT
LENS BOND M-62 A/B AS 50/1 BW | Optical Cement | 5.77 |  | 0.62 | 5.77 | 1969 | Rationale Code B (up to 0.25 sq-in) | GSFC01084 | SUM | 90M | 70.0 | AIR | [9 empty] | OPT CEMENT
LENS BOND OPTICAL CEMENT TYPE SK-9 | Optical Cement | 5.72 | 1 | 0.04 | 4.64 | 1997 | Rationale Code B (up to 0.25 sq-in) | GSFC25059 | SUM | [12 empty] | OPTICAL CEMENT
LENS BOND UV-69 POLYESTER SUN LAMP CURE | Optical Cement | 3.65 | 0 | 0.26 | 3.55 | 1982 | Rationale Code B (up to 0.25 sq-in) | GSFC12250 | SUM | [12 empty] | OPT CEMENT
LENS BOND UV-71 POLYESTER UV LAMP CURE | Optical Cement | 4.21 | 0 | 0.62 | 4.13 | 1982 | Rationale Code B (up to 0.25 sq-in) | GSFC12253 | SUM | [12 empty] | OPT CEMENT
LENS BOND UV-74 POLYESTER UV LAMP CURE | Optical Cement | 3.68 | 0 | 0.44 | 3.57 | 1982 | Rationale Code B (up to 0.25 sq-in) | GSFC12256 | SUM | [12 empty] | OPT CEMENT
LENS TISSUE E68L | Wipe | 5.82 | 2 | 0.03 | 2.9 | 1975 | Rationale Code A (up to 2 sq-in) | GSFC06476 | PLA | [12 empty] | WIPE
LESONAL KH PRIMER A/B AS 1/1 BV | Primer | 6.14 |  | 0.03 | 6.14 | 1973 | Rationale Code B (up to 0.25 sq-in) | GSFC04752 | LLS | 1H | 25.0 | AIR | [9 empty] | PRIMER
LEXAN 100-111 POLYCARBONATE | Mold Compound | 0.06 |  | 0.02 | 0.06 | 1964 | Pass | SRI09308 | GEC | [12 empty] | MOLD CPND
LEXAN 101-111 POLYCARBONATE | Mold Compound | 0.08 |  | 0.01 | 0.08 | 1964 | Pass | SRI09309 | GEC | [12 empty] | MOLD CPND
LEXAN 101-112 POLYCARBONATE | Mold Compound | 0.09 |  | 0.04 | 0.09 | 1964 | Pass | SRI09310 | GEC | [12 empty] | MOLD CPND
LEXAN 103-112 POLYCARBONATE | Mold Compound | 0.17 |  | 0.01 | 0.17 | 1964 | Pass | SRI09311 | GEC | [12 empty] | MOLD CPND
LEXAN 130-111 POLYCARBONATE | Mold Compound | 0.17 |  | 0.01 | 0.17 | 1964 | Pass | SRI09312 | GEC | [12 empty] | MOLD CPND
LEXAN 131-111 POLYCARBONATE | Mold Compound | 0.18 |  | 0.01 | 0.18 | 1964 | Pass | SRI09313 | GEC | [12 empty] | MOLD CPND
LEXAN 131-112 POLYCARBONATE | Mold Compound | 0.17 |  | 0.01 | 0.17 | 1964 | Pass | SRI09314 | GEC | [12 empty] | MOLD CPND
LEXAN 133-112 POLYCARBONATE | Mold Compound | 0.2 |  | 0.01 | 0.2 | 1964 | Pass | SRI09315 | GEC | [12 empty] | MOLD CPND
LEXAN 140-111 POLYCARBONATE | Mold Compound | 0.17 |  | 0.03 | 0.17 | 1964 | Pass | SRI09316 | GEC | [12 empty] | MOLD CPND
LEXAN 141-111 POLYCARBONATE | Mold Compound | 0.17 |  | 0.04 | 0.17 | 1964 | Pass | SRI09317 | GEC | [12 empty] | MOLD CPND
LEXAN 141-112 POLYCARBONATE | Mold Compound | 0.17 |  | 0.02 | 0.17 | 1964 | Pass | SRI09318 | GEC | [12 empty] | MOLD CPND
LEXAN 243-112 POLYCARBONATE | Mold Compound | 0.16 |  | 0.01 | 0.16 | 1964 | Pass | SRI09319 | GEC | [12 empty] | MOLD CPND
LEXAN 3413 | Mold Compound | 0.11 | 0 | 0 | 0.04 | 1991 | Pass | GSFC19808 | GEC | 14D | 50.0 | E-2 | [9 empty] | MOLD CPND
LEXAN 500 POLYCARBONATE | Mold Compound | 0.1 |  | 0 | 0.1 | 1972 | Pass | GSFC04017 | GEC | [12 empty] | MOLD CPND
LEXAN 9034-112 POLYCARBONATE LENS | Lens | 0.19 |  | 0.01 | 0.19 | 1968 | Pass | GSFC00410 | GEC | [12 empty] | LENS
LEXAN 940 BLACK DIAL PLATE | Dial Plate | 0.16 | 0 | 0 | 0.04 | 1982 | Pass | GSFC12646 | GEC | [12 empty] | DIAL PLATE
LEXAN SHEET | Sheet Material | 0.17 | 0 | 0.01 | 0.05 | 2004 | Pass | GSFC28927 | ZZZ | [12 empty] | SHEET MATERIAL
LEXCOTE G-3183/G3174 AS 100/5.7 BW CLEAR COATING | Conformal Coat | 17.65 |  | 0.39 | 17.65 | 1972 | Rationale Code B (up to 0.25 sq-in) | GSFC03399 | BAL | 10M | 25.0 | AIR | 30M | 60.0 | AIR | [6 empty] | CONF COAT
LF8900C BAGGING MATERIAL | Bagging Material | 0.39 | 0 | 0.19 | 0.39 | 2005 | Rationale Code B (up to 0.25 sq-in) | GSFC29143 | LFP | [12 empty] | BAGGING MATERIAL
LID - 4 FOOTED ELECTRONIC DEVICE | Electrical Device | 0.05 | 0 | 0 | 0.03 | 1977 | Pass | GSFC08459 | WEC | [12 empty] | ELEC DEVICE
LID - 8 FOOTED ELECTRONIC DEVICE | Electrical Device | 0.11 | 0 | 0 | 0.07 | 1977 | Pass | GSFC08462 | WEC | [12 empty] | ELEC DEVICE
LIGHT-WELD 184 CLEAR URETHANE/ACRYLIC UV CURED | Conformal Coat | 5.84 | 0 | 0.04 | 4.98 | 1987 | Rationale Code B (up to 0.25 sq-in) | GSFC16157 | ACE | [12 empty] | CONF COAT
LIGHT-WELD 602 CLEAR METHACRYLIC UV CURED | Adhesive | 4.83 | 2 | 0.08 | 2.74 | 1987 | Rationale Code A (up to 2 sq-in) | GSFC16217 | ACE | [12 empty] | ADHESIVE
LINDEN PHOTONICS INC, RAVNOC FIBER, INNER JACKET | Fiber Optic Jacketing | 0.06 | 0 | 0.01 | 0.04 | 2012 | Pass | GSFC33430 | LDN | [12 empty] | FIBER OPTIC JACKETING
LINDEN PHOTONICS INC, RAVNOC FIBER, OUTER JACKET | Fiber Optic Jacketing | 0.01 | 0 | 0 | 0 | 2012 | Pass | GSFC33427 | LDN | [12 empty] | FIBER OPTIC JACKETING
LINEN PHENOLIC | General Use | 3.95 | 2 | 0.02 | 1.63 | 2010 | Rationale Code A (up to 2 sq-in) | GSFC32371 | ZZZ | [12 empty] | GENERAL USE
LIQUID CRYSTALS ENCAPSULATED IN PLASTIC/ADHESIVE | Heat Sensor | 5.99 |  | 0.93 | 5.99 | 1972 | Rationale Code B (up to 0.25 sq-in) | GSFC04160 | HLR | [12 empty] | HEAT SENSOR
LITTON POLY SCIENTIFIC 370 CLEAR AMBER EPOXY | Adhesive | 1.54 | 0 | 0.02 | 1.17 | 1992 | Rationale Code A (up to 2 sq-in) | GSFC20698 | LPS | 45M | 120.0 | AIR | [9 empty] | ADHESIVE
LLUMALLOY FILM, LOT #2262337-E | Packaging | 0.39 | 0 | 0 | 0.25 | 2006 | Pass | GSFC29791 | CPF | [12 empty] | PACKAGING
LLUMALOY FILM LOT # 2266052-E | Tape | 0.36 | 0 | 0 | 0.23 | 2005 | Pass | GSFC29539 | MPI | [12 empty] | TAPE
LLUMALOY-HST ANTISTATIC FILM | Antistatic Film | 0.26 | 0 | 0.01 | 0.24 | 1987 | Pass | GSFC16426 | MPI | [12 empty] | ANTI STATIC FILM
LLUMALOY/ACLAR 22C LAMINATED GRAY FILM | Pkg Film | 0.2 | 0 | 0.02 | 0.14 | 1990 | Pass | GSFC18621 | MPI | [12 empty] | PKG FILM
LLUMAR PP 35 LU SR HPR FILM | Bagging Film | 0.68 | 0 | 0.02 | 0.46 | 2011 | Pass | GSFC32854 | LLU | [12 empty] | BAGGING FILM
LMSSC J1025B, EXPANDED PTFE TAPE WITH ADHESIVE | Tape | 0.08 | 0 | 0 | 0.06 | 2012 | Pass | GSFC33688 | WLG | [12 empty] | TAPE
LMSSC J1025B, EXPANDED PTFE TAPE WITHOUT ADHESIVE | Tape | 0.01 | 0 | 0 | 0.01 | 2012 | Pass | GSFC33691 | WLG | [12 empty] | TAPE
LNP THERMOCOMP QF008 NYLON 6/A0 RESIN WITH 30% GLASS FIBERS | Potting Compound | 1.04 | 0 | 0.02 | 0.8 | 2013 | Pass | GSFC33952 | SBP | [12 empty] | POTTING COMPOUND
LOCK-NUT 8V | Thread Seal | 14.07 | 0 | 5.25 | 13.94 | 1984 | Rationale Code B (up to 0.25 sq-in) | GSFC13741 | PCI | [12 empty] | THREAD SEAL
LOCKHEED FLEXIBLE EPOXY CARD GUIDE PROPRIETARY | Potting | 0.63 | 0 | 0.05 | 0.45 | 1977 | Pass | GSFC08195 | LOC | [12 empty] | POTTING
LOCKHEED PROPRIETARY VISCOELASTIC ABSORBER MATERIAL | Vibration Damper | 1.26 | 0 | 0.04 | 0.92 | 2011 | Pass | GSFC32647 | LOK | [12 empty] | VIBRATION DAMPER
LOCKHEED PROPRIETARY VISCOELASTIC ABSORBER MATERIAL | Vibration Damper | 1.28 | 0 | 0.04 | 0.9 | 2011 | Pass | GSFC32650 | LOK | 30M | 88.0 | AIR | 2H | 129.0 | AIR | [6 empty] | VIBRATION DAMPER
LOCTITE 11710 UV EPOXY TRANSLUCENT GOLD | Adhesive | 1.48 | 0 | 0.03 | 1.17 | 1989 | Rationale Code A (up to 2 sq-in) | GSFC18148 | LTC | 10M | 149.0 | AIR | [9 empty] | ADHESIVE
LOCTITE 17415 DEEP POTTING CPND UV CURED - BLACK | Potting | 4.23 | 0 | 1.08 | 3.99 | 1989 | Rationale Code B (up to 0.25 sq-in) | GSFC18146 | LTC | 15M | 121.0 | AIR | [9 empty] | POTTING
LOCTITE 181 | Potting | 6.54 | 1 | 0.02 | 5.44 | 1987 | Rationale Code B (up to 0.25 sq-in) | GSFC16670 | LTC | [12 empty] | POTTING
LOCTITE 183 | Potting | 6.09 | 2 | 0.33 | 3.68 | 1987 | Rationale Code B (up to 0.25 sq-in) | GSFC16672 | LTC | [12 empty] | POTTING
LOCTITE 220/PRIMER T AS 20/1 BW BLUE | Adhesive-Sealant | 10.58 | 0 | 3.08 | 10.14 | 1984 | Rationale Code B (up to 0.25 sq-in) | GSFC13834 | LTC | 24H | 25.0 | AIR | 30M | 121.0 | AIR | [6 empty] | ADH-SEALANT
LOCTITE 222 MILD STRENGTH ADH PURPLE | Thread Seal | 17.71 | 0 | 7.65 | 17.28 | 1976 | Rationale Code B (up to 0.25 sq-in) | GSFC07742 | LTC | 24H | 25.0 | PSI | [9 empty] | THREAD SEAL
LOCTITE 222 MILD STRENGTH ADH PURPLE FROM BOLTS | Adhesive | 26.84 | 0 | 13.78 | 26.84 | 1978 | Rationale Code B (up to 0.25 sq-in) | GSFC09668 | LTC | 48H | 25.0 | PSI | [9 empty] | ADHESIVE
LOCTITE 222 MILD STRENGTH ADH PURPLE FROM BOLTS | Adhesive | 20 | 0 | 8.45 | 19.31 | 1978 | Rationale Code B (up to 0.25 sq-in) | GSFC09823 | LTC | 14D | 25.0 | PSI | [9 empty] | ADHESIVE
LOCTITE 222 MILD STRENGTH ADH PURPLE FROM BOLTS | Adhesive | 19.31 | 0 | 7.33 | 18.67 | 1978 | Rationale Code B (up to 0.25 sq-in) | GSFC09825 | LTC | 14D | 25.0 | PSI | [9 empty] | ADHESIVE
LOCTITE 242 MEDIUM STRENGTH ADH BLUE | Thread Seal | 13.74 | 0 | 5.49 | 13.3 | 1976 | Rationale Code B (up to 0.25 sq-in) | GSFC07745 | LTC | 24H | 25.0 | PSI | [9 empty] | THREAD SEAL
LOCTITE 242 MEDIUM STRENGTH ADH BLUE FROM BOLTS | Adhesive-Sealant | 16.43 | 0 | 7.45 | 16.17 | 1978 | Rationale Code B (up to 0.25 sq-in) | GSFC09697 | LTC | 72H | 25.0 | PSI | [9 empty] | ADH-SEALANT
LOCTITE 242 MEDIUM STRENGTH ADH BLUE FROM BOLTS | Adhesive-Sealant | 15.68 | 0 | 6.65 | 15 | 1978 | Rationale Code B (up to 0.25 sq-in) | GSFC09827 | LTC | 14D | 25.0 | PSI | [9 empty] | ADH-SEALANT
LOCTITE 242 MEDIUM STRENGTH ADH BLUE FROM BOLTS | Adhesive-Sealant | 15.68 | 0 | 6.03 | 15.23 | 1978 | Rationale Code B (up to 0.25 sq-in) | GSFC09911 | LTC | 45D | 25.0 | PSI | [9 empty] | ADH-SEALANT
LOCTITE 262 HIGH STRENGTH ADH RED FROM BOLTS | Adhesive-Sealant | 4.43 | 0 | 0.18 | 3.81 | 1978 | Rationale Code B (up to 0.25 sq-in) | GSFC09699 | LTC | 72H | 25.0 | PSI | [9 empty] | ADH-SEALANT
LOCTITE 262 HIGH STRENGTH ADH RED FROM BOLTS | Adhesive-Sealant | 5.12 | 0 | 0.27 | 4.37 | 1978 | Rationale Code B (up to 0.25 sq-in) | GSFC09849 | LTC | 14D | 25.0 | PSI | [9 empty] | ADH-SEALANT
LOCTITE 262 HIGH STRENGTH ADH RED FROM BOLTS | Adhesive-Sealant | 5.07 | 0 | 0.4 | 4.46 | 1978 | Rationale Code B (up to 0.25 sq-in) | GSFC09913 | LTC | 45D | 25.0 | PSI | [9 empty] | ADH-SEALANT
LOCTITE 262 HIGH STRENGTH ADH RED FROM SHIMS | Adhesive-Sealant | 4.12 | 0 | 0.18 | 3.64 | 1980 | Rationale Code B (up to 0.25 sq-in) | GSFC11234 | LTC | 16H | 50.0 | PSI | [9 empty] | ADH-SEALANT
LOCTITE 271 HIGH STRENGTH ADH RED | Thread Seal | 6.1 | 0 | 1.23 | 5.62 | 1976 | Rationale Code B (up to 0.25 sq-in) | GSFC07820 | LTC | 24H | 25.0 | PSI | [9 empty] | THREAD SEAL
LOCTITE 271 HIGH STRENGTH ADH RED FROM BOLTS | Adhesive-Sealant | 5.24 | 0 | 0.47 | 4.86 | 1978 | Rationale Code B (up to 0.25 sq-in) | GSFC09715 | LTC | 48H | 25.0 | PSI | [9 empty] | ADH-SEALANT
LOCTITE 271 HIGH STRENGTH ADH RED FROM BOLTS | Adhesive-Sealant | 6.62 | 0 | 0.51 | 5.94 | 1978 | Rationale Code B (up to 0.25 sq-in) | GSFC09851 | LTC | 14D | 25.0 | PSI | [9 empty] | ADH-SEALANT
LOCTITE 271 HIGH STRENGTH ADH RED FROM BOLTS | Adhesive-Sealant | 6.39 | 0 | 0.57 | 5.79 | 1978 | Rationale Code B (up to 0.25 sq-in) | GSFC09966 | LTC | 45D | 25.0 | PSI | [9 empty] | ADH-SEALANT
LOCTITE 290 MEDIUM STRENGTH ADH GREEN | Thread Seal | 5.19 | 0 | 0.02 | 4.47 | 1976 | Rationale Code B (up to 0.25 sq-in) | GSFC07760 | LTC | 24H | 25.0 | PSI | [9 empty] | THREAD SEAL
LOCTITE 290 MEDIUM STRENGTH ADH GREEN FROM BOLTS | Adhesive-Sealant | 2.97 | 0 | 0.13 | 2.73 | 1978 | Rationale Code B (up to 0.25 sq-in) | GSFC09717 | LTC | 48H | 25.0 | PSI | [9 empty] | ADH-SEALANT
LOCTITE 290 MEDIUM STRENGTH ADH GREEN FROM BOLTS | Adhesive-Sealant | 3.91 | 0 | 0.02 | 3.02 | 1978 | Rationale Code B (up to 0.25 sq-in) | GSFC09871 | LTC | 30D | 25.0 | PSI | [9 empty] | ADH-SEALANT
LOCTITE 290 MEDIUM STRENGTH ADH GREEN FROM BOLTS | Adhesive-Sealant | 5.51 | 0 | 0.25 | 4.6 | 1978 | Rationale Code B (up to 0.25 sq-in) | GSFC09968 | LTC | 45D | 25.0 | PSI | [9 empty] | ADH-SEALANT
LOCTITE 290 MEDIUM STRENGTH ADH GREEN FROM SHIMS | Adhesive-Sealant | 2.43 | 0 | 0.01 | 1.66 | 1980 | Rationale Code A (up to 2 sq-in) | GSFC11150 | LTC | 16H | 50.0 | PSI | [9 empty] | ADH-SEALANT
LOCTITE 290 MEDIUM STRENGTH ADHESIVE GREEN | Adhesive-Sealant | 4.28 | 0 | 0.15 | 3.37 | 1998 | Rationale Code B (up to 0.25 sq-in) | GSFC25519 | LOC | 24H | 25.0 | N2 | [9 empty] | ADH-SEALANT
LOCTITE 290 MEDIUM STRENGTH ADHESIVE GREEN | Adhesive-Sealant | 3.54 | 0 | 0.19 | 2.6 | 1998 | Rationale Code B (up to 0.25 sq-in) | GSFC25522 | LOC | 24H | 25.0 | N2 | [9 empty] | ADH-SEALANT
LOCTITE 3035 A/B 1;1 PBW | Adhesive | 6.16 | 0 | 0.22 | 5.77 | 2015 | Rationale Code B (up to 0.25 sq-in) | GSFC35412 | LTC | 72H | 25.0 | AIR | [9 empty] | ADHESIVE
LOCTITE 3035 A/B 1;1 PBW (RETEST OF SAMPLE FROM GSC35412) | Adhesive | 0.8 | 0 | 0.04 | 0.47 | 2015 | Pass | GSFC35469 | LTC | 72H | 25.0 | AIR | 24H | 125.0 | E-7 | [6 empty] | ADHESIVE
LOCTITE 3035 WITH BEADS A/B 1;1 PBW | Adhesive | 8.2 | 0 | 0.24 | 7.85 | 2015 | Rationale Code B (up to 0.25 sq-in) | GSFC35415 | LTC | 72H | 25.0 | AIR | [9 empty] | ADHESIVE
Loctite 3092, Mfg PN: 1807961, Two-Component Cyanoacrylate Adhesive | Adhesives | 3.54 | 0 | 0.01 | 3.14 | 2021 | Rationale Code B (up to 0.25 sq-in) | GFC36870 | HKL | 24H | 125.0 | 2.3x10ø? | 24H | 25.0 | AIR | [6 empty] | ADHESIVES
LOCTITE 315 BLUE | Adhesive | 2.16 | 0 | 0.15 | 1.85 | 1987 | Rationale Code B (up to 0.25 sq-in) | GSFC16358 | LTC | 24H | 121.0 | AIR | [9 empty] | ADHESIVE
LOCTITE 315 PRIMER CURE AT RT BLUE | Adhesive | 3.86 | 0 | 0.12 | 3.57 | 1987 | Rationale Code B (up to 0.25 sq-in) | GSFC16356 | LTC | [12 empty] | ADHESIVE
LOCTITE 317 STRUCTURAL ADHESIVE | Adhesive | 10.02 | 0 | 0.51 | 9.41 | 1983 | Rationale Code B (up to 0.25 sq-in) | GSFC13431 | LTC | 7D | 25.0 | PSI | [9 empty] | ADHESIVE
LOCTITE 324 | Adhesive | 2.46 | 0 | 0.13 | 2.2 | 1980 | Rationale Code B (up to 0.25 sq-in) | GSFC10874 | LTC | 15M | 121.0 | AIR | [9 empty] | ADHESIVE
LOCTITE 324/ACT 707 | Adhesive | 5 | 0 | 0.28 | 4.64 | 1980 | Rationale Code B (up to 0.25 sq-in) | GSFC10876 | LTC | [12 empty] | ADHESIVE
LOCTITE 325 | Adhesive | 2.45 | 0 | 0.11 | 2.17 | 1980 | Rationale Code B (up to 0.25 sq-in) | GSFC10878 | LTC | 15M | 121.0 | AIR | [9 empty] | ADHESIVE
LOCTITE 325/ACT 707 | Adhesive | 5.54 | 0 | 0.31 | 5.37 | 1980 | Rationale Code B (up to 0.25 sq-in) | GSFC10880 | LTC | [12 empty] | ADHESIVE
LOCTITE 326/PRIMER N | Adhesive | 3.75 | 0 | 0.08 | 3.29 | 1980 | Rationale Code B (up to 0.25 sq-in) | GSFC10882 | LTC | [12 empty] | ADHESIVE
LOCTITE 35/LOCQUIC PRIMER N | Adhesive | 1.21 |  | 0.14 | 1.21 | 1972 | Rationale Code B (up to 0.25 sq-in) | GSFC04636 | LTC | 6H | 60.0 | E-2 | [9 empty] | ADHESIVE
LOCTITE 354 MOD ACRYLIC UV CONVERTIBLE | Optical Cement | 9.61 | 0 | 0.53 | 8.82 | 1980 | Rationale Code B (up to 0.25 sq-in) | GSFC11090 | LTC | [12 empty] | OPTICAL CEMENT
LOCTITE 354 MOD ACRYLIC UV CONVERTIBLE | Optical Cement | 8.94 | 0 | 0.22 | 7.97 | 1980 | Rationale Code B (up to 0.25 sq-in) | GSFC11147 | LTC | [12 empty] | OPTICAL CEMENT
LOCTITE 3567 UNDERFILL MATERIAL | Underfill | 7.56 | 0 | 0.05 | 7.26 | 2001 | Rationale Code B (up to 0.25 sq-in) | GSFC27589 | LTC | [12 empty] | UNDERFILL
LOCTITE 361 | Adhesive | 3.8 | 0 | 0.09 | 3.52 | 1983 | Rationale Code B (up to 0.25 sq-in) | GSFC13036 | LTC | [12 empty] | ADHESIVE
LOCTITE 3621, ONE PART ADHESIVE | Adhesive | 0.97 | 0 | 0.08 | 0.77 | 2012 | Pass | GSFC33697 | LTC | 60M | 100.0 | AIR | [9 empty] | ADHESIVE
LOCTITE 3621, ONE PART ADHESIVE | Adhesive | 1.14 | 0 | 0.04 | 0.96 | 2012 | Pass | GSFC33700 | LTC | 2M | 150.0 | AIR | [9 empty] | ADHESIVE
LOCTITE 368 RED PROPRIETARY CURE | Adhesive | 1.59 | 0 | 0.22 | 1.27 | 1996 | Rationale Code B (up to 0.25 sq-in) | GSFC24102 | LTC | [12 empty] | ADHESIVE
LOCTITE 383 GRAY | Adhesive | 1.55 | 0 | 0.04 | 1.27 | 1987 | Rationale Code A (up to 2 sq-in) | GSFC16354 | LTC | 24H | 121.0 | AIR | [9 empty] | ADHESIVE
LOCTITE 383 PRIMER CURE AT RT GRAY | Adhesive | 2.26 | 0 | 0.12 | 1.98 | 1987 | Rationale Code B (up to 0.25 sq-in) | GSFC16352 | LTC | [12 empty] | ADHESIVE
LOCTITE 384 IVORY/BROWN | Adhesive | 1.97 | 0 | 0.13 | 1.68 | 1987 | Rationale Code B (up to 0.25 sq-in) | GSFC16362 | LTC | 24H | 121.0 | AIR | [9 empty] | ADHESIVE
LOCTITE 384 PRIMER CURE AT RT IVORY | Adhesive | 3.22 | 0 | 0.1 | 2.91 | 1987 | Rationale Code A (up to 2 sq-in) | GSFC16360 | LTC | [12 empty] | ADHESIVE
LOCTITE 394 CLEAR THICK COATING | Conformal Coat | 2.43 | 0 | 0.01 | 2.19 | 1994 | Rationale Code A (up to 2 sq-in) | GSFC21657 | LTC | 24H | 25.0 | AIR | [9 empty] | CONF COAT
LOCTITE 394 CLEAR THICK COATING UV CURED | Conformal Coat | 2.41 | 0 | 0.02 | 2.16 | 1994 | Rationale Code A (up to 2 sq-in) | GSFC21659 | LTC | [12 empty] | CONF COAT
LOCTITE 401 | Potting | 3.05 | 0 | 0.01 | 2.46 | 1987 | Rationale Code A (up to 2 sq-in) | GSFC16679 | LTC | [12 empty] | POTTING
LOCTITE 410 CYANOACRYLATE BLACK | Adhesive | 9.3 | 0 | 0.07 | 8.93 | 1986 | Rationale Code B (up to 0.25 sq-in) | GSFC15324 | LTC | 24H | 25.0 | PSI | 16H | 82.0 | AIR | [6 empty] | ADHESIVE
LOCTITE 411 CYANOACRYLATE TRANSLUCENT | Adhesive | 3.4 | 0 | 0.01 | 3.02 | 1986 | Rationale Code B (up to 0.25 sq-in) | GSFC15327 | LTC | 24H | 25.0 | PSI | 16H | 82.0 | AIR | [6 empty] | ADHESIVE
LOCTITE 414 CYANOACRYLATE TRANSLUCENT ADHESIVE | Adhesive | 3.36 | 0 | 0.01 | 2.99 | 2005 | Rationale Code A (up to 2 sq-in) | GSFC29233 | LTC | 24H | 100.0 | AIR | [9 empty] | ADHESIVE
LOCTITE 420 CYANOACRYLATE TRANSLUCENT ADHESIVE | Adhesive | 1.87 | 0 | 0.01 | 1.46 | 2005 | Rationale Code A (up to 2 sq-in) | GSFC29239 | LTC | 24H | 100.0 | AIR | [9 empty] | ADHESIVE
LOCTITE 447 CYANOACRYLATE TRANSLUCENT | Adhesive | 1.96 | 0 | 0.01 | 1.62 | 1986 | Rationale Code A (up to 2 sq-in) | GSFC15354 | LTC | 24H | 25.0 | AIR | 16H | 82.0 | AIR | [6 empty] | ADHESIVE
LOCTITE 4471 PRISM, SURFACE INSENSITIVE ADHESIVE | Adhesive | 3.89 | 0 | 0 | 3.47 | 2011 | Rationale Code B (up to 0.25 sq-in) | GSFC32509 | HEN | [12 empty] | ADHESIVE
LOCTITE 495 CYANOACRYLATE TRANSLUCENT ADHESIVE | Adhesive | 2.22 | 0 | 0.02 | 1.9 | 2005 | Rationale Code A (up to 2 sq-in) | GSFC29236 | LTC | 24H | 100.0 | AIR | [9 empty] | ADHESIVE
LOCTITE 499 CYANOACRYLATE TRANSLUCENT | Adhesive | 3.36 | 0 | 0.02 | 3.11 | 1986 | Rationale Code B (up to 0.25 sq-in) | GSFC15356 | LTC | 24H | 25.0 | AIR | 16H | 82.0 | AIR | [6 empty] | ADHESIVE
LOCTITE 5088 COMPONENT UV CURABLE SILICONE | Sealant | 1.98 | 0 | 0.5 | 1.96 | 2000 | Rationale Code B (up to 0.25 sq-in) | GSFC27268 | LOC | [12 empty] | SEALANT
LOCTITE 601 HIGH STRENGTH ADH GREEN | Thread Seal | 5.21 | 1 | 0.02 | 4.14 | 1976 | Rationale Code B (up to 0.25 sq-in) | GSFC07748 | LTC | 24H | 25.0 | PSI | [9 empty] | THREAD SEAL
LOCTITE 609/LOCQUIC C PRIMER GREEN FROM SHIMS | Adhesive | 5.68 | 1 | 0.06 | 4.21 | 1991 | Rationale Code B (up to 0.25 sq-in) | GSFC19753 | LTC | 24H | 25.0 | PSI | [9 empty] | ADHESIVE
LOCTITE 620 EXPERIMENTAL GREEN | Thread Seal | 3.81 | 0 | 1.05 | 3.61 | 1980 | Rationale Code B (up to 0.25 sq-in) | GSFC11455 | LTC | 48H | 25.0 | PSI | [9 empty] | THREAD SEAL
LOCTITE 625 | Potting | 5.96 | 0 | 0.01 | 4.98 | 1987 | Rationale Code B (up to 0.25 sq-in) | GSFC16682 | LTC | [12 empty] | POTTING
LOCTITE 648 GREEN | Adhesive | 5.11 | 0 | 0.04 | 4.4 | 2011 | Rationale Code B (up to 0.25 sq-in) | GSFC32674 | LTC | 1.5H | 25.0 | AIR | [9 empty] | ADHESIVE
LOCTITE 648 WITH 7641 ACTIVATOR | Anerobic Adhesive | 3.28 | 0 | 0.03 | 2.75 | 2011 | Rationale Code A (up to 2 sq-in) | GSFC32467 | LTC | [12 empty] | ANEROBIC ADHESIVE
LOCTITE 680 EXPERIMENTAL GREEN | Thread Seal | 3.23 | 0 | 0.05 | 2.35 | 1981 | Rationale Code A (up to 2 sq-in) | GSFC11487 | LTC | 48H | 25.0 | PSI | [9 empty] | THREAD SEAL
LOCTITE 93-13 SUPER BONDER ADHESIVE | Adhesive | 8.02 |  | 0.37 | 8.02 | 1973 | Rationale Code B (up to 0.25 sq-in) | GSFC05340 | LTC | 24H | 25.0 | AIR | [9 empty] | ADHESIVE
LOCTITE A RED ADHESIVE | Thread Seal | 6.54 | 0 | 0.03 | 5.58 | 1978 | Rationale Code B (up to 0.25 sq-in) | GSFC09215 | LTC | 24H | 25.0 | PSI | [9 empty] | THREAD SEAL
LOCTITE A RED ADHESIVE FROM BOLTS | Thread Seal | 5.47 | 0 | 0.11 | 4.84 | 1978 | Rationale Code B (up to 0.25 sq-in) | GSFC09695 | LTC | 72H | 25.0 | PSI | [9 empty] | THREAD SEAL
LOCTITE A RED ADHESIVE FROM BOLTS | Thread Seal | 5.86 | 0 | 0.01 | 5.05 | 1978 | Rationale Code B (up to 0.25 sq-in) | GSFC09796 | LTC | 7D | 25.0 | PSI | [9 empty] | THREAD SEAL
LOCTITE A RED ADHESIVE FROM BOLTS | Thread Seal | 4.84 | 1 | 0.02 | 3.83 | 1978 | Rationale Code B (up to 0.25 sq-in) | GSFC09946 | LTC | 30D | 25.0 | PSI | [9 empty] | THREAD SEAL
LOCTITE A RED ADHESIVE FROM BOLTS | Thread Seal | 5.24 | 1 | 0 | 4.17 | 1978 | Rationale Code B (up to 0.25 sq-in) | GSFC09952 | LTC | 30D | 25.0 | PSI | [9 empty] | THREAD SEAL
LOCTITE A RED ADHESIVE FROM SHIMS | Thread Seal | 5.64 | 0 | 0.07 | 5.01 | 1980 | Rationale Code B (up to 0.25 sq-in) | GSFC11204 | LTC | 16H | 50.0 | PSI | [9 empty] | THREAD SEAL
LOCTITE AA MODIFIED TO DOP-4 FROM BOLTS | Thread Seal | 6.91 | 0 | 2.24 | 6.01 | 1978 | Rationale Code B (up to 0.25 sq-in) | GSFC09847 | HAC | 7D | 25.0 | PSI | [9 empty] | THREAD SEAL
LOCTITE AA OVER PRIMER N | Thread Seal | 1.64 |  | 0 | 1.64 | 1972 | Rationale Code A (up to 2 sq-in) | GSFC03465 | LTC | 72H | 25.0 | E-3 | [9 empty] | THREAD SEAL
LOCTITE AA WELD SEALANT GREEN FROM BOLTS | Weld Sealant | 3.72 | 0 | 0.04 | 2.77 | 1978 | Rationale Code A (up to 2 sq-in) | GSFC09942 | LTC | 30D | 25.0 | PSI | [9 empty] | WELD SEALANT
LOCTITE AA WELD SEALANT GREEN FROM BOLTS | Weld Sealant | 4.88 | 0 | 0.07 | 4.88 | 1978 | Rationale Code B (up to 0.25 sq-in) | GSFC09944 | LTC | 30D | 25.0 | PSI | [9 empty] | WELD SEALANT
LOCTITE AA WELD SEALANT GREEN FROM SHIMS | Weld Sealant | 3.19 | 0 | 0.02 | 2.62 | 1980 | Rationale Code A (up to 2 sq-in) | GSFC11252 | LTC | 16H | 50.0 | PSI | [9 empty] | WELD SEALANT
Loctite Ablestik E3508 | Adhesives | 0.2 | 0 | 0.01 | 0.11 | 2022 | Pass | GFC37180 | HKL | 24H | 124.0 | 6.1x10ø? | [9 empty] | ADHESIVES
LOCTITE ABLESTIK SF-40 A/B | Adhesive | 0.76 | 0 | 0.02 | 0.57 | 2017 | Pass | GSFC36102 | LTC | [12 empty] | ADHESIVE
LOCTITE B BEARING MOUNT YELLOW FROM BOLTS | Adhesive-Sealant | 14.3 | 0 | 7.43 | 14.3 | 1978 | Rationale Code B (up to 0.25 sq-in) | GSFC09719 | LTC | 48H | 25.0 | PSI | [9 empty] | ADH-SEALANT
LOCTITE B BEARING MOUNT YELLOW FROM BOLTS | Adhesive-Sealant | 12.63 | 0 | 7 | 12.52 | 1978 | Rationale Code B (up to 0.25 sq-in) | GSFC09797 | LTC | 7D | 25.0 | PSI | [9 empty] | ADH-SEALANT
LOCTITE B BEARING MOUNT YELLOW FROM BOLTS | Adhesive-Sealant | 13.14 | 0 | 7.24 | 12.94 | 1978 | Rationale Code B (up to 0.25 sq-in) | GSFC09814 | LTC | 14D | 25.0 | PSI | [9 empty] | ADH-SEALANT
LOCTITE C BLUE ADHESIVE | Thread Seal | 13.45 | 0 | 7.68 | 12.76 | 1978 | Rationale Code B (up to 0.25 sq-in) | GSFC09137 | LTC | 24H | 25.0 | PSI | 12H | 77.0 | E-2 | [6 empty] | THREAD SEAL
LOCTITE C BLUE ADHESIVE FROM BOLTS | Adhesive-Sealant | 24.86 | 0 | 12.53 | 24.8 | 1978 | Rationale Code B (up to 0.25 sq-in) | GSFC09721 | LTC | 48H | 25.0 | PSI | [9 empty] | ADH-SEALANT
LOCTITE C BLUE ADHESIVE FROM BOLTS | Adhesive-Sealant | 24.8 | 0 | 14.6 | 24.53 | 1978 | Rationale Code B (up to 0.25 sq-in) | GSFC09816 | LTC | 14D | 25.0 | PSI | [9 empty] | ADH-SEALANT
LOCTITE C BLUE ADHESIVE FROM BOLTS | Adhesive-Sealant | 23.38 | 0 | 12.25 | 23.09 | 1978 | Rationale Code B (up to 0.25 sq-in) | GSFC09818 | LTC | 14D | 25.0 | PSI | [9 empty] | ADH-SEALANT
LOCTITE CHIPBONDER 346 RED | Adhesive | 3.68 | 0 | 0.15 | 2.97 | 1995 | Rationale Code B (up to 0.25 sq-in) | GSFC22480 | LTC | 2M | 205.0 | AIR | 4H | 82.0 | PSI | 24H | 100.0 | AIR |  |  |  | ADHESIVE
LOCTITE CHIPBONDER 346 RED | Adhesive | 5.24 | 0 | 0.12 | 4.44 | 1995 | Rationale Code B (up to 0.25 sq-in) | GSFC22483 | LTC | 2M | 205.0 | AIR | [9 empty] | ADHESIVE
LOCTITE CHIPBONDER 3609 | Adhesive | 2.58 | 0 | 0.29 | 1.8 | 2016 | Rationale Code B (up to 0.25 sq-in) | GSFC35781 | LTC | 1M | 210.0 | AIR | [9 empty] | ADHESIVE
LOCTITE DEPEND ADHESIVE/ACTIVATOR/F | Adhesive | 8.33 | 0 | 0.29 | 8.17 | 1980 | Rationale Code B (up to 0.25 sq-in) | GSFC11009 | LTC | 24H | 25.0 | AIR | [9 empty] | ADHESIVE
Loctite EA 9313 Aero w/ Siltex 44 Fused Silica Filler Ð 5 Day Room Temp. Cure | Adhesives | 0.85 | 0 | 0.02 | 0.58 | 2022 | Pass | GFC37217 | HKL | 24H | 125.0 | 6.0x10ø? | 5D | 25.0 | AIR | [6 empty] | ADHESIVES
Loctite EA 9313 Aero w/ Siltex 44 Fused Silica Filler Ð 5 Day Room Temp. Cure, Post-cured at 35C 12Hrs | Adhesives | 0.98 | 0 | 0.03 | 0.68 | 2022 | Pass | GFC37223 | HKL | 24H | 125.0 | 7.9x10ø? | 5D | 25.0 | AIR | 12H | 35.0 | AIR |  |  |  | ADHESIVES
Loctite EA 9394.3 Aero, Epoxy Paste Adhesive | Adhesives | 0.88 | 0 | 0 | 0.47 | 2020 | Pass | GFC36711 | HKL | 24H | 125.0 | 1.3x10ø? | 9H | 66.0 | AIR | [6 empty] | ADHESIVES
Loctite EA 9394.3 Aero, Epoxy Paste Adhesive | Adhesives | 0.88 | 0 | 0 | 0.47 | 2020 | Pass | GFC36714 | HKL | 24H | 125.0 | 1.3x10ø? | 40M | 120.0 | AIR | [6 empty] | ADHESIVES
Loctite EA A1177 B1/B2 | Adhesives | 4.19 | 0 | 0.01 | 4.01 | 2020 | Rationale Code B (up to 0.25 sq-in) | GFC36825 | HKL | 24H | 125.0 | 1.1x10ø? | 24H | 25.0 | AIR | [6 empty] | ADHESIVES
Loctite EA A1177 B1/B2 with Enthone 50-300R | Adhesives | 4.12 | 0 | 0.02 | 3.96 | 2020 | Rationale Code B (up to 0.25 sq-in) | GFC36828 | HKL | 24H | 125.0 | 1.1x10ø? | 24H | 25.0 | AIR | [6 empty] | ADHESIVES
Loctite EA A1177 B1/B2; Adhesive | Adhesives | 0.44 | 0 | 0.01 | 0.19 | 2020 | Pass | GFC36771 | HKL | 24H | 125.0 | 1.3x10ø? | [9 empty] | ADHESIVES
Loctite EA E-00CL, Mfg PN: 237095, Two-Component Epoxy Adhesive | Adhesives | 6.46 | 0 | 0.11 | 5.82 | 2021 | Rationale Code B (up to 0.25 sq-in) | GFC36864 | HKL | 24H | 125.0 | 2.3x10ø? | 8H | 25.0 | AIR | [6 empty] | ADHESIVES
LOCTITE EXPERIMENTAL COMPOUND 1 | Thread Seal | 1.22 | 0 | 0.04 | 0.42 | 1981 | Pass | GSFC11723 | LTC | [12 empty] | THREAD SEAL
LOCTITE EXPERIMENTAL COMPOUND 2 | Thread Seal | 0.99 | 0 | 0 | 0.19 | 1981 | Pass | GSFC11725 | LTC | [12 empty] | THREAD SEAL
LOCTITE EXPERIMENTAL COMPOUND 3 | Thread Seal | 1.01 | 0 | 0 | 0.19 | 1981 | Pass | GSFC11727 | LTC | [12 empty] | THREAD SEAL
LOCTITE EXPERIMENTAL COMPOUND 4 | Thread Seal | 1.15 | 0 | 0.04 | 0.4 | 1981 | Pass | GSFC11729 | LTC | [12 empty] | THREAD SEAL
LOCTITE EXPERIMENTAL COMPOUND 5 | Thread Seal | 3.06 | 0 | 0.25 | 2.35 | 1981 | Rationale Code B (up to 0.25 sq-in) | GSFC11731 | LTC | [12 empty] | THREAD SEAL
LOCTITE EXPERIMENTAL COMPOUND 6 | Thread Seal | 1.08 | 0 | 0.01 | 0.33 | 1981 | Pass | GSFC11733 | LTC | [12 empty] | THREAD SEAL
LOCTITE EXPERIMENTAL COMPOUND 7 | Thread Seal | 2.3 | 0 | 0.21 | 1.52 | 1981 | Rationale Code B (up to 0.25 sq-in) | GSFC11735 | LTC | [12 empty] | THREAD SEAL
LOCTITE EXPERIMENTAL COMPOUND 8 | Thread Seal | 0.8 | 0 | 0.01 | 0.03 | 1981 | Pass | GSFC11737 | LTC | [12 empty] | THREAD SEAL
LOCTITE EXPERIMENTAL COMPOUND 9 | Thread Seal | 0.45 | 0 | 0.31 | 0.3 | 1981 | Rationale Code B (up to 0.25 sq-in) | GSFC11747 | LTC | [12 empty] | THREAD SEAL
LOCTITE EXPERIMENTAL COMPOUND 10 | Thread Seal | 1.21 | 0 | 0.04 | 0.45 | 1981 | Pass | GSFC11749 | LTC | [12 empty] | THREAD SEAL
LOCTITE EXPERIMENTAL COMPOUND 11 | Thread Seal | 1.91 | 0 | 0.26 | 1.12 | 1981 | Rationale Code B (up to 0.25 sq-in) | GSFC11751 | LTC | [12 empty] | THREAD SEAL
LOCTITE EXPERIMENTAL COMPOUND 12 | Thread Seal | 15.85 | 0 | 6.51 | 15.48 | 1981 | Rationale Code B (up to 0.25 sq-in) | GSFC11753 | LTC | [12 empty] | THREAD SEAL
LOCTITE EXPERIMENTAL COMPOUND 13 | Thread Seal | 16.78 | 0 | 6.31 | 16.43 | 1981 | Rationale Code B (up to 0.25 sq-in) | GSFC11755 | LTC | [12 empty] | THREAD SEAL
LOCTITE EXPERIMENTAL COMPOUND 14 | Thread Seal | 1.33 | 0 | 0 | 0.59 | 1981 | Pass | GSFC11757 | LTC | [12 empty] | THREAD SEAL
LOCTITE EXPERIMENTAL COMPOUND 15 | Thread Seal | 1.72 | 0 | 0.01 | 1.01 | 1981 | Rationale Code A (up to 2 sq-in) | GSFC11759 | LTC | [12 empty] | THREAD SEAL
LOCTITE EXPERIMENTAL COMPOUND 16 | Thread Seal | 1.06 | 0 | 0.01 | 0.12 | 1981 | Pass | GSFC11764 | LTC | [12 empty] | THREAD SEAL
LOCTITE EXPERIMENTAL COMPOUND 17 | Thread Seal | 1.94 | 0 | 0.01 | 0.98 | 1981 | Pass | GSFC11766 | LTC | [12 empty] | THREAD SEAL
LOCTITE EXPERIMENTAL COMPOUND 18 | Thread Seal | 1.43 | 0 | 0.07 | 0.56 | 1981 | Pass | GSFC11768 | LTC | [12 empty] | THREAD SEAL
LOCTITE EXPERIMENTAL COMPOUND 19 | Thread Seal | 2.09 | 1 | 0.02 | 0.69 | 1981 | Pass | GSFC12013 | LTC | [12 empty] | THREAD SEAL
LOCTITE EXPERIMENTAL COMPOUND 20 | Thread Seal | 2.2 | 1 | 0.01 | 0.7 | 1981 | Pass | GSFC12016 | LTC | [12 empty] | THREAD SEAL
LOCTITE EXPERIMENTAL COMPOUND 21 | Thread Seal | 2.1 | 1 | 0.02 | 0.71 | 1981 | Pass | GSFC12019 | LTC | [12 empty] | THREAD SEAL
LOCTITE EXPERIMENTAL COMPOUND 22 | Thread Seal | 2.49 | 1 | 0.01 | 1.12 | 1981 | Rationale Code A (up to 2 sq-in) | GSFC12022 | LTC | [12 empty] | THREAD SEAL
LOCTITE EXPERIMENTAL COMPOUND 23 | Thread Seal | 2.66 | 1 | 0.05 | 1.36 | 1981 | Rationale Code A (up to 2 sq-in) | GSFC12025 | LTC | [12 empty] | THREAD SEAL
LOCTITE EXPERIMENTAL COMPOUND 24 | Thread Seal | 6.47 | 1 | 1.85 | 4.81 | 1981 | Rationale Code B (up to 0.25 sq-in) | GSFC12028 | LTC | [12 empty] | THREAD SEAL
LOCTITE EXPERIMENTAL COMPOUND 25 | Thread Seal | 1.93 | 1 | 0 | 0.89 | 1981 | Pass | GSFC12031 | LTC | [12 empty] | THREAD SEAL
LOCTITE EXPERIMENTAL COMPOUND 26 | Thread Seal | 6.83 | 2 | 0.01 | 4.58 | 1981 | Rationale Code B (up to 0.25 sq-in) | GSFC12034 | LTC | [12 empty] | THREAD SEAL
LOCTITE EXPERIMENTAL COMPOUND 27 | Thread Seal | 7.61 | 1 | 0 | 6.33 | 1981 | Rationale Code B (up to 0.25 sq-in) | GSFC12037 | LTC | [12 empty] | THREAD SEAL
LOCTITE EXPERIMENTAL COMPOUND 28 | Thread Seal | 8.14 | 0 | 0.57 | 7.65 | 1981 | Rationale Code B (up to 0.25 sq-in) | GSFC12040 | LTC | [12 empty] | THREAD SEAL
LOCTITE EXPERIMENTAL COMPOUND 29 | Thread Seal | 12.09 | 0 | 1.33 | 11.64 | 1981 | Rationale Code B (up to 0.25 sq-in) | GSFC12043 | LTC | [12 empty] | THREAD SEAL
LOCTITE FLEXSEAL XT (FMD139) METAL SEALANT | Impregnant | 4.17 | 0 | 0.38 | 3.95 | 1987 | Rationale Code B (up to 0.25 sq-in) | GSFC16760 | LTC | 16H | 25.0 | E-2 | [9 empty] | IMPREGNANT
LOCTITE FLEXSEAL XT (FMD139) METAL SEALANT | Impregnant | 3.47 | 0 | 0.29 | 3.25 | 1987 | Rationale Code B (up to 0.25 sq-in) | GSFC16763 | LTC | 16H | 25.0 | E-2 | [9 empty] | IMPREGNANT
LOCTITE FLEXSEAL XT (FMD139) METAL SEALANT | Impregnant | 3.68 | 0 | 0.35 | 3.42 | 1987 | Rationale Code B (up to 0.25 sq-in) | GSFC16787 | LTC | 16H | 25.0 | E-2 | 4H | 149.0 | AIR | [6 empty] | IMPREGNANT
LOCTITE FMD 139 VACUUM CURED | Adhesive | 3.67 | 0 | 0.34 | 3.47 | 1987 | Rationale Code B (up to 0.25 sq-in) | GSFC16376 | LTC | [12 empty] | ADHESIVE
LOCTITE FMD101 UV CURED | Adhesive | 5.06 | 2 | 0.01 | 3.04 | 1987 | Rationale Code B (up to 0.25 sq-in) | GSFC16249 | LTC | [12 empty] | ADHESIVE
LOCTITE FMD120/121 | Potting | 3.93 | 0 | 0.63 | 3.7 | 1987 | Rationale Code B (up to 0.25 sq-in) | GSFC16271 | LTC | 1H | 121.0 | AIR | [9 empty] | POTTING
LOCTITE FMD130 BATCH X109863 UV CURED | Conformal Coat | 8.13 | 0 | 0.09 | 7.66 | 1987 | Rationale Code B (up to 0.25 sq-in) | GSFC16832 | LTC | [12 empty] | CONF COAT
LOCTITE FMD130C UV CURED LOT X124757 | Adhesive | 5.9 | 0 | 0.03 | 5.44 | 1989 | Rationale Code B (up to 0.25 sq-in) | GSFC18422 | LTC | [12 empty] | ADHESIVE
LOCTITE FMD148/149 | Potting | 1.23 | 0 | 0 | 0.61 | 1987 | Pass | GSFC16273 | LTC | 1H | 121.0 | AIR | [9 empty] | POTTING
LOCTITE FMD304 FILM UV CURED AMBER | Conformal Coat | 9.59 | 0 | 0.22 | 9.03 | 1991 | Rationale Code B (up to 0.25 sq-in) | GSFC19713 | LTC | [12 empty] | CONF COAT
LOCTITE FMD328 UV CURED LOT 141218 | Adhesive | 1.08 | 0 | 0.28 | 0.34 | 1991 | Rationale Code B (up to 0.25 sq-in) | GSFC20103 | LTC | 2H | 70.0 | AIR | [9 empty] | ADHESIVE
LOCTITE FMD328 UV CURED LOT 141219 | Adhesive | 1.03 | 0 | 0.24 | 0.31 | 1991 | Rationale Code B (up to 0.25 sq-in) | GSFC20106 | LTC | 2H | 70.0 | AIR | [9 empty] | ADHESIVE
LOCTITE FMD328 UV CURED LOT 141220 | Adhesive | 0.99 | 0 | 0.22 | 0.33 | 1991 | Rationale Code B (up to 0.25 sq-in) | GSFC20109 | LTC | 2H | 70.0 | AIR | [9 empty] | ADHESIVE
LOCTITE FMD370 UV CURED | Adhesive | 6.44 | 1 | 0.18 | 4.5 | 1987 | Rationale Code B (up to 0.25 sq-in) | GSFC16275 | LTC | [12 empty] | ADHESIVE
LOCTITE FMD375 UV CURED | Adhesive | 4.45 | 1 | 0 | 2.91 | 1987 | Rationale Code A (up to 2 sq-in) | GSFC16277 | LTC | [12 empty] | ADHESIVE
LOCTITE FMD92 UV CURED | Adhesive | 7.21 | 2 | 0.07 | 4.3 | 1987 | Rationale Code B (up to 0.25 sq-in) | GSFC16247 | LTC | [12 empty] | ADHESIVE
LOCTITE HYSOL EA 9392 | Adhesive | 1.04 | 0 | 0.01 | 0.77 | 2017 | Pass | GSFC36048 | LTC | 4H | 70.0 | AIR | [9 empty] | ADHESIVE
LOCTITE HYSOL EA 9392 | Adhesive | 1.29 | 0 | 0.01 | 1.05 | 2017 | Rationale Code A (up to 2 sq-in) | GSFC36075 | LTC | 1H | 82.0 | AIR | [9 empty] | ADHESIVE
LOCTITE HYSOL EA 9396 A/B 100:30 PBW | Adhesive | 0.83 | 0 | 0 | 0.44 | 2005 | Pass | GSFC29575 | LTC | 2H | 90.0 | [10 empty] | ADHESIVE
Loctite Instant Mix, Mfg PN: 1365868/04347, Two-Component 5-Minute Epoxy | Adhesives | 5.17 | 0 | 0.31 | 4.52 | 2021 | Rationale Code B (up to 0.25 sq-in) | GFC36861 | HKL | 24H | 125.0 | 2.3x10ø? | 24H | 25.0 | AIR | [6 empty] | ADHESIVES
LOCTITE LO 580 | Adhesive | 6.36 | 0 | 0.11 | 5.96 | 1982 | Rationale Code B (up to 0.25 sq-in) | GSFC12559 | LTC | [12 empty] | ADHESIVE
LOCTITE LO 812 | Conformal Coat | 5.83 | 0 | 0.08 | 5.59 | 1982 | Rationale Code B (up to 0.25 sq-in) | GSFC12562 | LTC | [12 empty] | CONF COAT
LOCTITE LO 851C | Potting | 6.09 | 0 | 0.11 | 5.83 | 1982 | Rationale Code B (up to 0.25 sq-in) | GSFC12565 | LTC | [12 empty] | POTTING
LOCTITE LO 858/LO 805 | Conformal Coat | 18.8 | 0 | 0.01 | 18.61 | 1982 | Rationale Code B (up to 0.25 sq-in) | GSFC12577 | LTC | [12 empty] | CONF COAT
LOCTITE LO 862 | Potting | 5.32 | 0 | 0.14 | 4.82 | 1982 | Rationale Code B (up to 0.25 sq-in) | GSFC12580 | LTC | [12 empty] | POTTING
LOCTITE LO-880/DEPEND AS 40/1 BW METALLIC BOULE | Thread Seal | 2.5 | 0 | 0.05 | 2.35 | 1984 | Rationale Code A (up to 2 sq-in) | GSFC13855 | LTC | 24H | 25.0 | AIR | [9 empty] | THREAD SEAL
LOCTITE LO-914/DEPEND AS 20/1 BW IVORY BOULE | Thread Seal | 4.5 | 0 | 0.15 | 4.35 | 1984 | Rationale Code B (up to 0.25 sq-in) | GSFC13858 | LTC | 24H | 25.0 | AIR | [9 empty] | THREAD SEAL
Loctite M-11FL, Mfg PN: 235029, Two-Component Urethane Adhesive | Adhesives | 3.17 | 0 | 0.22 | 2.34 | 2021 | Rationale Code B (up to 0.25 sq-in) | GFC36867 | HKL | 24H | 125.0 | 2.3x10ø? | 24H | 25.0 | AIR | [6 empty] | ADHESIVES
LOCTITE NUVASIL 84 SILICONE ONE COMPONENT ADH UV | Adhesive | 2.44 | 0 | 0.41 | 2.42 | 1999 | Rationale Code B (up to 0.25 sq-in) | GSFC26098 | LTC | 5M | 25.0 | AIR | [9 empty] | ADHESIVE
LOCTITE PERMATEX ULTRA COPPER HI TEMP RTV SILICONE | Gasket | 1.1 | 0 | 0.36 | 1.07 | 1995 | Rationale Code B (up to 0.25 sq-in) | GSFC22426 | LTC | [12 empty] | GASKET
LOCTITE PMS-10 IMPREG RESIN CLEAR | Impregnant | 3.4 | 0 | 0.11 | 2.99 | 1980 | Rationale Code B (up to 0.25 sq-in) | GSFC11411 | LTC | 3D | 25.0 | AIR | 1H | 65.0 | AIR | [6 empty] | IMPREGNANT
LOCTITE PMS-10 PWDR METAL SEALANT | Impregnant | 3.24 | 0 | 0.2 | 2.87 | 1981 | Rationale Code B (up to 0.25 sq-in) | GSFC11493 | LTC | [12 empty] | IMPREGNANT
LOCTITE PMS-10E PWDR METAL SEALANT | Impregnant | 3.8 | 0 | 0.31 | 3.39 | 1981 | Rationale Code B (up to 0.25 sq-in) | GSFC11495 | LTC | [12 empty] | IMPREGNANT
LOCTITE PMS-50E PWDR METAL SEALANT | Impregnant | 3.97 | 0 | 0.31 | 3.53 | 1981 | Rationale Code B (up to 0.25 sq-in) | GSFC11497 | LTC | [12 empty] | IMPREGNANT
LOCTITE PMS-90E PWDR METAL SEALANT | Impregnant | 9.93 | 0 | 0.56 | 9.5 | 1981 | Rationale Code B (up to 0.25 sq-in) | GSFC11499 | LTC | [12 empty] | IMPREGNANT
LOCTITE RC-648 GREEN | Adhesive-Sealant | 1.5 | 0 | 0 | 1.17 | 1984 | Rationale Code A (up to 2 sq-in) | GSFC13837 | LTC | 1H | 121.0 | AIR | [9 empty] | ADH-SEALANT
LOCTITE SUPERBONDER 416 | Cyanoacrylate | 7.54 | 0 | 0 | 7.01 | 2012 | Rationale Code B (up to 0.25 sq-in) | GSFC33628 | HEN | 7D | 25.0 | AIR | [9 empty] | CYANOACRYLATE
Loctite Superglue | Adhesives | 7.73 | 0 | 0.03 | 7.41 | 2022 | Rationale Code B (up to 0.25 sq-in) | GFC37162 | HKL | 24H | 124.0 | 6.1x10ø? | [9 empty] | ADHESIVES
LOCTITE TL-277 | Thread Seal | 3.79 |  | 0.22 | 3.79 | 1972 | Rationale Code B (up to 0.25 sq-in) | GSFC03517 | LTC | 72H | 25.0 | E-3 | [9 empty] | THREAD SEAL
LOCTITE UV ADHESIVE 3494, BATCH #L30MAD2757 | UV Adhesive | 7.79 | 0 | 1.01 | 7.01 | 2011 | Rationale Code B (up to 0.25 sq-in) | GSFC32755 | LTC | UV CURE | [11 empty] | UV ADHESIVE
LOCTITE UV-326 YELLOW - UV CURED | Adhesive-Sealant | 5.28 | 0 | 0.07 | 5.13 | 1984 | Rationale Code B (up to 0.25 sq-in) | GSFC13840 | LTC | [12 empty] | ADH-SEALANT
LOCTITE X-207762-A EPOXY | Adhesive | 0.86 | 0 | 0.04 | 0.71 | 2000 | Pass | GSFC26968 | LOC | 15M | 165.0 | AIR | [9 empty] | ADHESIVE
LOCTITE X103528 UV CURED | Adhesive | 1.84 | 0 | 0.02 | 1.67 | 1987 | Rationale Code A (up to 2 sq-in) | GSFC16279 | LTC | [12 empty] | ADHESIVE
LOCTITE X141251 4B PRIMER SOLVENTLESS BATCH X150228 | Adhesive | 5.28 | 0 | 0.1 | 4.54 | 1993 | Rationale Code B (up to 0.25 sq-in) | GSFC21373 | LTC | 72H | 25.0 | AIR | [9 empty] | ADHESIVE
LOCTITE X141251 5A PRIMER N BATCH X150229 | Adhesive | 5.5 | 0 | 0.13 | 4.79 | 1993 | Rationale Code B (up to 0.25 sq-in) | GSFC21375 | LTC | 72H | 25.0 | AIR | [9 empty] | ADHESIVE
LOCTITE X141251 5B PRIMER SOLVENTLESS BATCH X150229 | Adhesive | 5.08 | 0 | 0.12 | 4.37 | 1993 | Rationale Code B (up to 0.25 sq-in) | GSFC21377 | LTC | 72H | 25.0 | AIR | [9 empty] | ADHESIVE
LOCTITE X141251 6A PRIMER N BATCH X150230 | Adhesive | 5.4 | 0 | 0.13 | 4.71 | 1993 | Rationale Code B (up to 0.25 sq-in) | GSFC21379 | LTC | 72H | 25.0 | AIR | [9 empty] | ADHESIVE
LOCTITE X141251 6B PRIMER SOLVENTLESS BATCH X150230 | Adhesive | 5.2 | 0 | 0.1 | 4.49 | 1993 | Rationale Code B (up to 0.25 sq-in) | GSFC21381 | LTC | 72H | 25.0 | AIR | [9 empty] | ADHESIVE
LOCTITE X141265 1A PRIMER N BATCH X150225 | Adhesive | 6.6 | 0 | 0.25 | 5.74 | 1993 | Rationale Code B (up to 0.25 sq-in) | GSFC21309 | LTC | 72H | 25.0 | AIR | [9 empty] | ADHESIVE
LOCTITE X141265 1B PRIMER SOLVENTLESS BATCH X150225 | Adhesive | 6.25 | 0 | 0.19 | 5.42 | 1993 | Rationale Code B (up to 0.25 sq-in) | GSFC21311 | LTC | 72H | 25.0 | AIR | [9 empty] | ADHESIVE
LOCTITE X141265 2A PRIMER N BATCH X150226 | Adhesive | 5.94 | 0 | 0.25 | 5.2 | 1993 | Rationale Code B (up to 0.25 sq-in) | GSFC21331 | LTC | 72H | 25.0 | AIR | [9 empty] | ADHESIVE
LOCTITE X141265 2B PRIMER SOLVENTLESS BATCH X150226 | Adhesive | 5.55 | 0 | 0.21 | 4.77 | 1993 | Rationale Code B (up to 0.25 sq-in) | GSFC21333 | LTC | 72H | 25.0 | AIR | [9 empty] | ADHESIVE
LOCTITE X141265 3A PRIMER N BATCH X150227 | Adhesive | 6.12 | 0 | 0.23 | 5.39 | 1993 | Rationale Code B (up to 0.25 sq-in) | GSFC21335 | LTC | 72H | 25.0 | AIR | [9 empty] | ADHESIVE
LOCTITE X141265 3B PRIMER SOLVENTLESS BATCH X150227 | Adhesive | 6.08 | 0 | 0.22 | 5.23 | 1993 | Rationale Code B (up to 0.25 sq-in) | GSFC21357 | LTC | 72H | 25.0 | AIR | [9 empty] | ADHESIVE
LOCTITE X141265 4A PRIMER N BATCH X150228 | Adhesive | 5.66 | 0 | 0.1 | 4.99 | 1993 | Rationale Code B (up to 0.25 sq-in) | GSFC21359 | LTC | 72H | 25.0 | AIR | [9 empty] | ADHESIVE
LOCTITE X152429 UV CURED ADHESIVE | Adhesive | 4.11 | 0 | 1.17 | 3.41 | 1993 | Rationale Code B (up to 0.25 sq-in) | GSFC21037 | LTC | [12 empty] | ADHESIVE
LOCTITE X152430 UV CURED ADHESIVE | Adhesive | 5.05 | 0 | 1.16 | 4.36 | 1993 | Rationale Code B (up to 0.25 sq-in) | GSFC21040 | LTC | [12 empty] | ADHESIVE
LOCTITE X152444-1 UV CURED EPOXY | Adhesive | 6.92 | 0 | 2.17 | 6.34 | 1993 | Rationale Code B (up to 0.25 sq-in) | GSFC21055 | LTC | [12 empty] | ADHESIVE
LOCTITE X152444-2 UV CURED EPOXY | Adhesive | 6.53 | 0 | 1.77 | 5.97 | 1993 | Rationale Code B (up to 0.25 sq-in) | GSFC21058 | LTC | [12 empty] | ADHESIVE
LOCTITE X152444-3 UV CURED EPOXY | Adhesive | 6.19 | 0 | 1.75 | 5.63 | 1993 | Rationale Code B (up to 0.25 sq-in) | GSFC21061 | LTC | [12 empty] | ADHESIVE
LOCTITE X152444-8 UV CURED EPOXY | Adhesive | 4.06 | 0 | 1.15 | 3.46 | 1993 | Rationale Code B (up to 0.25 sq-in) | GSFC21064 | LTC | [12 empty] | ADHESIVE
LOCTITE X64715A EXPERIMENTAL CLEAR | Thread Seal | 2.57 | 0 | 0.01 | 1.68 | 1980 | Rationale Code A (up to 2 sq-in) | GSFC11457 | LTC | 48H | 25.0 | PSI | [9 empty] | THREAD SEAL
LOCTITE X64715B EXPERIMENTAL CLEAR | Thread Seal | 1.98 | 1 | 0.03 | 0.91 | 1981 | Pass | GSFC11475 | LTC | 48H | 25.0 | PSI | [9 empty] | THREAD SEAL
LOCTITE X72052 | Conformal Coat | 5.32 | 0 | 0.02 | 4.69 | 1982 | Rationale Code B (up to 0.25 sq-in) | GSFC12583 | LTC | [12 empty] | CONF COAT
LOGO - LEXAN FILM/9900 SERIES INK RED/WHITE/BLUE | Logo | 1.1 | 0 | 0.01 | 1.08 | 1984 | Rationale Code A (up to 2 sq-in) | GSFC13694 | GSC | [12 empty] | LOGO
LOGO 1709/508 LACQUER/THINNER AS 3/1 BV | Lacquer | 1.65 |  | 0.23 | 1.65 | 1972 | Rationale Code B (up to 0.25 sq-in) | GSFC04338 | BEE | 1H | 66.0 | AIR | 1H | 163.0 | AIR | [6 empty] | LACQUER
LOGO LEXAN FILM 9900 SERIES W/INKS WH/BLK/YEL | Logo | 1.59 | 0 | 0.25 | 1.53 | 1991 | Rationale Code B (up to 0.25 sq-in) | GSFC19811 | CPR | [12 empty] | LOGO
LORD 2850 EPOXY ADHESIVE PART 1-2, SYNTACTIC FOAM | Adhesive | 0.64 | 0 | 0.01 | 0.45 | 2008 | Pass | GSFC31084 | ELA | 48H | 25.0 | AIR | 2H | 121.0 | AIR | [6 empty] | ADHESIVE
LORD 4688 A/B (100/11 PWB) EPOXY | Adhesive | 1.05 | 0 | 0.03 | 0.68 | 2004 | Pass | GSFC29128 | LOR | 24K | 25.0 | AIR | [9 empty] | ADHESIVE
LORD 4688 EPOXY FOAM ADHESIVE, GRAY | Adhesive | 1.29 | 0 | 0.02 | 0.97 | 2004 | Pass | GSFC28939 | HCC | 7D | 25.0 | AIR | [9 empty] | ADHESIVE
LORD 7610 ONE PART POLYURETHANE ADHESIVE/SEALANT, WHITE | Caulking | 31.69 | 0 | 10.77 | 31.41 | 2007 | Rationale Code B (up to 0.25 sq-in) | GSFC30490 | LOR |  | 25.0 | [10 empty] | CAULKING
LORD 9924 PRIMER - A:B 1:1 | Primer | 12.44 | 0 | 0.05 | 11.55 | 2009 | Rationale Code B (up to 0.25 sq-in) | GSFC31627 | LOR | [12 empty] | PRIMER
LORD CIRCALOK 6702 - SAMPLE 1 (SILICONE RUBBER) | Rubber | 0.66 | 0 | 0.27 | 0.63 | 2005 | Rationale Code B (up to 0.25 sq-in) | GSFC29635 | LOR | [12 empty] | RUBBER
LORD CIRCALOK 6702 - SAMPLE 3 (SILICONE RUBBER) | Rubber | 0.68 | 0 | 0.27 | 0.65 | 2005 | Rationale Code B (up to 0.25 sq-in) | GSFC29638 | LOR | [12 empty] | RUBBER
LORD PC10882 BLUE EPOXY DIELECTRIC | Conformal Coating | 0.44 | 0 | 0 | 0.22 | 2009 | Pass | GSFC31630 | LOR | 10M | 150.0 | AIR | 30 | 245.0 | AIR | [6 empty] | CONFORMAL COATING
LORD PCD40525 BLUE EPOXY DIELECTRIC | Conformal Coating | 0.57 | 0 | 0 | 0.37 | 2009 | Pass | GSFC31612 | LOR | 10M | 150.0 | AIR | 30 | 245.0 | AIR | [6 empty] | CONFORMAL COATING
LOUVER - HI-TEMP HONEYCOMB | Louver | 1.43 | 0 | 0.01 | 0.62 | 1977 | Pass | GSFC08549 | HTC | [12 empty] | LOUVER
LOUVER W/POLYIMIDE FOAM PL-2-17-52-3/KAPTON VDA FILM | Louver | 1.74 | 0 | 0.18 | 1.03 | 1977 | Rationale Code B (up to 0.25 sq-in) | GSFC08561 | RCA | 5H | 215.0 | AIR | [9 empty] | LOUVER
LP 39115 A/B AS 10/4 PBW GRAY EPOXY | Adhesive | 1.41 | 0 | 0.01 | 0.85 | 1992 | Pass | GSFC20420 | HYS | 7D | 25.0 | AIR | [9 empty] | ADHESIVE
LP 39115 A/B AS 10/4 PBW GRAY EPOXY | Adhesive | 1.63 | 1 | 0 | 0.49 | 1992 | Pass | GSFC20432 | HYS | 1H | 93.0 | AIR | [9 empty] | ADHESIVE
LR-30 FILM | Film | 0.26 | 0 | 0 | 0.03 | 2006 | Pass | GSFC30022 | MPI | [12 empty] | FILM
LS5-30 POLYESTER LABELS WITH PRINTING | Label | 4.41 | 0 | 0.02 | 3.51 | 2002 | Rationale Code B (up to 0.25 sq-in) | GSFC27985 | PAN | [12 empty] | LABEL
LST 350 EMI SUPPRESSANT TUBING | Mag Shield | 0.37 | 0 | 0.14 | 0.36 | 1975 | Rationale Code B (up to 0.25 sq-in) | GSFC06914 | LES | [12 empty] | MAG SHIELD
LST 350 EMI SUPPRESSANT TUBING | Mag Shield | 0.32 | 0 | 0.13 | 0.31 | 1975 | Rationale Code B (up to 0.25 sq-in) | GSFC06983 | LES | 6H | 100.0 | AIR | [9 empty] | MAG SHIELD
LST 350 EMI SUPPRESSANT TUBING | Mag Shield | 0.22 | 0 | 0.11 | 0.22 | 1975 | Rationale Code B (up to 0.25 sq-in) | GSFC07049 | LES | 16H | 150.0 | AIR | [9 empty] | MAG SHIELD
LTPF#1 POLYMER FLUX PROPRIETARY MATERIAL | Coating | 1.45 | 0 | 0.03 | 0.91 | 2000 | Pass | GSFC26872 | ANG | [12 empty] | COATING
LTPF#16 POLYMER FLUX PROPRIETARY MATERIAL | Coating | 1.17 | 0 | 0.05 | 0.95 | 2000 | Pass | GSFC27061 | ANG | [12 empty] | COATING
LTPF#22 POLYMER FLUX PROPRIETARY MATERIAL | Coating | 1.35 | 0 | 0.01 | 1.11 | 2000 | Rationale Code A (up to 2 sq-in) | GSFC27292 | ANG | [12 empty] | COATING
LTPF#23 POLYMER FLUX PROPRIETARY MATERIAL | Coating | 1.39 | 0 | 0.02 | 1.09 | 2000 | Rationale Code A (up to 2 sq-in) | GSFC27295 | ANG | [12 empty] | COATING
LTPF#36 POLYMER FLUX PROPRIETARY MATERIAL | Coating | 0.97 | 0 | 0.06 | 0.74 | 2000 | Pass | GSFC27064 | ANG | [12 empty] | COATING
LTPF#4 POLYMER FLUX PROPRIETARY MATERIAL | Coating | 2.05 | 0 | 0.03 | 1.68 | 2000 | Rationale Code A (up to 2 sq-in) | GSFC26884 | ANG | [12 empty] | COATING
LTPF#6 POLYMER FLUX PROPRIETARY MATERIAL | Coating | 1.3 | 0 | 0.03 | 0.7 | 1998 | Pass | GSFC25881 | ANG | [12 empty] | COATING
LTPF#7 POLYMER FLUX PROPRIETARY MATERIAL | Coating | 1.3 | 0 | 0.03 | 0.53 | 2000 | Pass | GSFC26905 | ANG | [12 empty] | COATING
LUBCON 100 GREASE | Grease | 0.6 | 0 | 0.32 | 0.59 | 2010 | Rationale Code B (up to 0.25 sq-in) | GSFC32077 | ZZZ | [12 empty] | GREASE
LUBRI BOND N | Lubricant | 0.51 | 0 | 0 | 0.37 | 2009 | Pass | GSFC31345 | EVL | [12 empty] | LUBRICANT
LUBRI-BOND K SOLID FILM LUBRICANT MOS2/F | Lubricant Film | 1.91 | 0 | 0.15 | 1.91 | 1981 | Rationale Code B (up to 0.25 sq-in) | GSFC11681 | EFI | 24H | 25.0 | AIR | [9 empty] | LUBRICANT FILM
LUBRI-BOND K SOLID FILM LUBRICANT MOS2/F | Lubricant Film | 1.38 | 0 | 0.12 | 1.38 | 1981 | Rationale Code B (up to 0.25 sq-in) | GSFC11684 | EFI | 24H | 25.0 | AIR | 1H | 80.0 | AIR | [6 empty] | LUBRICANT FILM
LUBRI-BOND N MOS2 SOLID LUBE FILM/F | Lubricant Film | 3.83 | 0 | 0.34 | 3.71 | 1994 | Rationale Code B (up to 0.25 sq-in) | GSFC22135 | EMU | 8H | 25.0 | AIR | [9 empty] | LUBRICANT FILM
LUBRI-BOND N MOS2 SOLID LUBE FILM/F | Lubricant Film | 4.27 | 0 | 0.57 | 4.16 | 1994 | Rationale Code B (up to 0.25 sq-in) | GSFC22162 | EMU | 1H | 121.0 | AIR | [9 empty] | LUBRICANT FILM
LUBRI-FILM N | Lubricant | 2.9 |  | 0.19 | 2.9 | 1974 | Rationale Code B (up to 0.25 sq-in) | GSFC05643 | EFI | [12 empty] | LUBRICANT
LUBRICORP ECL-4036 CARBON FILLED POLYETHERIMIDE | Structural Polymer | 0.36 | 0 | 0 | 0.23 | 2006 | Pass | GSFC29674 | GEP | [12 empty] | STRUCTURAL POLYMER
LUBRIPLATE 630A | Lubricant/Grease | 51 | 0 | 14.59 | 50.93 | 1977 | Rationale Code B (up to 0.25 sq-in) | GSFC08264 | FIS | [12 empty] | LUBRICANT/GREASE
LUPITAL LO-21 BLACK ACETAL CO POLYMER LUBE FILLED | Molding Compound | 0.85 | 0 | 0.25 | 0.67 | 1995 | Rationale Code B (up to 0.25 sq-in) | GSFC22942 | MIT | [12 empty] | MOLDING COMPOUND
LUSTRAN ABS PG-298 NICKEL PLATED PLASTIC | Connector | 0.34 | 0 | 0.01 | 0.14 | 1997 | Pass | GSFC24578 | MON | [12 empty] | CONNECTOR
LUVICAN M170 POLYVINYLCARBAZOLE | Mold Compound | 0.31 |  | 0.06 | 0.31 | 1964 | Pass | SRI09322 | ECC | [12 empty] | MOLD CPND
LUVICAN M170 POLYVINYLCARBAZOLE | Mold Compound | 0.11 |  | 0.09 | 0.11 | 1964 | Pass | SRI09323 | ECC | 24H | 150.0 | AIR | [9 empty] | MOLD CPND
LUXORB 517 BLACK COATING BOILED OFF | Paint | 0 |  | 2.21 | 0 | 1971 | Rationale Code B (up to 0.25 sq-in) | GSFC02715 | SRW | [12 empty] | PAINT
LX892-VIC-L BLUE SILICONE COATING | Coating | 0.1 | 0 | 0.01 | 0.07 | 1990 | Pass | GSFC19251 | NCC | [12 empty] | COATING
LYTEX X-4149 GRAPHITE EPOXY | Laminate | 0.91 | 0 | 0.11 | 0.84 | 1991 | Rationale Code B (up to 0.25 sq-in) | GSFC19854 | QUC | 8M | 177.0 | PSI | [9 empty] | LAMINATE
M 385-3 FILM BLACK TEFLON ON FABRIC | Heat Barrier | 0.05 |  | 0.01 | 0.05 | 1974 | Pass | GSFC05583 | DIN | [12 empty] | HEAT BARRIER
M 43435 POLYESTER LACING TAPE, TYPE II, FINISH C, NATURAL | Lacing Tape | 0.96 | 0 | 0.17 | 0.76 | 2006 | Rationale Code B (up to 0.25 sq-in) | GSFC29782 | BYP | [12 empty] | LACING TAPE
M 6110 BROWN FRICTION PAD | Friction Pad | 0.87 | 0 | 0.02 | 0.26 | 1988 | Pass | GSFC17358 | RAC | [12 empty] | FRICTION PAD
M 8351 BLACK FRICTION PAD | Friction Pad | 1.26 | 0 | 0.01 | 0.5 | 1988 | Pass | GSFC17337 | RAC | [12 empty] | FRICTION PAD
M&T 2002 GREEN SOLDER MASK BY PHOTOMET SYSTEM | Solder Mask | 0.82 | 0 | 0.02 | 0.44 | 1989 | Pass | GSFC18274 | MNT | [12 empty] | SOLDER MASK
M&T 2002 GREEN SOLDER MASK UV CURE | Solder Mask | 1.43 | 0 | 0.05 | 1.05 | 1989 | Rationale Code A (up to 2 sq-in) | GSFC17916 | MNT | 1H | 150.0 | AIR | [9 empty] | SOLDER MASK
M&T 2002 GREEN SOLDER MASK UV CURE | Solder Mask | 0.49 | 0 | 0.01 | 0.28 | 1989 | Pass | GSFC18246 | MNT | 5H | 150.0 | AIR | [9 empty] | SOLDER MASK
M&T 2002 GREEN SOLDER MASK UV CURE | Solder Mask | 11.29 | 0 | 0.01 | 11.14 | 1989 | Rationale Code B (up to 0.25 sq-in) | GSFC18248 | MNT | 4H | 100.0 | E-7 | [9 empty] | SOLDER MASK
M&T 2002 GREEN SOLDER MASK UV CURE | Solder Mask | 1.18 | 0 | 0.11 | 1.02 | 1989 | Rationale Code B (up to 0.25 sq-in) | GSFC18272 | MNT | 1H | 150.0 | AIR | [9 empty] | SOLDER MASK
M-0-N CAT 20A BLACK - TWO PART EPOXY INK | Ink | 9.71 | 0 | 0.05 | 9.1 | 2003 | Rationale Code B (up to 0.25 sq-in) | GSFC28447 | ENT | 7D | 25.0 | AIR | [9 empty] | INK
M-0-N CAT 20A BLACK - TWO PART EPOXY INK | Marking Ink | 8.1 | 0 | 0.06 | 7.81 | 2003 | Rationale Code B (up to 0.25 sq-in) | GSFC28483 | ENT | 30D | 25.0 | AIR | [9 empty] | MARKING INK
M-0-N CAT B-13, BLACK INK/F | Ink | 9.97 | 0 | 0.05 | 9.47 | 2008 | Rationale Code B (up to 0.25 sq-in) | GSFC30712 | ENT | 3H | 79.0 | AIR | [9 empty] | INK
M-0-N INK WITH CATALYST 20/1, BLACK PBW 100/5 | Marking Ink | 9.55 | 0 | 0.09 | 9.04 | 2005 | Rationale Code B (up to 0.25 sq-in) | GSFC29434 | ENT | 5H | 55.0 | AIR | [9 empty] | MARKING INK
M-0-N WITH CAT 20A, BLACK INK, A/B 100/4 | Marking Ink | 7.76 | 0 | 0.11 | 7.36 | 2011 | Rationale Code B (up to 0.25 sq-in) | GSFC32506 | ENT | [12 empty] | MARKING INK
M-0-N/CAT A AS 100/4 BW BLACK INK/F | Ink | 0.58 | 0 | 0.07 | 0.29 | 1985 | Pass | GSFC14561 | HYS | 30M | 149.0 | AIR | [9 empty] | INK
M-0-N/CAT B-3 AS 100/4 BW BLACK INK/F | Ink | 0.5 | 0 | 0.01 | 0.23 | 1985 | Pass | GSFC14564 | HYS | 30M | 149.0 | AIR | [9 empty] | INK
M-0-N/CAT B-3 AS 100/4 PBW BLACK INK | Ink | 15.74 | 0 | 0.04 | 15.67 | 1993 | Rationale Code B (up to 0.25 sq-in) | GSFC21559 | HYS | 2.5H | 93.0 | AIR | [9 empty] | INK
M-0-N/CAT B-3 AS 100/4 PBW BLACK INK/F | Marking Ink | 1.73 | 0 | 0.06 | 1.56 | 1993 | Rationale Code A (up to 2 sq-in) | GSFC21573 | HYS | 2.5H | 93.0 | AIR | [9 empty] | MARKING INK
M-0-N/CAT B-3 AS 100/5 BW BLACK INK/F | Ink | 1.09 | 0 | 0.14 | 0.7 | 1999 | Rationale Code B (up to 0.25 sq-in) | GSFC26503 | DEX | 4H | 121.0 | AIR | [9 empty] | INK
M-0-N/CAT B-3 AS 100/5 BW WHITE INK/F | Ink | 1.23 | 0 | 0.26 | 0.97 | 1999 | Rationale Code B (up to 0.25 sq-in) | GSFC26506 | DEX | 4H | 121.0 | AIR | [9 empty] | INK
M-0-NC WITH CAT 20A | Marking Ink | 10.22 | 0 | 0.53 | 9.98 | 2009 | Rationale Code B (up to 0.25 sq-in) | GSFC31189 | ENT | [12 empty] | MARKING INK
M-0-NC/CAT 20A 100/5 PWB BLACK INK | Ink | 3.84 | 0 | 0.59 | 3.56 | 2001 | Rationale Code B (up to 0.25 sq-in) | GSFC27778 | HYS | 1H | 93.0 | AIR | [9 empty] | INK
M-0-NC/CAT B-3 AS 100/5 BW BLACK INK/F | Ink | 0.61 | 0 | 0.13 | 0.45 | 1985 | Rationale Code B (up to 0.25 sq-in) | GSFC14567 | HYS | 30M | 149.0 | AIR | [9 empty] | INK
M-152 LACQUER BASECOAT | Lacquer | 4.82 |  | 1.03 | 4.82 | 1974 | Rationale Code B (up to 0.25 sq-in) | GSFC05645 | BEE | [12 empty] | LACQUER
M-152 LACQUER BASECOAT W/ VAC DEP ALUMINUM | Lacquer W/Alum | 2.43 |  | 0.19 | 2.43 | 1974 | Rationale Code B (up to 0.25 sq-in) | GSFC05647 | BEE | [12 empty] | LACQUER W/ALUM
M-152 LACQUER BASECOAT W/THINNERS - SPRAYED | Lacquer | 6.62 | 1 | 1.92 | 4.95 | 1974 | Rationale Code B (up to 0.25 sq-in) | GSFC06023 | BEE | 1H | 66.0 | AIR | 2H | 93.0 | AIR | [6 empty] | LACQUER
M-152 LACQUER BASECOAT W/THINNERS - SPRAYED | Lacquer | 5.57 | 0 | 1.64 | 5.46 | 1974 | Rationale Code B (up to 0.25 sq-in) | GSFC06026 | BEE | 1H | 66.0 | AIR | 4H | 93.0 | AIR | [6 empty] | LACQUER
M-152 LACQUER BASECOAT W/THINNERS - SPRAYED 2 COATS | Lacquer | 4.04 | 0 | 1.03 | 4.03 | 1974 | Rationale Code B (up to 0.25 sq-in) | GSFC06293 | BEE | 1H | 66.0 | AIR | 2H | 121.0 | AIR | 2H | 121.0 | E-3 |  |  |  | LACQUER
M-2-N RED MARKING INK WITH 20/A CATALYST | Marking Ink | 14.06 | 0 | 0.03 | 13.94 | 2012 | Rationale Code B (up to 0.25 sq-in) | GSFC33517 | ENT | 3H | 70.0 | AIR | [9 empty] | MARKING INK
M-2-N RED MARKING INK WITH 20/A CATALYST | Marking Ink | 14.81 | 0 | 0.04 | 14.67 | 2012 | Rationale Code B (up to 0.25 sq-in) | GSFC33520 | ENT | 5D | 25.0 | AIR | [9 empty] | MARKING INK
M-5 ADHESIVE A/B AS 1/1 BW YELLOW | Optical Cement | 10.2 | 0 | 0.17 | 9.96 | 1981 | Rationale Code B (up to 0.25 sq-in) | GSFC11687 | OXI | 72H | 25.0 | AIR | [9 empty] | OPTICAL CEMENT
M-7000 DIELECTRIC/OVERCOAT RED | Coating | 14.09 | 0 | 0.52 | 13.91 | 1998 | Rationale Code B (up to 0.25 sq-in) | GSFC25143 | MIO | [12 empty] | COATING
M-8400-G/HARDENER AS 100/6 PBW GREEN FLEX CHIP ENCAP | Encapsulant | 1.35 | 0 | 0.4 | 1.13 | 1992 | Rationale Code B (up to 0.25 sq-in) | GSFC20510 | MIO | 20M | 150.0 | AIR | [9 empty] | ENCAPSULANT
M-9-N/CAT 20A 100/5 PWB WHITE INK | Ink | 15.28 | 0 | 0.1 | 15.14 | 2001 | Rationale Code B (up to 0.25 sq-in) | GSFC27766 | HYS | 1H | 93.0 | AIR | [9 empty] | INK
M-9-N/CAT B-20/A A/B AS 100/5 PBW WHITE INK/F | Ink | 6.98 | 0 | 0.03 | 6.73 | 1999 | Rationale Code B (up to 0.25 sq-in) | GSFC26710 | HYS | 6H | 50.0 | AIR | [9 empty] | INK
M-9-N/CAT B-3 AS 100/5 BW WHITE INK/F | Ink | 0.51 | 0 | 0.04 | 0.24 | 1985 | Pass | GSFC14534 | HYS | 30M | 149.0 | AIR | [9 empty] | INK
M-9-N/CAT B-3 AS 100/5 PBW WHITE INK | Ink | 14.88 | 0 | 0.04 | 14.82 | 1993 | Rationale Code B (up to 0.25 sq-in) | GSFC21561 | HYS | 2.5H | 93.0 | AIR | [9 empty] | INK
M-9-N/CAT B-3 AS 100/5 PBW WHITE INK/F | Marking Ink | 2.05 | 0 | 0.24 | 1.95 | 1993 | Rationale Code B (up to 0.25 sq-in) | GSFC21575 | HYS | 2.5H | 93.0 | AIR | [9 empty] | MARKING INK
M-BOND 200 ADHESIVE (CYANOACROLATE ESTER) | Adhesive | 6.8 | 0 | 0 | 6.33 | 2005 | Rationale Code B (up to 0.25 sq-in) | GSFC29491 | MLA | 8H | 70.0 | AIR | [9 empty] | ADHESIVE
M-BOND 610 EPOXY PHENOLIC | Adhesive | 1.65 | 0 | 0.01 | 0.85 | 1988 | Pass | GSFC17224 | MGI | 1H | 177.0 | AIR | [9 empty] | ADHESIVE
M-BOND 610 EPOXY PHENOLIC A/B AS 11/14 BW | Adhesive | 3.19 | 0 | 0.04 | 2.72 | 1988 | Rationale Code A (up to 2 sq-in) | GSFC17073 | MGI | 2H | 163.0 | AIR | [9 empty] | ADHESIVE
M-BOND AD-15 | Adhesive | 0.74 | 0 | 0 | 0.51 | 2010 | Pass | GSFC31912 | MBI | [12 empty] | ADHESIVE
M-BOND AE-10 EPOXY KIT | Adhesive | 0.88 | 0 | 0 | 0 | 1984 | Pass | GSFC13825 | MGI | 24H | 25.0 | AIR | [9 empty] | ADHESIVE
M-BOND AE-10 EPOXY KIT A/B AS 10/1.5 BW | Adhesive | 1.35 | 0 | 0.02 | 0.94 | 1999 | Pass | GSFC26860 | MGI | [12 empty] | ADHESIVE
M-BOND AE-15/CATALYST 15 A/B AS 100/8 BW EPOXY | Adhesive | 0.86 | 0 | 0.01 | 0.55 | 2000 | Pass | GSFC26998 | MGI | 2H | 68.0 | AIR | [9 empty] | ADHESIVE
M-COAT A ONE PART POLYURETHANE COATING-STRAIN GAUGES | Coating | 6.13 | 0 | 0.19 | 5.84 | 1988 | Rationale Code B (up to 0.25 sq-in) | GSFC17139 | MGI | 7D | 25.0 | AIR | [9 empty] | COATING
M-DISC POLYCARBONATE DVD W/ PRINTED LABEL | DVD W/Label | 0.66 | 0 | 0.02 | 0.35 | 2013 | Pass | GSFC33805 | MLI | [12 empty] | DVD W/LABEL
M1400 IND HEAT SHRINK LABELS, POLYOLEFIN 3-1 HEAT SHRINK TUBING | Shrink Tubing | 0.97 | 0 | 0.15 | 0.87 | 2008 | Rationale Code B (up to 0.25 sq-in) | GSFC30910 | DYM | [12 empty] | SHRINK TUBING
M23053/11 FEP SLEEVING | Shrink Tube | 0 | 0 | 0 | 0 | 2011 | Pass | GSFC32638 | SWT | [12 empty] | SHRINK TUBE
M23053/5 POLYOLEFIN SHRINK TUBING - PRE SHRUNK | Shrink Tube | 0.82 | 0 | 0.26 | 0.74 | 2011 | Rationale Code B (up to 0.25 sq-in) | GSFC32635 | SUT | [12 empty] | SHRINK TUBE
M23053/5 POLYOLEFIN SHRINK TUBING - UNSHRUNK | Shrink Tube | 0.76 | 0 | 0.25 | 0.68 | 2011 | Rationale Code B (up to 0.25 sq-in) | GSFC32608 | SUT | [12 empty] | SHRINK TUBE
M23053/5 POLYOLEFIN SHRINK TUBING FP-221 | Shrink Tubing | 0.16 | 0 | 0.03 | 0.15 | 2018 | Pass | GSFC36222 | OLY | [12 empty] | SHRINK TUBING
M46J/EX1515 CARBON PREPREG LAMINATE | Laminate | 0.08 | 0 | 0 | 0.04 | 2010 | Pass | GSFC32167 | TCT | [12 empty] | LAMINATE
M55J GRAPHITE BLACK | Laminate | 0.39 | 0 | 0.05 | 0.33 | 2000 | Pass | GSFC27433 | BRY | [12 empty] | LAMINATE
M55J/954-3 GRAPHITE/CYANATE ESTER LAMINATE (LOT P4304-5) | Laminate | 0.07 | 0 | 0 | 0.04 | 2004 | Pass | GSFC29125 | HEX | [12 empty] | LAMINATE
M55J/954-3 GRAPHITE/CYANATE ESTER LAMINATE (LOT P4477-5) | Laminate | 0.13 | 0 | 0 | 0.06 | 2004 | Pass | GSFC29122 | HEX | [12 empty] | LAMINATE
M83536/32-002L RELAY COVER PAINT | Paint | 1.53 | 0 | 0.19 | 1.34 | 2015 | Rationale Code B (up to 0.25 sq-in) | GSFC35547 | LCR | [12 empty] | PAINT
MA 509 CONDUCTIVE SILICONE | Adhesive | 0.28 | 0 | 0.09 | 0.28 | 1980 | Pass | GSFC11126 | CME | 25D | 25.0 | AIR | [9 empty] | ADHESIVE
MAC-B (MOLECULAR ADSORBER COATING) FORMULA W60A2 | Coating | 6.96 | 6 | 0.01 | 0.09 | 2015 | Pass | GSFC35529 | GSC | [12 empty] | COATING
MAC-W (MOLECULAR ADSORBER COATING) BATCH 18B | Coating | 11.19 | 11 | 0.01 | 0.16 | 2015 | Pass | GSFC35526 | GSC | [12 empty] | COATING
MACBOND 1B 1200 TWO SIDED TAPE/F | Film Adhesive | 1.56 | 0 | 0.05 | 1.33 | 1981 | Rationale Code A (up to 2 sq-in) | GSFC11905 | MOR | [12 empty] | FILM ADHESIVE
MACBOND 9626 POLYESTER FILM/2 SIDE ACR ADH MI418 | Film Adhesive | 1.3 |  | 0.04 | 1.3 | 1970 | Rationale Code A (up to 2 sq-in) | GSFC02188 | MOR | [12 empty] | FILM ADHESIVE
MACBOND 9626 POLYESTER FILM/2 SIDE ACR ADH MI418/F | Film Adhesive | 1.25 |  | 0 | 1.25 | 1973 | Rationale Code A (up to 2 sq-in) | GSFC05020 | MOR | [12 empty] | FILM ADHESIVE
MACOR - DYE PENETRANT - CLEANED | Structural | 0.01 | 0 | 0 | 0.01 | 1983 | Pass | GSFC12793 | GSC | [12 empty] | STRUCTURAL
MACOR - DYE PENETRANT - CLEANED - BAKED | Structural | 0 | 0 | 0 | 0 | 1983 | Pass | GSFC12796 | GSC | [12 empty] | STRUCTURAL
MACOR - DYE PENETRANT - WIPED OFF | Structural | 0.02 | 0 | 0 | 0.01 | 1983 | Pass | GSFC12790 | GSC | [12 empty] | STRUCTURAL
MACOR - VIRGIN MATERIAL | Structural | 0.03 | 0 | 0.02 | 0.03 | 1983 | Pass | GSFC12787 | GSC | [12 empty] | STRUCTURAL
MACOR CERAMIC | Ceramic | 0.01 | 0 | 0 | 0 | 1998 | Pass | GSFC25495 | DCC | [12 empty] | CERAMIC
MACTAC IF-2043 ACRYLIC TRANSFER FILM/F | Transfer Film | 1.33 | 0 | 0.01 | 1.2 | 1992 | Rationale Code A (up to 2 sq-in) | GSFC20573 | MOR | [12 empty] | TRANSFER FILM
MACTAC XD-2525 METALIZED FILM/ACRYLIC ADH/F | Reflective Film | 1.47 | 0 | 0.08 | 1.36 | 1992 | Rationale Code A (up to 2 sq-in) | GSFC20575 | MOR | [12 empty] | REFLECTIVE FILM
MACU MASK 9446/T AS 100/15 BW GREEN SOLDER RESIST/F | Solder Resist | 0.59 | 0 | 0.01 | 0.03 | 1988 | Pass | GSFC17662 | MAC | 12H | 160.0 | AIR | [9 empty] | SOLDER RESIST
MACU MASK 9446/T AS 100/15 BW GREEN SOLDER RESIST/F | Solder Resist | 0.61 | 0 | 0.08 | 0.19 | 1989 | Pass | GSFC17768 | MAC | 12H | 110.0 | AIR | [9 empty] | SOLDER RESIST
MACU MASK 9483/F | Solder Mask | 0.73 | 0 | 0.07 | 0.24 | 1996 | Pass | GSFC24066 | VIS | 65M | 150.0 | AIR | 45M | 150.0 | AIR | [6 empty] | SOLDER MASK
MACUMASK 2130 PHOTOIMAGEABLE UV CURED SOLDER MASK | Solder Mask | 1.34 | 0 | 0.16 | 0.83 | 1992 | Rationale Code B (up to 0.25 sq-in) | GSFC20665 | MAC | 1H | 71.0 | AIR | 3H | 154.0 | AIR | [6 empty] | SOLDER MASK
MACUMASK 2130 PHOTOIMAGEABLE UV CURED SOLDER MASK | Solder Mask | 0.97 | 0 | 0.03 | 0.55 | 1992 | Pass | GSFC20668 | MAC | 1H | 71.0 | AIR | 16H | 154.0 | AIR | [6 empty] | SOLDER MASK
MAGIC VULC NEOPRENE EMULSION | Cover | 3.5 |  | 0.54 | 3.5 | 1968 | Rationale Code B (up to 0.25 sq-in) | GSFC00722 | MAG | [12 empty] | COVER
MAGIC VULC NEOPRENE EMULSION | Cover | 2.12 |  | 0.21 | 2.12 | 1968 | Rationale Code B (up to 0.25 sq-in) | GSFC00803 | MAG | 1H | 125.0 | E-4 | [9 empty] | COVER
MAGNA-TAC 2-PART EPOXY ADHESIVE | Adhesive | 3.26 | 0 | 0.34 | 3.09 | 1998 | Rationale Code B (up to 0.25 sq-in) | GSFC25735 | BEA | [12 empty] | ADHESIVE
MAGNA-TAC E645 | Epoxy Adhesive | 2.09 | 0 | 0.04 | 1.54 | 2005 | Rationale Code A (up to 2 sq-in) | GSFC29494 | BEA | [12 empty] | EPOXY ADHESIVE
MAGNA-TAC M620 | Adhesive | 0.61 | 0 | 0.03 | 0.37 | 2004 | Pass | GSFC29026 | BEA | 18H | 130.0 | AIR | [9 empty] | ADHESIVE
MAGNESIUM BLACK DYED W/NIGROSINE WSJ DYE PROCESS | Coating | 0.22 | 0 | 0 | 0.2 | 1991 | Pass | GSFC19938 | GSC | [12 empty] | COATING
MAGNET FLEXIBLE STRIP MGO-1016 | Mag Hold Down | 0.34 |  | 0.07 | 0.34 | 1972 | Pass | GSFC04540 | MMM | [12 empty] | MAG HOLD DOWN
MAGNET WIRE | Magnet Wire | 0.05 | 0 | 0 | 0.03 | 2012 | Pass | GSFC33553 | XXX | [12 empty] | MAGNET WIRE
MAGNET WIRE - POLY-NYLON INSULATION WITH POLYVINYL BUTYRAL BOND COAT |  | 0.09 | 0 | 0.02 | 0.08 | 2019 | Pass | GSFC36588 | ZZZ
MAGNET WIRE AMBER SOLIDEX (MW 77-C) COATING ONLY | Wire Insulation | 0.95 | 0 | 0.2 | 0.82 | 1999 | Rationale Code B (up to 0.25 sq-in) | GSFC26278 | ESG | [12 empty] | WIRE INSULATION
MAGNET WIRE BELDTHERM N | Wire Coating | 1.04 | 0 | 0.08 | 0.91 | 1988 | Pass | GSFC17652 | BLD | [12 empty] | WIRE COATING
MAGNET WIRE COATING ACETYL FORMEX | Wire Coating | 0.06 |  | 0.03 | 0.06 | 1964 | Pass | SRI14501 | GEC | [12 empty] | WIRE COATING
MAGNET WIRE COATING EPOXY MIL W583 CL 130 TYPEB2 | Wire Coating | 0.75 |  | 0.23 | 0.75 | 1972 | Rationale Code B (up to 0.25 sq-in) | GSFC04282 | HAC | [12 empty] | WIRE COATING
MAGNET WIRE COATING POLYURETHANE | Wire Coating | 0.22 |  | 0.09 | 0.22 | 1964 | Pass | SRI14503 | GEC | [12 empty] | WIRE COATING
MAGNET WIRE COATING TFE TEFLON/DURAD | Wire Coating | 0.29 |  | 0.01 | 0.29 | 1973 | Pass | GSFC05411 | HAV | [12 empty] | WIRE COATING
MAGNET WIRE HEAVY ARMOR POLYTHERMALEZE(COATING ONLY) | Wire Coating | 0.53 | 0 | 0.08 | 0.28 | 1977 | Pass | GSFC08411 | PDC | [12 empty] | WIRE COATING
MAGNET WIRE HEAVY ML POLYIMIDE | Wire Coating | 0.89 |  | 0.1 | 0.89 | 1972 | Pass | GSFC04472 | PDC | [12 empty] | WIRE COATING
MAGNET WIRE HGP-200 POLYESTER/AMIDE-IMIDE CTNG ONLY | Wire Coating | 1.15 | 0 | 0.07 | 0.62 | 1988 | Pass | GSFC17674 | ESG | [12 empty] | WIRE COATING
MAGNET WIRE M4 MIL W-583C | Wire Coating | 1.78 |  | 0.11 | 1.78 | 1972 | Rationale Code B (up to 0.25 sq-in) | GSFC03546 | MWS | [12 empty] | WIRE COATING
MAGNET WIRE RED SODEREX/155 (MW 79-C) COATING ONLY | Wire Insulation | 2.13 | 0 | 0.35 | 1.92 | 1999 | Rationale Code B (up to 0.25 sq-in) | GSFC26275 | ESG | [12 empty] | WIRE INSULATION
MAGNET WIRE RED SODERON/155 (MW 80-C) COATING ONLY | Wire Insulation | 1.65 | 0 | 0.06 | 1.39 | 1999 | Rationale Code A (up to 2 sq-in) | GSFC26272 | ESG | [12 empty] | WIRE INSULATION
MAGNET WIRE RED SOLDERON 22 GAUGE COATING ONLY | Wire Coating | 2.29 | 1 | 0.1 | 1.13 | 1991 | Rationale Code A (up to 2 sq-in) | GSFC19667 | ESG | [12 empty] | WIRE COATING
MAGNET WIRE RED SOLDERON 24 GAUGE COATING ONLY | Wire Coating | 2.55 | 1 | 0.03 | 1.13 | 1991 | Rationale Code A (up to 2 sq-in) | GSFC19669 | ESG | [12 empty] | WIRE COATING
MAGNET WIRE SODEREZE (WT OF WIRE INCL IN DATA) | Wire | 0.09 |  | 0.03 | 0.09 | 1967 | Pass | GSFC00048 | PDC | [12 empty] | WIRE
Magnet wire Ð Poly-Nylon Insulation with Polyvinyl Butyral Bond Coat | Electrical Component | 0.09 | 0 | 0.02 | 0.08 | 2019 | Pass | GFC36588 |  | 24H | 125.0 | 7.9x10ø? | [9 empty] | ELECTRICAL COMPONENTS
MAGNETICS A2 GRAY PAINT FOR TOROIDS | Toroid Coating | 0.57 | 0 | 0 | 0.27 | 2012 | Pass | GSFC33448 | MAH | 20M | 171.0 | AIR | [9 empty] | TOROID COATING
MAGNETICS A2 GRAY POLYESTER PAINT | Paint | 0.6 | 0 | 0.11 | 0.4 | 1986 | Rationale Code B (up to 0.25 sq-in) | GSFC15672 | MAH | [12 empty] | PAINT
MAGNETICS A2 GRAY POLYESTER PAINT | Paint | 0.37 | 0 | 0.09 | 0.24 | 1986 | Pass | GSFC15724 | MAH | 30M | 177.0 | AIR | [9 empty] | PAINT
MAGNETICS A2 GRAY POLYESTER PAINT | Paint | 0.85 | 0 | 0.19 | 0.65 | 1986 | Rationale Code B (up to 0.25 sq-in) | GSFC15753 | MAH | 1H | 200.0 | AIR | [9 empty] | PAINT
MAGNETICS A2 GRAY POWDER COATING FOR TOROIDS | Toroid Coating | 0.6 | 0 | 0 | 0.45 | 2012 | Pass | GSFC33451 | MAH | [12 empty] | TOROID COATING
MAGNOBOND 91 A/B AS 100/22 BW LOW DENSITY EPOXY | Potting | 1.26 | 0 | 0.2 | 1.12 | 1998 | Rationale Code B (up to 0.25 sq-in) | GSFC25870 | MPL | 7D | 25.0 | AIR | [9 empty] | POTTING
MAGNOLIA PLASTICS EPOXY 2014-1 | Adhesive | 0.58 | 0 | 0.01 | 0.37 | 2009 | Pass | GSFC31186 | MPL | 5D | 25.0 |  | 1H | [8 empty] | ADHESIVE
MAI-60 MOLDING CPND - GRAY | Mold Compound | 0.73 | 0 | 0.04 | 0.59 | 1977 | Pass | GSFC08537 | ACD | [12 empty] | MOLD CPND
MAI-60 MOLDING CPND - GRAY | Mold Compound | 0.75 | 0 | 0.01 | 0.61 | 1977 | Pass | GSFC08552 | ACD | 16H | 100.0 | AIR | [9 empty] | MOLD CPND
MAKROLON 8325-1510/20% MILLED GLASS BLACK | Mold Compound | 0.13 | 0 | 0 | 0.04 | 1991 | Pass | GSFC19926 | MOB | [12 empty] | MOLD CPND
MARASET 655/553 AS 5/1 BW EPOXY | Potting | 0.59 |  | 0 | 0.59 | 1964 | Pass | SRI11610 | MRC | 16H | 82.0 | AIR | [9 empty] | POTTING
MARASET 655/553 AS 5/1 BW EPOXY | Potting | 0.32 |  | 0 | 0.32 | 1964 | Pass | SRI11611 | MRC | 16H | 82.0 | AIR | 24H | 150.0 | AIR | [6 empty] | POTTING
MARASET 655/555 AS 100/7 BW EPOXY | Potting | 0.41 |  | 0 | 0.41 | 1964 | Pass | SRI11612 | MRC | 16H | 82.0 | AIR | [9 empty] | POTTING
MARASET 655/555 AS 100/7 BW EPOXY | Potting | 0.25 |  | 0 | 0.25 | 1964 | Pass | SRI11613 | MRC | 16H | 82.0 | AIR | 24H | 150.0 | AIR | [6 empty] | POTTING
MARINE-TEX EPOXY | Mold Compound | 0.96 | 0 | 0.02 | 0.73 | 1981 | Pass | GSFC11968 | ZZZ | [12 empty] | MOLD CPND
MARK VII CONNECTOR POLYURETHANE HOUSING (FEMALE) | Custom Connector | 1.09 | 0 | 0.17 | 0.55 | 2014 | Rationale Code B (up to 0.25 sq-in) | GSFC35133 | AMP | 72 H | 90.0 | E-5 | [9 empty] | CUSTOM CONNECTOR
MARK VII CONNECTOR POLYURETHANE HOUSING (MALE) | Custom Connector | 1.09 | 0 | 0.17 | 0.55 | 2014 | Rationale Code B (up to 0.25 sq-in) | GSFC35136 | AMP | 72 H | 90.0 | E-5 | [9 empty] | CUSTOM CONNECTOR
MARKEM 4166 BLACK ONE PART EPOXY SILK SCREEN INK | Ink | 6.56 | 0 | 0.08 | 6.32 | 1991 | Rationale Code B (up to 0.25 sq-in) | GSFC19639 | MIN | 2H | 121.0 | AIR | [9 empty] | INK
MARKEM 4166 WHITE ONE PART EPOXY INK/F | Ink | 0.26 | 0 | 0.02 | 0.18 | 1997 | Pass | GSFC24840 | MIN | 90M | 170.0 | AIR | [9 empty] | INK
MARKEM 4166 WHITE ONE PART EPOXY SILK SCREEN INK | Ink | 4.01 | 0 | 0.08 | 3.88 | 1991 | Rationale Code B (up to 0.25 sq-in) | GSFC19641 | MIN | 2H | 121.0 | AIR | [9 empty] | INK
MARKEM 4263 WHITE A/B | Ink | 0.59 | 0 | 0.04 | 0.34 | 1996 | Pass | GSFC23733 | MIN | 30M | 121.0 | AIR | [9 empty] | INK
MARKEM 4405 BLACK EPOXY INK/F | Marking Ink | 1.51 | 0 | 0.72 | 1.41 | 1994 | Rationale Code B (up to 0.25 sq-in) | GSFC21723 | MIN | 30M | 150.0 | AIR | [9 empty] | MARKING INK
MARKEM 4405 BLACK EPOXY INK/F | Marking Ink | 1.04 | 0 | 0.44 | 0.88 | 1994 | Rationale Code B (up to 0.25 sq-in) | GSFC21726 | MIN | 60M | 150.0 | AIR | [9 empty] | MARKING INK
MARKEM 4407 A/B AS 5/1 PBW GLOSSY BLACK INK/F | Marking Ink | 0.36 | 0 | 0.07 | 0.14 | 1994 | Pass | GSFC22047 | MIN | 1H | 150.0 | AIR | [9 empty] | MARKING INK
MARKEM 4408R GLOSSY BLACK INK/F | Marking Ink | 6.08 | 0 | 2.25 | 5.74 | 1993 | Rationale Code B (up to 0.25 sq-in) | GSFC21529 | MIN | 30M | 150.0 | AIR | [9 empty] | MARKING INK
MARKEM 4408R GLOSSY BLACK INK/F | Marking Ink | 4.39 | 0 | 1.96 | 4.04 | 1993 | Rationale Code B (up to 0.25 sq-in) | GSFC21531 | MIN | 60M | 150.0 | AIR | [9 empty] | MARKING INK
MARKEM 4408R GLOSSY BLACK INK/F | Marking Ink | 3.21 | 0 | 2 | 3.1 | 1993 | Rationale Code B (up to 0.25 sq-in) | GSFC21551 | MIN | 30M | 165.0 | AIR | [9 empty] | MARKING INK
MARKEM 4408R GLOSSY BLACK INK/F | Marking Ink | 1.83 | 0 | 1.07 | 1.74 | 1993 | Rationale Code B (up to 0.25 sq-in) | GSFC21553 | MIN | 60M | 165.0 | AIR | [9 empty] | MARKING INK
MARKEM 4408R WHITE INK/F | Ink | 0.26 | 0 | 0.02 | 0.02 | 1995 | Pass | GSFC22516 | MIN | 30M | 165.0 | AIR | 8.6D | 125.0 | AIR | [6 empty] | INK
MARKEM 4461 BLACK PHENOLIC INK/F | Marking Ink | 2.54 | 0 | 0.01 | 1.7 | 1992 | Rationale Code A (up to 2 sq-in) | GSFC20854 | MIN | 1H | 121.0 | AIR | [9 empty] | MARKING INK
MARKEM 4461 INK SERIES BLACK/F | Ink | 3.3 | 1 | 0.06 | 2.26 | 1996 | Rationale Code A (up to 2 sq-in) | GSFC24060 | MIN | 30M | 121.0 | AIR | [9 empty] | INK
MARKEM 4461 INK SERIES WHITE/F | Ink | 1.66 | 0 | 0.01 | 1.65 | 1996 | Rationale Code A (up to 2 sq-in) | GSFC24063 | MIN | 30M | 121.0 | AIR | [9 empty] | INK
MARKEM 4465 BLACK UV CURED INK | Ink | 9.52 | 0 | 0.53 | 9.01 | 1996 | Rationale Code B (up to 0.25 sq-in) | GSFC23658 | MIN | [12 empty] | INK
MARKEM 4481 BLACK EPOXY INK/F | Marking Ink | 1.65 | 0 | 0.03 | 1.28 | 1992 | Rationale Code A (up to 2 sq-in) | GSFC20857 | MIN | 6H | 127.0 | AIR | [9 empty] | MARKING INK
MARKEM 4481 BLACK EPOXY INK/F | Ink | 2.37 | 0 | 0.03 | 1.99 | 1996 | Rationale Code A (up to 2 sq-in) | GSFC24039 | MIN | 1H | 150.0 | AIR | [9 empty] | INK
MARKEM 4481 WHITE EPOXY INK/F | Ink | 0.61 | 0 | 0.01 | 0.26 | 1996 | Pass | GSFC24036 | MIN | 1H | 150.0 | AIR | [9 empty] | INK
MARKEM 7204 GRAY EPOXY INK/F | Ink | 0.4 | 0 | 0.01 | 0.26 | 1990 | Pass | GSFC19375 | MIN | 3H | 150.0 | AIR | [9 empty] | INK
MARKEM 7224 BLACK EPOXY PASTE INK/F | Ink | 2.97 | 0 | 0.08 | 2.78 | 1984 | Rationale Code A (up to 2 sq-in) | GSFC14181 | MIN | 2H | 121.0 | AIR | [9 empty] | INK
MARKEM 7224 BLACK INK | Ink | 9.62 | 0 | 0.06 | 9.13 | 1989 | Rationale Code B (up to 0.25 sq-in) | GSFC17888 | MIN | 2H | 150.0 | AIR | [9 empty] | INK
MARKEM 7224 BLACK INK | Ink | 4.06 | 0 | 0.03 | 3.6 | 1989 | Rationale Code B (up to 0.25 sq-in) | GSFC17890 | MIN | 3H | 150.0 | AIR | [9 empty] | INK
MARKEM 7224 BLACK INK | Ink | 3.12 | 0 | 0.08 | 2.9 | 1976 | Rationale Code A (up to 2 sq-in) | GSFC07343 | MIN | 24H | 25.0 | AIR | 2H | 121.0 | AIR | [6 empty] | INK
MARKEM 7224 BLUE EPOXY PASTE INK/F | Ink | 0.43 | 0 | 0.07 | 0.37 | 1985 | Pass | GSFC15082 | MIN | 1H | 149.0 | AIR | [9 empty] | INK
MARKEM 7224 CLEAR INK/F (COATING) | Coating | 0.73 | 0 | 0.01 | 0.56 | 1990 | Pass | GSFC18931 | MIN | 45M | 160.0 | AIR | [9 empty] | COATING
MARKEM 7224 GRAY EPOXY INK/F | Ink | 0.38 | 0 | 0.01 | 0.25 | 1990 | Pass | GSFC19378 | MIN | 3H | 150.0 | AIR | [9 empty] | INK
MARKEM 7224 GREEN EPOXY PASTE INK/F | Ink | 2.03 | 0 | 0.02 | 1.82 | 1984 | Rationale Code A (up to 2 sq-in) | GSFC14178 | MIN | 2H | 121.0 | AIR | [9 empty] | INK
MARKEM 7224 GREEN INK 497-F | Ink | 0.45 |  | 0.02 | 0.45 | 1973 | Pass | GSFC05397 | MIN | 4H | 121.0 | AIR | [9 empty] | INK
MARKEM 7224 RED EPOXY PASTE INK/F | Ink | 0.41 | 0 | 0.04 | 0.36 | 1985 | Pass | GSFC15084 | MIN | 1H | 149.0 | AIR | [9 empty] | INK
MARKEM 7224 WHITE 25-K INK/F | Ink | 0.49 | 0 | 0.03 | 0.4 | 1991 | Pass | GSFC19899 | MIN | 1H | 150.0 | AIR | [9 empty] | INK
MARKEM 7224 WHITE 25-K INK/F | Marking Ink | 0.16 | 0 | 0.01 | 0.07 | 1991 | Pass | GSFC19932 | MIN | 1H | 175.0 | AIR | [9 empty] | MARKING INK
MARKEM 7224 WHITE EPOXY PASTE INK/F | Ink | 1.69 | 0 | 0.03 | 1.57 | 1984 | Rationale Code A (up to 2 sq-in) | GSFC14175 | MIN | 2H | 121.0 | AIR | [9 empty] | INK
MARKEM 7224 WHITE EPOXY PASTE INK/F | Ink | 0.6 | 0 | 0.01 | 0.49 | 1991 | Pass | GSFC19896 | MIN | 1H | 150.0 | AIR | [9 empty] | INK
MARKEM 7224 WHITE EPOXY PASTE INK/F | Marking Ink | 0.18 | 0 | 0.01 | 0.08 | 1991 | Pass | GSFC19929 | MIN | 1H | 175.0 | AIR | [9 empty] | MARKING INK
MARKEM 7224 WHITE INK SLOW SOLVENT | Ink | 1.88 |  | 0.01 | 1.88 | 1973 | Rationale Code A (up to 2 sq-in) | GSFC05385 | MIN | 4H | 121.0 | AIR | [9 empty] | INK
MARKEM 7224-497F GREEN INK | Ink | 12.52 | 0 | 0.08 | 12.26 | 1989 | Rationale Code B (up to 0.25 sq-in) | GSFC17892 | MIN | 3H | 121.0 | AIR | [9 empty] | INK
MARKEM 7224-497F GREEN INK | Ink | 9.1 | 0 | 0.04 | 8.83 | 1989 | Rationale Code B (up to 0.25 sq-in) | GSFC17894 | MIN | 2H | 150.0 | AIR | [9 empty] | INK
MARKEM 7227 WHITE INK FAST SOLVENT | Ink | 1.22 |  | 0.12 | 1.22 | 1973 | Rationale Code B (up to 0.25 sq-in) | GSFC05387 | MIN | 4H | 121.0 | AIR | [9 empty] | INK
MARKEM 7251 GREEN INK 497-F | Ink | 9.64 |  | 0.64 | 9.64 | 1973 | Rationale Code B (up to 0.25 sq-in) | GSFC05399 | MIN | 24H | 60.0 | AIR | [9 empty] | INK
MARKEM 7251 WHITE INK SLOW SOLVENT | Ink | 5.34 |  | 0.01 | 5.34 | 1973 | Rationale Code B (up to 0.25 sq-in) | GSFC05389 | MIN | 2H | 107.0 | AIR | [9 empty] | INK
MARKEM 7252 WHITE INK FAST SOLVENT | Ink | 4.05 |  | 0 | 4.05 | 1973 | Rationale Code B (up to 0.25 sq-in) | GSFC05391 | MIN | 2H | 107.0 | AIR | [9 empty] | INK
MARKEM 7254 BLACK INK - PHENOLIC | Ink | 4.27 | 0 | 0 | 3.28 | 1974 | Rationale Code B (up to 0.25 sq-in) | GSFC06389 | MIN | 48H | 125.0 | AIR | [9 empty] | INK
MARKEM 7261 BLACK PHENOLIC INK/F | Ink | 1.78 | 0 | 0.02 | 1.71 | 1990 | Rationale Code A (up to 2 sq-in) | GSFC19341 | MIN | 1H | 150.0 | AIR | [9 empty] | INK
MARKEM 7261 BLACK PHENOLIC INK/F | Ink | 1.82 | 0 | 0.01 | 1.77 | 1990 | Rationale Code A (up to 2 sq-in) | GSFC19343 | MIN | 3H | 150.0 | AIR | [9 empty] | INK
MARKEM 7261 BLACK PHENOLIC INK/F | Ink | 1.32 | 1 | 0 | 0.08 | 1990 | Pass | GSFC19363 | MIN | 24H | 160.0 | AIR | [9 empty] | INK
MARKEM 7281 T SILVER 35-M INK/F | Marking Ink | 0.74 | 0 | 0.01 | 0.32 | 1998 | Pass | GSFC25429 | MIN | 1H | 150.0 | AIR | [9 empty] | MARKING INK
MARKEM 7290 BLACK INK | Ink | 4.47 | 0 | 0.17 | 4.16 | 1996 | Rationale Code B (up to 0.25 sq-in) | GSFC23760 | MIN | 18H | 150.0 | AIR | [9 empty] | INK
MARKEM 7550 BLACK INK/F | Ink | 0.87 | 0 | 0.07 | 0.4 | 1992 | Pass | GSFC20408 | MIN | 5M | 150.0 | AIR | [9 empty] | INK
MARKEM 7550 BRITE BLUE INK/F | Ink | 0.26 | 0 | 0.01 | 0.23 | 1992 | Pass | GSFC20366 | MIN | 5M | 150.0 | AIR | [9 empty] | INK
MARKEM 7550 GREEN INK/F | Ink | 0.41 | 0 | 0.09 | 0.36 | 1992 | Pass | GSFC20411 | MIN | 5M | 150.0 | AIR | [9 empty] | INK
MARKEM 7550 RED INK/F | Ink | 0.69 | 0 | 0.09 | 0.61 | 1992 | Pass | GSFC20414 | MIN | 5M | 150.0 | AIR | [9 empty] | INK
MARKEM 7905 WHITE INK A/B AS 2/1 BW | Ink | 8.01 |  | 0.02 | 8.01 | 1973 | Rationale Code B (up to 0.25 sq-in) | GSFC05325 | MIN | 7D | 25.0 | AIR | [9 empty] | INK
MARKEM 7905 WHITE INK A/B AS 2/1 BW | Ink | 3.5 |  | 0.02 | 3.5 | 1973 | Rationale Code B (up to 0.25 sq-in) | GSFC05328 | MIN | 2H | 88.0 | AIR | [9 empty] | INK
MARKEM 7906 BLACK INK A/B AS 5/1 BW/F | Marking Ink | 4.96 | 0 | 0.06 | 4.14 | 1989 | Rationale Code B (up to 0.25 sq-in) | GSFC17962 | MIN | 30M | 85.0 | AIR | [9 empty] | MARKING INK
MARKEM 7906 WHITE INK A/B AS 8.18/1 BW | Ink | 0.48 |  | 0.01 | 0.48 | 1973 | Pass | GSFC05401 | MIN | 2H | 121.0 | AIR | [9 empty] | INK
MARKEM 8829 WHITE INK | Ink | 11.33 |  | 0.13 | 11.33 | 1973 | Rationale Code B (up to 0.25 sq-in) | GSFC05403 | MIN | 72H | 25.0 | AIR | [9 empty] | INK
MARKEM 9060 WHITE UV CURE INK AEROSPACE UNACCEPTABLE | Marking Ink | 3.01 | 0 | 0.37 | 2.82 | 1990 | Rationale Code B (up to 0.25 sq-in) | GSFC19318 | MIN | [12 empty] | MARKING INK
MARKEM 9060 WHITE UV CURED INK | Ink | 3.91 | 0 | 0.27 | 3.57 | 1996 | Rationale Code B (up to 0.25 sq-in) | GSFC23655 | MIN | [12 empty] | INK
MARKEM INK, TYPE 7224, GREEN 575-F | Ink | 4.23 | 0 | 0.03 | 3.91 | 2004 | Rationale Code B (up to 0.25 sq-in) | GSFC29017 | MIN | 4H | 121.0 | AIR | [9 empty] | INK
MARKERS MYLAR L-124/BLACK INK | Markers | 2.33 |  | 0.88 | 2.33 | 1972 | Rationale Code B (up to 0.25 sq-in) | GSFC03831 | LEM | [12 empty] | MARKERS
MARKFORGED ONYX WITH CARBON FIBER, (ONYX: NYLON WITH MICRO-CHOPPED FIBER) (CARBON FIBER: CONTINUOUS FIBER) | Miscellaneous | 3.45 | 0 | 0.01 | 2.55 | 2018 | Rationale Code A (up to 2 sq-in) | GSFC36204 | MKF | [12 empty] | MISCELLANEOUS
MARKFORGED ONYX WITH FIBERGLASS, (ONYX: NYLON WITH MICRO-CHOPPED FIBER) (FIBERGLASS: CONTINUOUS FIBER) | Miscellaneous | 3.66 | 0 | 0.02 | 2.82 | 2018 | Rationale Code A (up to 2 sq-in) | GSFC36207 | MKF | [12 empty] | MISCELLANEOUS
MARKFORGED ONYX, NYLON WITH MICRO-CHOPPED CARBON FIBER | Miscellaneous | 5.04 | 0 | 0.03 | 4.73 | 2018 | Rationale Code B (up to 0.25 sq-in) | GSFC36201 | MKF | [12 empty] | MISCELLANEOUS
MARKING INK 1074 WHITE/F | Ink | 14.69 | 0 | 3.56 | 14.58 | 1986 | Rationale Code B (up to 0.25 sq-in) | GSFC15636 | PPR | 7D | 25.0 | AIR | [9 empty] | INK
MARKING INK 1075 WHITE/F | Ink | 1.34 | 0 | 0.17 | 1.16 | 1986 | Rationale Code B (up to 0.25 sq-in) | GSFC15639 | PPR | 7D | 25.0 | AIR | [9 empty] | INK
MARKING INK 3 BLACK/F | Ink | 19.2 | 0 | 4.62 | 18.93 | 1986 | Rationale Code B (up to 0.25 sq-in) | GSFC15642 | PPR | 7D | 25.0 | AIR | [9 empty] | INK
MARKING INK 3 WHITE/F | Ink | 7.52 | 0 | 3 | 7.36 | 1986 | Rationale Code B (up to 0.25 sq-in) | GSFC15804 | PPR | 7D | 25.0 | AIR | [9 empty] | INK
MARKING INK 404 BLACK/F | Ink | 12.52 | 0 | 1.16 | 12.13 | 1986 | Rationale Code B (up to 0.25 sq-in) | GSFC15810 | PPR | 7D | 25.0 | AIR | [9 empty] | INK
MARKING INK 44 BLACK/F | Ink | 18.85 | 0 | 0.25 | 18.85 | 1986 | Rationale Code B (up to 0.25 sq-in) | GSFC15645 | PPR | 7D | 25.0 | AIR | [9 empty] | INK
MARKING INK 4N WHITE/F | Ink | 9.3 | 0 | 1.58 | 9.05 | 1986 | Rationale Code B (up to 0.25 sq-in) | GSFC15807 | PPR | 7D | 25.0 | AIR | [9 empty] | INK
MARKING INK BASG BLACK EPOXY/F | Marking Ink | 1.47 | 0 | 0.02 | 1.3 | 1988 | Rationale Code A (up to 2 sq-in) | GSFC17390 | GSC | 7D | 25.0 | AIR | [9 empty] | MARKING INK
MARKING INK BASG BLACK EPOXY/F | Marking Ink | 0.33 | 0 | 0.08 | 0.03 | 1988 | Pass | GSFC17406 | GSC | 1H | 25.0 | AIR | 36H | 80.0 | AIR | [6 empty] | MARKING INK
MARKING INK BASG BLACK EPOXY/F | Marking Ink | 0.81 | 0 | 0.04 | 0.21 | 1988 | Pass | GSFC17676 | GSC | 7D | 25.0 | AIR | [9 empty] | MARKING INK
MARKING INK BASG BLACK EPOXY/F | Marking Ink | 1.07 | 0 | 0.47 | 0.62 | 1988 | Rationale Code B (up to 0.25 sq-in) | GSFC17678 | GSC | 1H | 25.0 | AIR | 36H | 80.0 | AIR | [6 empty] | MARKING INK
MARKING INK BASG BLACK EPOXY/F | Marking Ink | 0.61 | 0 | 0 | 0.04 | 1988 | Pass | GSFC17750 | GSC | 7D | 25.0 | AIR | [9 empty] | MARKING INK
MARKING INK BASG BLACK EPOXY/F | Marking Ink | 0.41 | 0 | 0.01 | -0.13 | 1988 | Pass | GSFC17752 | GSC | 3H | 25.0 | AIR | 36H | 80.0 | AIR | [6 empty] | MARKING INK
MARKING INK BASG BLACK EPOXY/F | Marking Ink | 0.85 | 0 | 0.01 | -0.14 | 1989 | Pass | GSFC17906 | GSC | 3H | 25.0 | AIR | 36H | 80.0 | AIR | [6 empty] | MARKING INK
MARKING INK BASG BLACK EPOXY/F | Marking Ink | 3.64 | 0 | 2.16 | 3 | 1989 | Rationale Code B (up to 0.25 sq-in) | GSFC17908 | GSC | 36H | 80.0 | AIR | [9 empty] | MARKING INK
MARKING INK BASG BLACK EPOXY/F | Marking Ink | 0.57 | 0 | 0.02 | 0.04 | 1989 | Pass | GSFC17942 | GSC | 7D | 25.0 | AIR | [9 empty] | MARKING INK
MARKING INK BASG BLACK EPOXY/F BAKED CARBON | Marking Ink | 0.94 | 0 | 0.01 | 0.02 | 1989 | Pass | GSFC17944 | GSC | 7D | 25.0 | AIR | [9 empty] | MARKING INK
MARKING INK BASG WHITE EPOXY/F | Marking Ink | 7.86 | 0 | 5.25 | 7.78 | 1988 | Rationale Code B (up to 0.25 sq-in) | GSFC17392 | GSC | 7D | 25.0 | AIR | [9 empty] | MARKING INK
MARKING INK BASG WHITE EPOXY/F | Marking Ink | 8.52 | 0 | 5.7 | 8.49 | 1988 | Rationale Code B (up to 0.25 sq-in) | GSFC17394 | GSC | 1H | 25.0 | AIR | 36H | 80.0 | AIR | [6 empty] | MARKING INK
MARKING INK BASG WHITE EPOXY/F | Marking Ink | 0.34 | 0 | 0.01 | -0.06 | 1988 | Pass | GSFC17446 | GSC | 1H | 25.0 | AIR | 36H | 80.0 | AIR | [6 empty] | MARKING INK
MARKING INK BASG WHITE EPOXY/F | Marking Ink | 0.87 | 0 | 0.01 | 0.41 | 1988 | Pass | GSFC17460 | GSC | 7D | 25.0 | AIR | [9 empty] | MARKING INK
MARKLUBE NGR PERFLUORONATED POLYETHER LUBRICANT OIL | Lubricant Oil | 0.02 | 0 | 0.01 | 0.02 | 1991 | Pass | GSFC19583 | IVX | [12 empty] | LUBE OIL
MARKO RUBBER FKM GLT 751 BLACK, BATCH #1411-11 | O-Ring | 0.12 | 0 | 0.01 | 0.06 | 2015 | Pass | GSFC35454 | ZZZ | 4H | 150.0 | AIR | [9 empty] | O-RING
MARPOXY 95-163 SINGLE COMPONENT CU FILLED EPOXY | Adhesive | 0.28 | 0 | 0.01 | 0.15 | 1983 | Pass | GSFC13072 | KEY | 2H | 149.0 | AIR | 1H | 204.0 | AIR | [6 empty] | ADHESIVE
MARPOXY 95-168 A/B AS 19/1 BW CU FILLED EPOXY | Conductive Adhesive | 0.45 | 0 | 0.04 | 0.27 | 1983 | Pass | GSFC12817 | KEY | 16H | 25.0 | AIR | 2H | 200.0 | AIR | [6 empty] | COND ADHESIVE
MARPOXY 95-202 SINGLE COMPONENT CU FILLED EPOXY | Adhesive | 0.27 | 0 | 0 | 0.08 | 1983 | Pass | GSFC13075 | KEY | 2H | 149.0 | AIR | 1H | 204.0 | AIR | [6 empty] | ADHESIVE
MARPOXY 95-4 A/B AS 19/1 BW CU FILLED EPOXY | Conductive Adhesive | 1.45 | 0 | 0.1 | 1.38 | 1982 | Rationale Code A (up to 2 sq-in) | GSFC12568 | KEY | 24H | 25.0 | AIR | 2H | 66.0 | AIR | [6 empty] | COND ADHESIVE
MARPOXY 95-7 A/B AS 19/1 BW CU FILLED EPOXY | Conductive Adhesive | 1.18 | 0 | 0.08 | 0.91 | 1982 | Pass | GSFC12571 | KEY | 24H | 25.0 | AIR | 2H | 66.0 | AIR | [6 empty] | COND ADHESIVE
MARPOXY 95-9 ONE COMPONENT CU FILLED EPOXY | Conductive Adhesive | 0.63 | 0 | 0.06 | 0.55 | 1982 | Pass | GSFC12574 | KEY | 1H | 160.0 | AIR | 2H | 204.0 | AIR | [6 empty] | COND ADHESIVE
MARPOXY C3-177 A/B AS 15/1 BW CU FILLED EPOXY | Conductive Adhesive | 2.56 | 0 | 0.12 | 2.01 | 1986 | Rationale Code B (up to 0.25 sq-in) | GSFC15968 | KEY | 60D | 25.0 | AIR | [9 empty] | COND ADHESIVE
MARPOXY C3-177 A/B AS 15/1 BW CU FILLED EPOXY | Conductive Adhesive | 2.38 | 0 | 0.09 | 1.85 | 1986 | Rationale Code A (up to 2 sq-in) | GSFC15970 | KEY | 24H | 25.0 | AIR | [9 empty] | COND ADHESIVE
MART 6-93 A/B AS 1/1 PBW YELLOW EPOXY | Adhesive | 2.86 | 0 | 0.1 | 2.09 | 1993 | Rationale Code A (up to 2 sq-in) | GSFC21471 | TRA | 1H | 66.0 | AIR | [9 empty] | ADHESIVE
MASTER BOND EP65HT-1 | Epoxy | 1.08 | 0 | 0.05 | 0.73 | 2006 | Pass | GSFC29893 | MBI | [12 empty] | EPOXY
MASTER BOND 10 HTS | Adhesive | 0.77 | 0 | 0.06 | 0.67 | 1995 | Pass | GSFC23269 | MBI | 1H | 125.0 | AIR | [9 empty] | ADHESIVE
MASTER BOND EP 37-FLFAO (DEGASSED), THERMALLY CONDUCTIVE EPOXY | Potting | 1.2 | 0 | 0.06 | 0.87 | 2007 | Pass | GSFC30364 | MBI | 18H | 20.0 | AIR | 3H | 65.0 | AIR | [6 empty] | POTTING
MASTER BOND EP 37-FLFAO, THERMALLY CONDUCTIVE EPOXY | Potting | 1.53 | 0 | 0.07 | 1 | 2007 | Pass | GSFC30361 | MBI | 18H | 20.0 | AIR | 3H | 65.0 | AIR | [6 empty] | POTTING
MASTER BOND EP21AOHT A/B AS 1/1 BW THERM COND ADH | Thermally-Conductive Adhesive | 3.41 | 0 | 0.18 | 3.14 | 1987 | Rationale Code B (up to 0.25 sq-in) | GSFC16115 | MBI | 48H | 25.0 | AIR | [9 empty] | THERM COND ADH
MASTER BOND EP21LV A/B AS 1/1 BW ADHESIVE | Adhesive | 1.87 | 0 | 0.09 | 1.52 | 1997 | Rationale Code A (up to 2 sq-in) | GSFC24825 | MBI | 7D | 25.0 | AIR | 24H | 65.0 | AIR | [6 empty] | ADHESIVE
MASTER BOND EP21LV A/B AS 1/1 BW ADHESIVE W DILUENT | Adhesive | 1.36 | 0 | 0.03 | 1.06 | 1997 | Rationale Code A (up to 2 sq-in) | GSFC24828 | MBI | 1D | 25.0 | AIR | 24H | 65.0 | AIR | [6 empty] | ADHESIVE
MASTER BOND EP21TCHT-1 A/B AS 3/2 BW THERM COND ADH | Thermally-Conductive Adhesive | 0.55 | 0 | 0.02 | 0.4 | 1987 | Pass | GSFC16379 | MBI | 2D | 25.0 | AIR | [9 empty] | THERM COND ADH
MASTER BOND EP21TCHT-1 A/B AS 5/3 BW THERM COND ADH | Thermally-Conductive Adhesive | 0.21 | 0 | 0.01 | 0.08 | 1989 | Pass | GSFC18100 | MBI | 7D | 25.0 | AIR | [9 empty] | THERM COND ADH
MASTER BOND EP30FL A/B AS 4/1 BW YELLOW | Adhesive | 8.44 | 0 | 0.09 | 7.77 | 1988 | Rationale Code B (up to 0.25 sq-in) | GSFC17482 | MBI | 7D | 25.0 | AIR | [9 empty] | ADHESIVE
MASTER BOND EP30FL A/B AS 4/1 BW YELLOW | Adhesive | 8.16 | 0 | 0.1 | 7.58 | 1989 | Rationale Code B (up to 0.25 sq-in) | GSFC17874 | MBI | 30D | 25.0 | AIR | [9 empty] | ADHESIVE
MASTER BOND EP37-3FLSP A/B AS 1/1 BW OPTICALLY CLEAR EPOXY | Optical Adhesive | 3.52 | 1 | 0.44 | 1.74 | 2002 | Rationale Code B (up to 0.25 sq-in) | GSFC27883 | MBI | 7D | 25.0 | AIR | [9 empty] | OPTICAL ADHESIVE
MASTER BOND EP79 | Conductive Adhesive | 1.74 | 0 | 0.02 | 1.66 | 2008 | Rationale Code A (up to 2 sq-in) | GSFC30982 | MBI | [12 empty] | CONDUCTIVE ADHESIVE
MASTER BOND GP6 POLYESTER COPOLYMER | Thread Seal | 14.73 | 0 | 0.01 | 14.47 | 1976 | Rationale Code B (up to 0.25 sq-in) | GSFC08000 | MBI | 24H | 25.0 | PSI | [9 empty] | THREAD SEAL
MASTER BOND MB EP30-AOHT EPOXY | Adhesive | 1.05 | 0 | 0.02 | 0.9 | 1995 | Pass | GSFC23287 | MBI | 10M | 100.0 | AIR | 8H | 80.0 | AIR | [6 empty] | ADHESIVE
MASTER BOND UV22DC80-1; SINGLE COMPONENT, UV AND/OR THERMAL CURED ADHESIVE | Adhesive | 0.34 | 1 | 0.01 | -0.97 | 2019 | Pass | GSFC36378 | MBI | 1H | 80.0 | AIR | [9 empty] | ADHESIVE
MASTERBOND EP 30AN-1 | Adhesive | 0.62 | 0 | 0.01 | 0.46 | 2002 | Pass | GSFC28150 | MBI | 18H | 50.0 | AIR | [9 empty] | ADHESIVE
MASTERBOND EP-30 A/B AS 100/33 BW EPOXY | Adhesive | 0.43 | 0 | 0 | 0.17 | 1997 | Pass | GSFC25074 | MBI | 125M | 145.0 | AIR | [9 empty] | ADHESIVE
MASTERBOND EP21TCHT-1 | Adhesive | 0.22 | 0 | 0 | 0.13 | 2012 | Pass | GSFC33235 | ATK | 24H | 25.0 | AIR | 8H | 60.0 | AIR | [6 empty] | ADHESIVE
Masterbond EP21TDCHT-LO; Adhesive | Adhesives | 1.46 | 0 | 0.01 | 0.95 | 2020 | Pass | GFC36759 | MBI | 24H | 125.0 | 1.3x10ø? | 16H | 25.0 | AIR | 2.5H | 93.0 | AIR |  |  |  | ADHESIVES
MASTERBOND EP29LPSP A/B AS 100/65 BW | Adhesive | 0.92 | 0 | 0.02 | 0.73 | 1997 | Pass | GSFC24408 | MBI | 8H | 65.0 | AIR | [9 empty] | ADHESIVE
MASTERBOND EP29LPSP A/B AS 100/65 BW | Adhesive | 1.93 | 0 | 0.29 | 1.61 | 1997 | Rationale Code B (up to 0.25 sq-in) | GSFC24744 | MBI | 7D | 25.0 | AIR | [9 empty] | ADHESIVE
MASTERBOND EP29LPSPA0 THERMALLY CONDUCTIVE ADHESIVE | Adhesive | 0.92 | 0 | 0.25 | 0.67 | 2009 | Rationale Code B (up to 0.25 sq-in) | GSFC31516 | MBI | 4H | 25.0 | AIR | 14.7 | 40.0 | AIR | [6 empty] | ADHESIVE
MASTERBOND EP30AN A/B AS 10/1 BW | Adhesive | 0.82 | 0 | 0.02 | 0.67 | 1997 | Pass | GSFC24411 | MBI | 1H | 22.0 | AIR | 3H | 80.0 | AIR | [6 empty] | ADHESIVE
MASTERBOND EP30AN-1 A/B AS 10/1 BW, GRAY | Adhesive | 0.73 | 0 | 0.01 | 0.58 | 2005 | Pass | GSFC29221 | MBI | 18H | 50.0 | AIR | [9 empty] | ADHESIVE
MASTERBOND EP30AN-1 A/B AS 10/1 BW, GRAY | Adhesive | 0.77 | 0 | 0.02 | 0.6 | 2005 | Pass | GSFC29224 | MBI | [12 empty] | ADHESIVE
MASTERBOND EP30LTE-LO EPOXY ADHESIVE | Adhesive | 0.66 | 0 | 0 | 0.55 | 2012 | Pass | GSFC33409 | MBI | 7D | 25.0 | AIR | [9 empty] | ADHESIVE
Masterbond EP37-3FLFAO | Adhesives | 1.56 | 0 | 0.12 | 0.95 | 2021 | Rationale Code B (up to 0.25 sq-in) | GFC36858 | MBI | 24H | 125.0 | 1.2x10ø? | 72H | 24.0 | AIR | [6 empty] | ADHESIVES
MASTERBOND EP79 CONDUCTIVE EPOXY | Electrically-Conductive Epoxy | 2.04 | 0 | 0.03 | 1.95 | 2005 | Rationale Code A (up to 2 sq-in) | GSFC29535 | MBI | 48H | 25.0 | AIR | [9 empty] | ELEC COND EPOXY
MATRIX CONNECTOR, 37 PIN, JMS 3456L28-21P W SILICONE INSERT | Cable Connector | 0.48 | 0 | 0.15 | 0.44 | 2007 | Rationale Code B (up to 0.25 sq-in) | GSFC30058 | MTX | [12 empty] | CABLE CONNECTOR
MATRIX CONNECTOR, 37 PIN, JMS 3456L28-21P, GREY ADHESIVE | Cable Connector | 0.8 | 0 | 0.3 | 0.75 | 2007 | Rationale Code B (up to 0.25 sq-in) | GSFC30061 | MTX | [12 empty] | CABLE CONNECTOR
MAVIDON 1618 BLACK EPOXY MOLD CPND | Mold Compound | 1.13 | 0 | 0.02 | 0.98 | 1991 | Pass | GSFC19715 | MCP | 2H | 60.0 | AIR | [9 empty] | MOLD CPND
MAVIDON 2144 A/B AS 50/3 PBW BLACK EPOXY | Mold Compound | 0.62 | 0 | 0.01 | 0.4 | 1991 | Pass | GSFC19671 | MCP | 1H | 60.0 | AIR | [9 empty] | MOLD CPND
MAVIDON 7166 BLACK EPOXY | Adhesive | 0.28 | 0 | 0 | 0.05 | 1991 | Pass | GSFC19673 | MCP | 3H | 70.0 | AIR | [9 empty] | ADHESIVE
MAXORB SOLAR FOIL BLACK NICKEL W/ADHESIVE | Thermal Control | 0.44 | 0 | 0.23 | 0.43 | 1980 | Rationale Code B (up to 0.25 sq-in) | GSFC10884 | MPD | [12 empty] | THERM CONTROL
MAXORB SOLAR FOIL BLACK NICKEL W/O ADHESIVE | Thermal Control | 0.02 | 0 | 0 | 0.02 | 1980 | Pass | GSFC10943 | MPD | [12 empty] | THERM CONTROL
MC-30 A/B AS 95/5 BW ACRYLIC ADH/BENZOYL PEROXIDE | Adhesive | 4.72 | 0 | 0.03 | 4.33 | 1978 | Rationale Code B (up to 0.25 sq-in) | GSFC09257 | ACP | 7D | 25.0 | AIR | [9 empty] | ADHESIVE
MC-30 A/B AS 95/5 BW W/TOLUENE ACRYLIC ADHESIVE | Adhesive | 14.01 | 0 | 0.04 | 13.72 | 1978 | Rationale Code B (up to 0.25 sq-in) | GSFC09260 | ACP | 7D | 25.0 | AIR | [9 empty] | ADHESIVE
MC469/MC470 AS 4/1 BW BROWN WASH PRIMER | Wash Primer | 9.81 | 0 | 0.01 | 9.15 | 1975 | Rationale Code B (up to 0.25 sq-in) | GSFC07001 | BCL | 30M | 25.0 | AIR | 1H | 60.0 | AIR | [6 empty] | WASH PRIMER
MCMASTER-CARR EPDM O-RING BLACK 1281NXXX | O-Ring | 2.41 | 0 | 0.98 | 2.33 | 2017 | Rationale Code B (up to 0.25 sq-in) | GSFC36078 | MCM | [12 empty] | O-RING
MCMASTER-CARR EPDM O-RING BLACK 1281NXXX AFTER BAKEOUT | O-Ring | 0.32 | 0 | 0.04 | 0.26 | 2018 | Pass | GSFC36138 | MCM | 72H | 130.0 | E-2 | [9 empty] | O-RING
MCON-40 | Molding Compound | 0.25 | 0 | 0 | 0.21 | 2009 | Pass | GSFC31639 | HEN | 2M | 177.0 | AIR | 3H | 177.0 | AIR | [6 empty] | MOLDING COMPOUND
ME 5146A/B-97 AS 100/1.6 BW CLEAR BLUE EPOXY/F | Coating | 9.33 | 0 | 0.15 | 9.1 | 1984 | Rationale Code B (up to 0.25 sq-in) | GSFC13570 | EMC | 2H | 80.0 | AIR | [9 empty] | COATING
ME 526 UNDERFILL ENCAPSULANT | Underfill | 0.3 | 0 |  | 0.14 | 2001 | Fail | GSFC27640 | TPI | 15M | 165.0 | AIR | [9 empty] | UNDERFILL
ME 7156 AL FILLED EPOXY PASTE | Conductive Adhesive | 0.5 | 0 | 0.15 | 0.4 | 1997 | Rationale Code B (up to 0.25 sq-in) | GSFC24783 | AIT | 30M | 60.0 | AIR | 75M | 175.0 | AIR | 300M | 160.0 | AIR | 100H | 100.0 | AIR | COND ADHESIVE
ME 7156 GREEN EPOXY PASTE | Adhesive | 0.94 | 0 | 0.42 | 0.8 | 1995 | Rationale Code B (up to 0.25 sq-in) | GSFC22729 | AIT | 5M | 180.0 | AIR | 4H | 82.0 | AIR | 12H | 180.0 | AIR |  |  |  | ADHESIVE
ME 7156 TI AL FILLED THERM COND ADHESIVE | Conductive Adhesive | 0.35 | 0 | 0.12 | 0.23 | 1997 | Rationale Code B (up to 0.25 sq-in) | GSFC24786 | AIT | 1H | 25.0 | E-1 | 4H | 85.0 | E-1 | 2H | 75.0 | E-1 | 100H | 100.0 | AIR | COND ADHESIVE
ME 7156 TI AL FILLED THERM CONDUCTIVE ADHESIVE | Conductive Adhesive | 2.27 | 0 | 1.22 | 2.21 | 1997 | Rationale Code B (up to 0.25 sq-in) | GSFC24449 | AIT | 2H | 100.0 | E-1 | 2H | 100.0 | AIR | [6 empty] | COND ADHESIVE
ME 7158 GRA EPOXY | Adhesive | 2.01 | 0 | 0.08 | 1.89 | 2005 | Rationale Code A (up to 2 sq-in) | GSFC29137 | AIT | 30M | 150.0 | AIR | [9 empty] | ADHESIVE
ME 8452 AG FILLED EPOXY PASTE | Electrically-Conductive Adhesive | 0.63 | 0 | 0.17 | 0.48 | 1994 | Rationale Code B (up to 0.25 sq-in) | GSFC22183 | AIT | 1H | 100.0 | AIR | 3H | 150.0 | AIR | [6 empty] | ELEC COND ADH
ME 855 ONE COMPONENT OXIDE FILLED EPOXY/F | Adhesive | 0.19 | 0 | 0 | 0.1 | 1984 | Pass | GSFC13617 | EMC | 1H | 125.0 | AIR | [9 empty] | ADHESIVE
ME-868-2 ONE COMPONENT OXIDE FILLED EPOXY | Thermally-Conductive Adhesive | 2.94 | 0 | 0.01 | 2.82 | 1984 | Rationale Code A (up to 2 sq-in) | GSFC13665 | EMC | 1H | 170.0 | AIR | [9 empty] | THERM COND ADH
ME-990 ONE PART THERM COND EPOXY TAN LOT CK50930 | Adhesive | 1.44 | 0 | 0.01 | 1.16 | 1986 | Rationale Code A (up to 2 sq-in) | GSFC15267 | EMC | 1H | 150.0 | AIR | [9 empty] | ADHESIVE
ME-990 ONE PART THERM COND OXIDE FILLED LOTCK60310/F | Thermally-Conductive Adhesive | 0.43 | 0 | 0 | 0.13 | 1986 | Pass | GSFC15420 | EMC | 1H | 150.0 | AIR | [9 empty] | THERM COND ADH
ME7158 WITH 0.015 INCH THICK F/F (ROLLED TO MINIMIZE SURFACE AREA) | Adhesive | 0.48 | 0 | 0.02 | 0.46 | 2010 | Pass | GSFC31987 | AIT | 30M | 65.0 | AIR | 4H | 100.0 | AIR | [6 empty] | ADHESIVE
ME7158 WITH 0.015 INCH THICKNESS F/F | Adhesive | 1.4 | 0 | 0.02 | 1.35 | 2010 | Rationale Code A (up to 2 sq-in) | GSFC31885 | AIT | 30M | 65.0 | AIR | 4H | 100.0 | AIR | [6 empty] | ADHESIVE
ME7159 EPOXY PAST ADHESIVE | Adhesive | 0.66 | 0 | 0.21 | 0.36 | 2010 | Rationale Code B (up to 0.25 sq-in) | GSFC32194 | AIT | 30M | 80.0 | AIR | 8H | 80.0 | AIR | [6 empty] | ADHESIVE
ME7159 EPOXY PAST ADHESIVE | Adhesive | 0.6 | 0 | 0.14 | 0.4 | 2010 | Rationale Code B (up to 0.25 sq-in) | GSFC32197 | AIT | 30M | 80.0 | AIR | 4H | 100.0 | AIR | [6 empty] | ADHESIVE
ME7159 EPOXY PAST ADHESIVE | Adhesive | 0.43 | 0 | 0.03 | 0.25 | 2010 | Pass | GSFC32200 | AIT | 30M | 80.0 | AIR | 8H | 125.0 | AIR | [6 empty] | ADHESIVE
ME7159 EPOXY PAST ADHESIVE | Adhesive | 0.36 | 0 | 0.01 | 0.24 | 2010 | Pass | GSFC32203 | AIT | 30M | 80.0 | AIR | 1H | 150.0 | AIR | [6 empty] | ADHESIVE
ME7159 WITH 0.015 INCH THICK F/F (ROLLED TO MINIMIZE SURFACE AREA) | Adhesive | 0.48 | 0 | 0.02 | 0.46 | 2010 | Pass | GSFC31990 | AIT | 30M | 65.0 | AIR | 4H | 100.0 | AIR | [6 empty] | ADHESIVE
ME7159 WITH 0.015 INCH THICKNESS F/F | Adhesive | 1.54 | 0 | 0.01 | 1.52 | 2010 | Rationale Code A (up to 2 sq-in) | GSFC31888 | AIT | 30M | 65.0 | AIR | 4H | 100.0 | AIR | [6 empty] | ADHESIVE
ME7855-LV AL2O3 FILLED SINGLE COMPONENT EPOXY PASTE | Conductive Adhesive | 1.81 | 0 | 0.41 | 1.75 | 2000 | Rationale Code B (up to 0.25 sq-in) | GSFC27049 | AIT | 2H | 100.0 | AIR | [9 empty] | CONDUCTIVE ADH
ME7855-LV AL2O3 FILLED SINGLE COMPONENT EPOXY PASTE | Conductive Adhesive | 1.94 | 0 | 0.08 | 1.79 | 2000 | Rationale Code A (up to 2 sq-in) | GSFC27052 | AIT | .5H | 150.0 | AIR | [9 empty] | CONDUCTIVE ADH
ME8456 SILVER FILLED SINGLE COMPONENT EPOXY | Conductive Adhesive | 1.21 | 0 | 0.02 | 1.12 | 1997 | Rationale Code A (up to 2 sq-in) | GSFC24360 | AIT | 15M | 85.0 | AIR | 2.5H | 130.0 | AIR | [6 empty] | CONDUCTIVE ADH
ME8456 WITH 0.005 INCH THICKNESS F/F | Adhesive | 0.88 | 0 | 0.01 | 0.86 | 2010 | Pass | GSFC31891 | AIT | 30M | 65.0 | AIR | 8H | 100.0 | AIR | [6 empty] | ADHESIVE
MELAMINE G-5 PER MIL P-15037B FUSE INSULATOR | Insulator | 3.21 | 0 | 0 | 2.68 | 1977 | Rationale Code A (up to 2 sq-in) | GSFC08531 | NVF | [12 empty] | INSULATOR
MELAMINE G-5 PER MIL P-15037B FUSE INSULATOR | Insulator | 2.06 | 0 | 0 | 1.3 | 1977 | Rationale Code A (up to 2 sq-in) | GSFC08534 | NVF | 16H | 100.0 | AIR | [9 empty] | INSULATOR
MELAMINE TERMINAL PIN FR MIT | Terminal | 0.49 |  | 0 | 0.49 | 1968 | Pass | GSFC00167 | ZZZ | [12 empty] | TERMINAL
MELDIN 2001 BROWN UNFILLED POLYIMIDE | Solid Lubricant | 1.63 | 1 | 0.01 | 0.59 | 1990 | Pass | GSFC18870 | DIX | [12 empty] | SOLID LUBE
MELDIN 2021 GRAPHITE FILLED POLYIMIDE BLACK | Solid Lubricant | 1.38 | 0 | 0 | 0.69 | 1990 | Pass | GSFC18889 | DIX | [12 empty] | SOLID LUBE
MELDIN 2022 BLACK CARBON FILLED POLYIMIDE | Bearing Material | 1.13 | 0 | 0.02 | 0.65 | 1993 | Pass | GSFC21503 | DIX | [12 empty] | BEARING MATERIAL
MELDIN 2022 GRAPHITE FILLED POLYIMIDE BLACK | Solid Lubricant | 0.99 | 0 | 0.01 | 0.18 | 1993 | Pass | GSFC21383 | DIX | [12 empty] | SOLID LUBE
MELDIN 2030 PTFE FILLED POLYIMIDE BROWN | Solid Lubricant | 1.25 | 1 | 0 | 0.1 | 1990 | Pass | GSFC18891 | DIX | [12 empty] | SOLID LUBE
MELDIN 2211 BLACK GRAPHITE/PTFE POLYIMIDE | Bearing Material | 1.19 | 0 | 0.02 | 0.62 | 1993 | Pass | GSFC21505 | DIX | [12 empty] | BEARING MATERIAL
MELDIN 2211 PTFE/GRAPHITE FILLED POLYIMIDE BLACK | Solid Lubricant | 1.28 | 0 | 0.01 | 0.63 | 1992 | Pass | GSFC20531 | DIX | [12 empty] | SOLID LUBE
MELDIN 3000A BLACK PTFE/CARBON POLYIMIDE | Inj Mold Compound | 0.54 | 0 | 0.01 | 0.29 | 1993 | Pass | GSFC21611 | DIX | [12 empty] | INJ MOLD CPND
MELDIN 3000B BLACK PTFE/CARBON POLYIMIDE | Inj Mold Compound | 0.24 | 0 | 0.01 | 0.06 | 1993 | Pass | GSFC21613 | DIX | [12 empty] | INJ MOLD CPND
MELDIN 3000E | Inj Mold Compound | 0.76 | 0 | 0.01 | 0.5 | 1993 | Pass | GSFC21615 | DIX | [12 empty] | INJ MOLD CPND
MELDIN 3000F BLACK GRAPHITE/MINERAL FIBER POLYIMIDE | Inj Mold Compound | 0.5 | 0 | 0 | 0.24 | 1993 | Pass | GSFC21621 | DIX | [12 empty] | INJ MOLD CPND
MELDIN 3000G BROWN FIBROUS GLASS POLYIMIDE | Inj Mold Compound | 0.39 | 0 | 0 | 0.16 | 1993 | Pass | GSFC21623 | DIX | [12 empty] | INJ MOLD CPND
MELDIN 3000H BLACK CARBON POLYIMIDE | Inj Mold Compound | 0.49 | 0 | 0.01 | 0.18 | 1993 | Pass | GSFC21625 | DIX | [12 empty] | INJ MOLD CPND
MELDIN 30X BROWN SOLID LUBRICANT | Bearing Material | 1.33 | 1 | 0 | 0.21 | 1988 | Pass | GSFC17410 | DIX | [12 empty] | BEARING MATL
MELDIN 6001 BROWN UNFILLED POLYIMIDE | Bearing Material | 2.42 | 0 | 0.01 | 1.64 | 1993 | Rationale Code A (up to 2 sq-in) | GSFC21485 | DIX | [12 empty] | BEARING MATERIAL
MELDIN 6021 GRAPHITE FILLED POLYIMIDE | Bearing Material | 1.45 | 0 | 0.02 | 0.76 | 1993 | Pass | GSFC21507 | DIX | [12 empty] | BEARING MATERIAL
MELDIN 6030 UNFILLED POLYIMIDE | Bearing Material | 0.89 | 0 | 0.01 | 0.19 | 1993 | Pass | GSFC21509 | DIX | [12 empty] | BEARING MATERIAL
MELDIN 9000 BROWN SOLID LUBRICANT | Bearing Material | 1.39 | 1 | 0.01 | 0.07 | 1988 | Pass | GSFC17412 | DIX | [12 empty] | BEARING MATL
MELDIN PI BLACK SOLID LUBRICANT | Bearing Material | 1.74 | 0 | 0 | 1.08 | 1988 | Rationale Code A (up to 2 sq-in) | GSFC17408 | DIX | [12 empty] | BEARING MATL
MELINEX 1311 CLEAR POLYESTER FILM | Antistatic Film | 0.23 | 0 | 0 | 0.05 | 2010 | Pass | GSFC32389 | DTJ | [12 empty] | ANTISTATIC FILM
MELINEX 1311 FILM | Film | 0.26 | 0 | 0 | 0.04 | 2006 | Pass | GSFC30025 | MPI | [12 empty] | FILM
MELINEX 1311/440 GAUGE ANTI-STATIC POLYESTER FILM | Film | 0.16 | 0 | 0.02 | 0 | 1998 | Pass | GSFC25957 | DUP | [12 empty] | FILM
MEMORY CORE TAPE 47740W0055 FABRIC/SILICONE ADH | Tape | 0.61 | 0 | 0.27 | 0.56 | 1986 | Rationale Code B (up to 0.25 sq-in) | GSFC15489 | KCF | 1H | 150.0 | AIR | [9 empty] | TAPE
MERECO 4501 A/B AS 1/1 BW CLEAR FLEXIBLE EPOXY | Potting | 6.59 | 0 | 4.06 | 6.14 | 1978 | Rationale Code B (up to 0.25 sq-in) | GSFC09164 | MEP | 24H | 85.0 | AIR | [9 empty] | POTTING
MERECO XLN 589 THERMAL CONDUCTIVE ADHESIVE WHITE | Adhesive | 7.93 | 0 | 0.02 | 7.71 | 1995 | Rationale Code B (up to 0.25 sq-in) | GSFC23182 | MEP | [12 empty] | ADHESIVE
MESH STRIP GRAY SILICONE | Gasket Seal | 1.61 | 0 | 0.28 | 1.49 | 1989 | Rationale Code B (up to 0.25 sq-in) | GSFC18448 | CHO | [12 empty] | GASKET SEAL
MESH STRIP GRAY SILICONE | Gasket Seal | 0.77 | 0 | 0.15 | 0.67 | 1989 | Rationale Code B (up to 0.25 sq-in) | GSFC18450 | CHO | 24H | 121.0 | E-2 | [9 empty] | GASKET SEAL
MESH STRIP GRAY SILICONE | Gasket Seal | 0.24 | 0 | 0.05 | 0.17 | 1989 | Pass | GSFC18468 | CHO | 24H | 163.0 | AIR | [9 empty] | GASKET SEAL
MET 100 ANTI STATIC FILM | Antistatic Film | 0.35 | 0 | 0.01 | 0.28 | 1986 | Pass | GSFC15279 | MPI | [12 empty] | ANTI STATIC FILM
METADUCT 1202 A/B AS 25/1 BW SILVER FILLED EPOXY | Conductive Adhesive | 0.54 | 0 | 0.01 | 0.39 | 1986 | Pass | GSFC15819 | MEC | 1.5H | 100.0 | AIR | [9 empty] | COND ADHESIVE
METAKAOLIN GEOPOLYMER | Geopolymer | 20.7 | 8 | 0 | 11.72 | 2008 | Rationale Code B (up to 0.25 sq-in) | GSFC30667 | USF | 1H | 25.0 | AIR | [9 empty] | GEOPOLYMER
METAKAOLIN GEOPOLYMER | Geopolymer | 8.35 | 7 | 0 | 0.72 | 2008 | Pass | GSFC30790 | USF | 90M | 25.0 | AIR | 8H | 60.0 | AIR | 24 | 140.0 | AIR |  |  |  | GEOPOLYMER
METALAST 920 PRIMER BASE/DILUENT AS 4/1 BW | Primer | 11.35 |  | 0 | 11.35 | 1968 | Rationale Code B (up to 0.25 sq-in) | GSFC00494 | WMI | 1H | 25.0 | AIR | [9 empty] | PRIMER
METALAST PRIMER 919/920 AS 1/4 BW | Primer | 8.99 |  | 0.23 | 8.99 | 1969 | Rationale Code B (up to 0.25 sq-in) | GSFC01513 | WMI | 1H | 25.0 | AIR | [9 empty] | PRIMER
METALASTIC SILICONE FILLED ALUM MESH | Shielding | 0.55 | 0 | 0.16 | 0.55 | 1982 | Rationale Code B (up to 0.25 sq-in) | GSFC12349 | SHI | [12 empty] | SHIELDING
METALASTIC SILICONE FILLED ALUM MESH | Shielding | 0.03 | 0 | 0.02 | 0.03 | 1982 | Pass | GSFC12373 | SHI | 24H | 177.0 | AIR | [9 empty] | SHIELDING
METALLIZED HIGH DENSITY POLYEHTYLENE | General Usage | 0.53 | 0 | 0.16 | 0.53 | 2006 | Rationale Code B (up to 0.25 sq-in) | GSFC29707 | LAL | [12 empty] | GENERAL USAGE
METALLIZED LABEL 795 WITH INK | Label | 0.64 | 0 | 0.02 | 0.43 | 2004 | Pass | GSFC28687 | HET | [12 empty] | LABEL
METALLIZED TYVEK L-3057M, 55 G/M2 | Wrapping Material | 0.68 | 0 | 0.04 | 0.67 | 2002 | Pass | GSFC27961 | DUP | [12 empty] | WRAPPIMG MATL.
METALLIZED TYVEK L-3082M, 105 G/M2 | Wrapping Material | 0.52 | 0 | 0.05 | 0.51 | 2002 | Pass | GSFC27958 | DUP | [12 empty] | WRAPPING MATL.
METASEAL 1980 | Impregnant | 5 | 1 | 0.01 | 3.53 | 1984 | Rationale Code B (up to 0.25 sq-in) | GSFC13901 | AMS | 15M | 91.0 | AIR | [9 empty] | IMPREGNANT
METASEAL 19V5 THERMOSET POLYESTER/STYRENE COPOLYMER | Impregnant | 5.16 | 0 | 0.42 | 4.6 | 1984 | Rationale Code B (up to 0.25 sq-in) | GSFC13899 | AMS | 15M | 149.0 | AIR | [9 empty] | IMPREGNANT
METASEAL 19V5 THERMOSET POLYESTER/STYRENE COPOLYMER | Impregnant | 9.38 |  | 0.49 | 9.38 | 1972 | Rationale Code B (up to 0.25 sq-in) | GSFC04322 | AMS | 3H | 149.0 | AIR | [9 empty] | IMPREGNANT
METECH PC11081 PROTECTIVE COATING BLUE/F | Coating | 0.26 | 0 | 0 | 0.06 | 1997 | Pass | GSFC24702 | AMO | 60M | 200.0 | AIR | [9 empty] | COATING
METHYL PHENYL SILICON RUBBER #9669 | Gasket Sheet Rubber | 0.59 | 0 | 0.19 | 0.41 | 2014 | Rationale Code B (up to 0.25 sq-in) | GSFC35103 | JDT | 48H | 150.0 | E-2 | [9 empty] | GASKET SHEET RUBBER
METHYLPENTENE POLYMER | Waveguide | 0.67 |  | 0.16 | 0.67 | 1971 | Rationale Code B (up to 0.25 sq-in) | GSFC03211 | IBM | [12 empty] | WAVEGUIDE
METLBOND 1113 EPOXY SUPPORTED FILM | Adhesive Film | 1.03 |  | 0.04 | 1.03 | 1973 | Rationale Code A (up to 2 sq-in) | GSFC04962 | WCN | 25M | 149.0 | AIR | [9 empty] | ADH FILM
METLBOND 1146 ADHESIVE SYSTEM/F | Adhesive Film | 0.38 | 0 | 0.03 | 0.18 | 1997 | Pass | GSFC24300 | CYT | 90M | 124.0 | PSI | [9 empty] | ADHESIVE FILM
METLBOND 227 EPOXY FILM ADHESIVE | Adhesive Film | 0.98 |  | 0.08 | 0.98 | 1971 | Pass | GSFC02699 | WCN | 1H | 127.0 | AIR | [9 empty] | ADH FILM
METLBOND 328 EPOXY | Adhesive Film | 0.12 |  | 0.1 | 0.12 | 1964 | Pass | SRI06524 | WCN | 90M | 165.0 | AIR | [9 empty] | ADH FILM
METLBOND 329 CLOTH SUPPORTED EPOXY FILM | Adhesive Film | 1.27 |  | 0.01 | 1.27 | 1973 | Rationale Code A (up to 2 sq-in) | GSFC05260 | WCN | 1H | 177.0 | E-1 | [9 empty] | ADH FILM
METLBOND 329 EPOXY | Adhesive Film | 0.26 |  | 0.08 | 0.26 | 1964 | Pass | SRI06525 | WCN | 90M | 165.0 | AIR | [9 empty] | ADH FILM
METRE-GRIP 3446/T9 AS 1% CAT BW | Adhesive | 0.49 |  | 0 | 0.49 | 1973 | Pass | GSFC05549 | MEP | 2H | 93.0 | AIR | 16H | 204.0 | AIR | [6 empty] | ADHESIVE
METRICEL GN-4 FILTER, FISHER CAT 64677 CELLULOSE EST | Filter | 4.92 | 1 | 0.01 | 3.75 | 1985 | Rationale Code B (up to 0.25 sq-in) | GSFC14439 | GIC | [12 empty] | FILTER
MF 1006 POLYPROPYLENE/GLASS AS 70/30 | Mold Compound | 0.13 |  | 0.03 | 0.13 | 1971 | Pass | GSFC02911 | LNP | [12 empty] | MOLD CPND
MF-0341 GOLD EPOXY MOLD CPND | Mold Compound | 0.16 | 0 | 0 | 0.1 | 1988 | Pass | GSFC17290 | HYS | 3M | 150.0 | PSI | [9 empty] | MOLD CPND
MF-0502 GOLD EPOXY MOLD CPND | Mold Compound | 0.39 | 0 | 0.01 | 0.26 | 1988 | Pass | GSFC17292 | HYS | 3M | 150.0 | PSI | [9 empty] | MOLD CPND
MF0376 EPOXY MOLDING POWDER - GOLD | Mold Compound | 0.19 | 0 | 0.01 | 0.07 | 1986 | Pass | GSFC15203 | HYS | 3M | 150.0 | PSI | 2H | 150.0 | AIR | [6 empty] | MOLD CPND
MF0549 GOLD EPOXY MOLD CPND | Mold Compound | 0.22 | 0 | 0.01 | 0.12 | 1993 | Pass | GSFC21012 | SOX | 2M | 150.0 | PSI | [9 empty] | MOLD CPND
MF0549 GOLD EPOXY MOLD CPND | Mold Compound | 0.21 | 0 | 0 | 0.12 | 1993 | Pass | GSFC21014 | SOX | 2M | 150.0 | PSI | 2H | 150.0 | AIR | [6 empty] | MOLD CPND
MF0554 GOLD EPOXY MOLD CPND | Mold Compound | 0.21 | 0 | 0.01 | 0.13 | 1993 | Pass | GSFC21016 | HYS | 2M | 150.0 | PSI | [9 empty] | MOLD CPND
MFO554 GOLD EPOXY MOLD CPND | Mold Compound | 0.2 | 0 | 0 | 0.12 | 1993 | Pass | GSFC21018 | HYS | 2M | 150.0 | PSI | 2H | 150.0 | AIR | [6 empty] | MOLD CPND
MG 1000 HI TEMP WIRE INSUL - GRAY | Wire Insul | 0.24 | 0 | 0.1 | 0.2 | 1991 | Pass | GSFC20013 | TAN | 24H | 125.0 | E-3 | [9 empty] | WIRE INSUL
MG 1000 HI TEMP WIRE INSUL - WHITE SILICONE JACKET | Wire Insul | 0.16 | 0 | 0.06 | 0.11 | 1991 | Pass | GSFC20016 | TAN | 24H | 125.0 | E-3 | [9 empty] | WIRE INSUL
MG 25F-0481 BLACK EPOXY MOLDING POWDER | Mold Compound | 0.45 | 0 | 0.01 | 0.33 | 1990 | Pass | GSFC19093 | DEX | 2M | 150.0 | PSI | 2H | 150.0 | AIR | [6 empty] | MOLD CPND
MG 33F-0523 GOLD EPOXY MOLDING POWDER | Mold Compound | 0.3 | 0 | 0.01 | 0.21 | 1993 | Pass | GSFC21627 | DEX | 1M | 177.0 | PSI | 1M | 150.0 | PSI | 2H | 150.0 | PSI |  |  |  | MOLD CPND
MG 33F-0555 GOLD EPOXY MOLDING POWDER | Mold Compound | 0.23 | 0 | 0 | 0.15 | 1993 | Pass | GSFC21629 | DEX | 1M | 177.0 | PSI | 1M | 170.0 | PSI | 2H | 150.0 | PSI |  |  |  | MOLD CPND
MG 36F-0488 GOLD EPOXY MOLDING POWDER | Mold Compound | 0.24 | 0 | 0.01 | 0.18 | 1990 | Pass | GSFC19066 | DEX | 2M | 177.0 | PSI | 2H | 177.0 | AIR | [6 empty] | MOLD CPND
MG 36F-0540 GOLD EPOXY MOLD CPND | Mold Compound | 0.18 | 0 | 0.02 | 0.12 | 1992 | Pass | GSFC20785 | DEX | 2M | 177.0 | PSI | 2H | 177.0 | AIR | [6 empty] | MOLD CPND
MG 40F BLACK EPOXY MOLDING POWDER | Mold Compound | 0.25 | 0 | 0 | 0.18 | 1990 | Pass | GSFC19069 | DEX | 2M | 177.0 | PSI | 2H | 177.0 | AIR | [6 empty] | MOLD CPND
MG 40F-0499 BLACK EPOXY MOLDING POWDER | Mold Compound | 0.22 | 0 | 0.01 | 0.14 | 1993 | Pass | GSFC21631 | DEX | 1M | 177.0 | PSI | 1.5M | 149.0 | PSI | 2H | 149.0 | PSI |  |  |  | MOLD CPND
MG15F-0282 | Molding Compound | 0.43 | 0 | 0 | 0.36 | 2009 | Pass | GSFC31618 | HEN | 2M | 177.0 | AIR | 3H | 177.0 | AIR | [6 empty] | MOLDING COMPOUND
MG25F-LMP-1 EPOXY MOLDING POWDER - BLACK | Mold Compound | 0.14 | 0 | 0.01 | 0.05 | 1986 | Pass | GSFC15205 | HYS | 2M | 177.0 | PSI | 4H | 177.0 | AIR | [6 empty] | MOLD CPND
MG33F-0527 EPOXY MOLDING POWDER | Molding Compound | 0.32 | 0 | 0 | 0.25 | 1995 | Pass | GSFC22981 | SOX | 2M | 150.0 | AIR | 2H | 150.0 | AIR | [6 empty] | MOLDING COMPOUND
MG33F-0527 EPOXY MOLDING POWDER GOLD | Molding Compound | 0.33 | 0 | 0 | 0.26 | 1995 | Pass | GSFC22978 | SOX | 2M | 150.0 | AIR | [9 empty] | MOLDING COMPOUND
MG33F-0593 | Mold Compound | 0.24 | 0 | 0 | 0.17 | 2008 | Pass | GSFC31099 | HEN | 2M | 177.0 | AIR | 3H | 177.0 | AIR | [6 empty] | MOLD COMPOUND
MG33F-0661 | Molding Compound | 0.27 | 0 | 0 | 0.21 | 2008 | Pass | GSFC31117 | SOX | 3H | 177.0 | [10 empty] | MOLDING COMPOUND
MG33F-602 EPOXY MOLDING COMPOUND BLACK | Molding Compound | 0.29 | 0 | 0.01 | 0.23 | 1998 | Pass | GSFC25528 | SOX | 1.5M | 168.0 | PSI | [9 empty] | MOLDING COMPOUND
MG35F-0622 | Molding Compound | 0.33 | 0 | 0 | 0.28 | 2009 | Pass | GSFC31597 | SOX | 2M | 177.0 | AIR | 3H | 177.0 | AIR | [6 empty] | MOLDING COMPOUND
MG57F-0660 | Mold Compound | 0.24 | 0 | 0 | 0.18 | 2008 | Pass | GSFC31102 | HEN | 2M | 177.0 | AIR | 3H | 177.0 | AIR | [6 empty] | MOLD COMPOUND
MG6-0330 | Molding Coumpound | 0.25 | 0 | 0 | 0.22 | 2011 | Pass | GSFC32578 | HEN | 2M | 177.0 | AIR | 3H | 177.0 | AIR | [6 empty] | MOLDING COUMPOUND
MG8F-0134 MOLDING CPND - BLACK | Mold Compound | 0.22 | 0 | 0.01 | 0.15 | 1978 | Pass | GSFC08927 | HYS | 3M | 149.0 | AIR | [9 empty] | MOLD CPND
MG8F-0380 GOLD EPOXY MOLD POWDER | Mold Compound | 0.18 | 0 | 0 | 0.1 | 1988 | Pass | GSFC17031 | HYS | 1.5M | 150.0 | PSI | 2H | 150.0 | AIR | [6 empty] | MOLD CPND
MGT WIRE INSULATION | Wire Insulation | 0.21 | 0 | 0.05 | 0.19 | 1996 | Pass | GSFC23535 | RAX | [12 empty] | WIRE INSULATION
MH 11 BLACK MOLDING COMPOUND | Mold Compound | 0.18 | 0 | 0.01 | 0.13 | 1984 | Pass | GSFC13573 | HYS | 5M | 149.0 | PSI | 2H | 149.0 | AIR | [6 empty] | MOLD CPND
MH 21SLO FLAT BLACK SILICONE PAINT | Paint | 0.22 | 0 | 0.01 | 0.21 | 1989 | Pass | GSFC17910 | ITR | 7D | 25.0 | AIR | [9 empty] | PAINT
MH 21SLO/SS 4044 FLAT BLACK SILICONE PAINT/F | Paint | 0.19 | 0 | 0.01 | 0.19 | 1989 | Pass | GSFC18194 | ITR | 7D | 25.0 | AIR | [9 empty] | PAINT
MH 2200 BLACK OPTICAL ABSORBER COATING/F | Paint | 0.86 | 0 | 0.19 | 0.81 | 1999 | Rationale Code B (up to 0.25 sq-in) | GSFC26074 | ITR | 48H | 60.0 | E-1 | [9 empty] | PAINT
MH 2200 BLACK OPTICAL ABSORBER COATING/F (ECP 2200) | Paint | 0.28 | 0 | 0.02 | 0.23 | 1994 | Pass | GSFC22072 | ITR | 18H | 25.0 | AIR | 4H | 204.0 | AIR | [6 empty] | PAINT
MH-504 | Potting Compound | 0.23 | 0 | 0 | 0.2 | 2010 | Pass | GSFC31828 | SOX | 2M | 177.0 | AIR | 3H | 177.0 | AIR | [6 empty] | POTTING COMPOUND
MH2-W254 BLACK EPOXY MOLD CPND | Mold Compound | 0.41 | 0 | 0 | 0.21 | 1985 | Pass | GSFC14599 | HYS | 10M | 149.0 | PSI | 5.5H | 149.0 | AIR | [6 empty] | MOLD CPND
MH6-02 BLACK EPOXY | Mold Compound | 0.26 | 0 | 0 | 0.17 | 1987 | Pass | GSFC16472 | SOX | 1.5M | 157.0 | AIR | 2H | 150.0 | AIR | 30H | 150.0 | AIR |  |  |  | MOLD CPND
MH6-0508 BLACK EPOXY MOLDING COMPOUND | Molding Compound | 0.12 | 0 | 0 | -0.02 | 1997 | Pass | GSFC24515 | SOX | 4M | 143.0 | PSI | 3H | 150.0 | AIR | [6 empty] | MOLDING COMPOUND
MH6-0510 EPOXY MOLDING COMPOUND | Molding Compound | 0.27 | 0 | 0.01 | 0.23 | 2010 | Pass | GSFC32092 | SOX | 2M | 177.0 | AIR | 3H | 177.0 | AIR | [6 empty] | MOLDING COMPOUND
MH6-78 BLACK EPOXY MOLD CPND | Mold Compound | 0.26 | 0 | 0.01 | 0.2 | 1984 | Pass | GSFC13969 | SOX | 0.5M | 160.0 | PSI | .25M | 149.0 | PSI | [6 empty] | MOLD CPND
MH6F MOLDING CPND - BLACK | Mold Compound | 0.41 | 0 | 0.01 | 0.35 | 1978 | Pass | GSFC08930 | SOX | 3M | 149.0 | AIR | [9 empty] | MOLD CPND
MH8F-0188-1 BLACK MOLDING CPND | Mold Compound | 0.21 | 0 | 0.01 | 0.13 | 1985 | Pass | GSFC14752 | SOX | 2M | 150.0 | PSI | 2H | 149.0 | AIR | [6 empty] | MOLD CPND
MICA TAPE 4315 | Insulator Tape | 1.17 | 0 | 0.48 | 1.13 | 2004 | Rationale Code B (up to 0.25 sq-in) | GSFC29098 | ISV | [12 empty] | INSULATOR TAPE
MICA TAPE 4351-5 | Insulator Tape | 1.1 | 0 | 0.56 | 1.06 | 2004 | Rationale Code B (up to 0.25 sq-in) | GSFC29095 | ISV | [12 empty] | INSULATOR TAPE
MICA TAPE 4390 | Insulator Tape | 0.15 | 0 | 0.02 | 0.13 | 2004 | Pass | GSFC29116 | ISV | [12 empty] | INSULATOR TAPE
MICA TAPE 4791 | Insulator Tape | 1.14 | 0 | 0.4 | 1.14 | 2004 | Rationale Code B (up to 0.25 sq-in) | GSFC29119 | ISV | [12 empty] | INSULATOR TAPE
MICO WELD 8509 A05M FLAT BLACK PAINT/F | Paint | 3.25 | 2 | 0.02 | 0.79 | 1985 | Pass | GSFC14812 | DEX | 15M | 163.0 | AIR | 1H | 260.0 | AIR | 22H | 185.0 | E-3 |  |  |  | PAINT
MICO WELD 8509 AO5M FLAT BLACK PAINT/F | Paint | 2.18 | 1 | 0.05 | 0.47 | 1985 | Pass | GSFC15086 | DEX | 15M | 163.0 | AIR | 1H | 260.0 | AIR | [6 empty] | PAINT
MICRO CIRCUIT BOARD SAMPLE - TEFLON BASED | Circuit Interconnect | 0.27 | 0 | 0.01 | 0.24 | 2004 | Pass | GSFC29086 | EIT | [12 empty] | CIRCUIT INTERCONNECT
MICRO SWITCH 311SX4-T GLASS FILLED PHENOLIC W/ADH | Switch | 2.44 | 0 | 0.01 | 2 | 1975 | Rationale Code A (up to 2 sq-in) | GSFC06399 | MSH | [12 empty] | SWITCH
MICRO XP-2000- A BUTYL RUBBER SUSPENSION | Masking Agent | 2.76 | 0 | 1.62 | 2.68 | 2008 | Rationale Code B (up to 0.25 sq-in) | GSFC30622 | TBR | [12 empty] | MASKING AGENT
MICRO-FAZE 3 A-4, THERMALLY CONDUCTIVE PAD | Thermally-Conductive Sheet | 0.31 | 0 | 0.04 | 0.3 | 2013 | Pass | GSFC33712 | AOS | [12 empty] | THERMALLY COND. SHEET
MICRO-FIBER FELT TYPE 475 4#/CU FT WHITE | Insulation | 0.03 | 0 | 0.01 | 0.02 | 1992 | Pass | GSFC20540 | JOM | [12 empty] | INSULATION
MICROCIRCUIT TYPE M SILVER FILLED EPOXY | Conductive Adhesive | 0.24 |  | 0 | 0.24 | 1973 | Pass | GSFC05393 | TNC | 16H | 150.0 | AIR | [9 empty] | COND ADHESIVE
MICRODOT CONNECTOR RED SILICONE INSERT | Conn Insul | 0.54 | 0 | 0.34 | 0.54 | 1979 | Rationale Code B (up to 0.25 sq-in) | GSFC10478 | MIR | 10H | 171.0 | AIR | [9 empty] | CONN INSUL
MICRODOT CONNECTOR RED SILICONE INSERT | Conn Insul | 0.18 | 0 | 0.09 | 0.18 | 1979 | Pass | GSFC10481 | MIR | 5H | 171.0 | E-2 | [9 empty] | CONN INSUL
MICRODOT CONNECTOR RUBBER BOOT 7502 BLACK | Boot | 1.62 | 0 | 0.51 | 1.47 | 1975 | Rationale Code B (up to 0.25 sq-in) | GSFC06542 | MIR | [12 empty] | BOOT
MICROFOAM | Insulation | 0.7 | 0 | 0.08 | 0.67 | 1987 | Pass | GSFC16190 | AME | [12 empty] | INSULATION
MICROLITE FELT AA 0.6#/CU FT W/SIL BIND CENTER ITOS | Insulation | 0.23 | 0 | 0.04 | 0.16 | 1974 | Pass | GSFC06215 | JOM | 1H | 260.0 | AIR | 4H | 330.0 | AIR | [6 empty] | INSULATION
MICROLITE FELT AA 0.6#/CU FT W/SIL BIND OUTER ITOS | Insulation | 0.22 | 0 | 0.08 | 0.16 | 1974 | Pass | GSFC06218 | JOM | 1H | 260.0 | AIR | 4H | 330.0 | AIR | [6 empty] | INSULATION
MICROLITE FELT AA 0.6#/CU FT W/SILICONE BIND-CENTER | Insulation | 0.29 |  | 0.09 | 0.29 | 1974 | Pass | GSFC05625 | JOM | 1H | 260.0 | AIR | [9 empty] | INSULATION
MICROLITE FELT AA 0.6#/CU FT W/SILICONE BIND-OUTER | Insulation | 0.37 |  | 0.14 | 0.37 | 1974 | Rationale Code B (up to 0.25 sq-in) | GSFC05627 | JOM | 1H | 260.0 | AIR | [9 empty] | INSULATION
MICROSORB MT-SC-4000 SILICON CARBIDE | Silicon Carbide | 0.14 | 0 | 0.02 | 0.14 | 2011 | Pass | GSFC32656 | MCB | [12 empty] | SILICON CARBIDE
MICROSWITCH 111SM2-T BROWN PHENOLIC | Mold Compound | 2.42 | 0 | 0.02 | 1.8 | 1990 | Rationale Code A (up to 2 sq-in) | GSFC18915 | MSH | [12 empty] | MOLD CPND
MICROSWITCH BZ-2RW822-A2 BLACK PHENOLIC | Mold Compound | 4.32 | 0 | 0.01 | 3.35 | 1990 | Rationale Code B (up to 0.25 sq-in) | GSFC18917 | MSH | [12 empty] | MOLD CPND
MICROSWITCH V3L-121-D8 BLACK PHENOLIC | Mold Compound | 2.57 | 0 | 0.03 | 1.97 | 1990 | Rationale Code A (up to 2 sq-in) | GSFC18919 | MSH | [12 empty] | MOLD CPND
MICROSWITCH V3L-121-D8 RED PHENOLIC | Mold Compound | 6.05 | 0 | 0.01 | 5.65 | 1990 | Rationale Code B (up to 0.25 sq-in) | GSFC18921 | MSH | [12 empty] | MOLD CPND
MICROTHIN TEFLON SLEEVING 20 GAUGE | Sleeving | 0.02 | 0 | 0 | 0.02 | 1975 | Pass | GSFC06515 | SHA | [12 empty] | SLEEVING
MICROWELL R FOAM LUBRICANT RESERVOIR FREON TA WASH | Foam | 6.14 | 0 | 0.41 | 5.54 | 1978 | Rationale Code B (up to 0.25 sq-in) | GSFC08828 | MIF | [12 empty] | FOAM
MIDWEST 410 GREEN FRICTION PAD | Friction Pad | 1.02 | 0 | 0.02 | 0.53 | 1988 | Pass | GSFC17362 | MWB | [12 empty] | FRICTION PAD
MIDWEST MW-BLK-NA DARK GRAY FRICTION PAD | Friction Pad | 1.67 | 0 | 0.3 | 1.38 | 1988 | Rationale Code B (up to 0.25 sq-in) | GSFC17360 | MWB | [12 empty] | FRICTION PAD
MIKROY 750 REG GRADE LEAD BORATE/MICA MIX | Insulation | 0 |  | 0 | 0 | 1972 | Pass | GSFC03568 | MEI | [12 empty] | INSULATION
MIKROY 750 SPACE GRADE LEAD BORATE/NAT MICA MIX | Insulation | 0 |  | 0 | 0 | 1972 | Pass | GSFC03570 | MEI | [12 empty] | INSULATION
MIL-DTL-23053/4-8771-7 SHRINK TUBING (SHRUNK) | Shrink Tubing | 0.48 | 0 | 0.08 | 0.35 | 2014 | Pass | GSFC35196 | MMM | [12 empty] | SHRINK TUBING
MIL-DTL-23053/4-8771-7 SHRINK TUBING (UN-SHRUNK) | Shrink Tubing | 0.53 | 0 | 0.1 | 0.41 | 2014 | Pass | GSFC35226 | MMM | [12 empty] | SHRINK TUBING
MIL-ENE C WIRE INSULATION - YELLOW (COATING ONLY) | Wire Insul | 0.78 | 0 | 0.24 | 0.71 | 1978 | Rationale Code B (up to 0.25 sq-in) | GSFC10008 | WLG | [12 empty] | WIRE INSUL
MIL-ENE C WIRE INSULATION - YELLOW (COATING ONLY) | Wire Insul | 0.52 | 0 | 0.13 | 0.31 | 1978 | Rationale Code B (up to 0.25 sq-in) | GSFC10011 | WLG | 4H | 150.0 | AIR | [9 empty] | WIRE INSUL
MIL-I-23503/8-004-C SHRINK TUBING | Shrink Tubing | 0.22 | 0 | 0.02 | 0.2 | 2005 | Pass | GSFC29581 | SWT | [12 empty] | SHRINK TUBING
MIL-I-23503/8-005-C SHRINK TUBING | Shrink Tubing | 0.11 | 0 | 0.01 | 0.09 | 2005 | Pass | GSFC29584 | SWT | [12 empty] | SHRINK TUBING
MILBOND ADHESIVE PRIMER BROWN TWO PART ADH/F | Optical Adhesive | 0.99 | 0 | 0.01 | 0.39 | 1999 | Pass | GSFC26776 | SUM | 30M | 25.0 | AIR | 3H | 71.0 | AIR | [6 empty] | OPTICAL ADHESIVE
MILBOND ADHESIVE PRIMER YELLOW TWO PART ADH/F | Optical Adhesive | 6.35 | 0 | 0.04 | 6.16 | 1999 | Rationale Code B (up to 0.25 sq-in) | GSFC26773 | SUM | 24H | 25.0 | AIR | [9 empty] | OPTICAL ADHESIVE
MILBOND ADHESIVE SYSTEM, 2 PART, NO PRIMER | Adhesive | 1.33 | 0 | 0.01 | 0.9 | 2013 | Pass | GSFC33787 | SUM | 7D | 25.0 | AIR | [9 empty] | ADHESIVE
MILBOND ADHESIVE SYSTEM, 2 PART, NO PRIMER | Adhesive | 0.92 | 0 | 0 | 0.49 | 2013 | Pass | GSFC33790 | SUM | 7D | 25.0 | AIR | 12H | 50.0 | AIR | [6 empty] | ADHESIVE
MILBOND ADHESIVE/PRIMER BROWN/YELLOW TWO PART ADH/F | Optical Adhesive | 2.02 | 0 | 0.1 | 1.6 | 1999 | Rationale Code A (up to 2 sq-in) | GSFC26770 | SUM | 30M | 25.0 | AIR | 3H | 71.0 | AIR | [6 empty] | OPTICAL ADHESIVE
MILBOND II EPOXY ADHESIVE, NO PRIMER | Adhesive | 1.35 | 0 | 0.01 | 0.91 | 2012 | Pass | GSFC33406 | SUM | 14D | 25.0 | AIR | [9 empty] | ADHESIVE
MILINEX MYLAR | Film | 0.83 |  | 0.38 | 0.83 | 1970 | Rationale Code B (up to 0.25 sq-in) | GSFC01699 | ZZZ | [12 empty] | FILM
MIMCO M 7000 G DIELECTRIC-COATING-GREEN/F | Coating | 2.22 | 0 | 0.35 | 1.92 | 1995 | Rationale Code B (up to 0.25 sq-in) | GSFC22444 | WRG | 6M | 200.0 | AIR | [9 empty] | COATING
MIN-K 1301 HT INSULATION | Insulation | 0.51 |  | 0.06 | 0.51 | 1971 | Pass | GSFC03329 | JOM | [12 empty] | INSULATION
MIN-K INSULATION SILICA/GLASS WOOL PRODUCT | Insulation | 0.51 | 0 | 0 | 0.44 | 1999 | Pass | GSFC26128 | MNK | 11H | 356.0 | AIR | [9 empty] | INSULATION
MIN-K INSULATION SILICA/GLASS WOOL PRODUCT | Insulation | 2.62 | 0 | 0 | 2.48 | 1999 | Rationale Code A (up to 2 sq-in) | GSFC26131 | MNK | [12 empty] | INSULATION
MIN-K INSULATION SILICA/GLASS WOOL PRODUCT | Insulation | 1.13 | 0 | 0 | 0.46 | 1999 | Pass | GSFC26521 | MNK | [12 empty] | INSULATION
MIN-K TYPE SS HT INSULATION | Insulation | 0.2 |  | 0 | 0.2 | 1971 | Pass | GSFC03309 | JOM | [12 empty] | INSULATION
MINCO #19 PRESSURE SENSITIVE ADHESIVE FILM | Film Adhesive | 0.02 | 0 | 0 | 0.02 | 2002 | Pass | GSFC27814 | MIP | [12 empty] | FILM ADHESIVE
MINDEL B MODIFIED PXM 8407 POLYARYLETHER | Mold Compound | 0.12 | 0 | 0 | 0.06 | 1984 | Pass | GSFC13620 | UCC | 1M | 288.0 | PSI | [9 empty] | MOLD CPND
MINDEL B MODIFIED PXM 8408 POLYARYLETHER | Mold Compound | 0.12 | 0 | 0 | 0.07 | 1984 | Pass | GSFC13623 | UCC | 1M | 288.0 | PSI | [9 empty] | MOLD CPND
MINDEL B MODIFIED PXM 8409 POLYARYLETHER | Mold Compound | 0.19 | 0 | 0.01 | 0.13 | 1984 | Pass | GSFC13632 | UCC | 1M | 288.0 | PSI | [9 empty] | MOLD CPND
MINI OPTICAL FIBER NETWORK SADDLE, 2 PRONG CLAMP | Fiber Optics | 2.49 | 0 | 0.04 | 1.86 | 2006 | Rationale Code A (up to 2 sq-in) | GSFC29773 | FSI | [12 empty] | FIBER OPTICS
MINI OPTICAL FIBER NETWORK SADDLE, ARROWHEAD: MOFNSA-2-01 | Fiber Optics | 2.78 | 0 | 0.03 | 2.16 | 2006 | Rationale Code A (up to 2 sq-in) | GSFC29770 | FSI | [12 empty] | FIBER OPTICS
MINI-BUS STANDARD M-283 LAMINATED W/METAL | Bus Bar | 0.13 | 0 | 0.01 | 0.09 | 1977 | Pass | GSFC08486 | ROG | [12 empty] | BUS BAR
MINI-BUS STANDARD M-825 LAMINATED W/METAL | Bus Bar | 0.11 | 0 | 0.01 | 0.09 | 1977 | Pass | GSFC08465 | ROG | [12 empty] | BUS BAR
MINI-PURE GREASE MIL-G-81937 W TRICRESYL PHOSPHATE | Lubricant | 80.17 | 0 | 18.63 | 80.13 | 1995 | Rationale Code B (up to 0.25 sq-in) | GSFC23170 | NYE | [12 empty] | LUBRICANT
MINICEL B-302 CROSSLINKED POLYPROPYLENE FOAM WHITE | Damper | 2.82 | 0 | 0.59 | 2.81 | 1975 | Rationale Code B (up to 0.25 sq-in) | GSFC06816 | HAV | [12 empty] | DAMPER
MINIFLEX OPTICAL FIBER PROTECTION TUBE | Optical Fiber Protection Tube | 0.25 | 0 | 0.02 | 0.11 | 2013 | Pass | GSFC33871 | MFX | 48H | 130.0 | AIR | [9 empty] | OPTICAL FIBER PROTECTION TUBE
MINIFLEX SPECIALTY TUBE MDPE MATERIAL | Insulation for Fiber Optic Cable | 0.33 | 0 | 0.08 | 0.32 | 2013 | Pass | GSFC33847 | MFX | 48H | 75.0 | AIR | [9 empty] | INSULATION FOR FIBER OPTIC CABLE
MINIFLEX SPECIALTY TUBE PBT, PT-4.0-2.6-PBT-BLK-V0 | Cable Insulation | 0.41 | 0 | 0.04 | 0.28 | 2012 | Pass | GSFC33487 | MFX | [12 empty] | CABLE INSULATION
MINIFLEX SPECIALTY TUBE PBT, PT-4.0-2.6-PBT-BLK-V0 - BAKED OUT | Cable Insulation | 0.22 | 0 | 0.02 | 0.09 | 2012 | Pass | GSFC33490 | MFX | 24H | 140.0 | AIR | [9 empty] | CABLE INSULATION
MINIFLEX SPECIALTY TUBE PEEK | Cable Insulation | 0.71 | 0 | 0.12 | 0.57 | 2012 | Rationale Code B (up to 0.25 sq-in) | GSFC33343 | MFX | [12 empty] | CABLE INSULATION
MINIFLEX SPECIALTY TUBE PEEK | Cable Insulation | 0.23 | 0 | 0.01 | 0.09 | 2012 | Pass | GSFC33415 | MFX | 24H | 140.0 | AIR | [9 empty] | CABLE INSULATION
Minor Rubber Z-206 Insulation Grommet | Rubber and Elastomers | 0.43 | 0 | 0.03 | 0.34 | 2023 | Pass | GFC37376 | MCO | 24H | 124.0 | 1.9x10ø? | [9 empty] | RUBBER AND ELASTOMERS
MIXTURE OF EPOXY AND PLASTIC SPHERES. EPOTEK T7110-38, THERMALLY CONDUCTIVE FILLED 2-PART EPOXY, SUPPLIED PRE-MIXED, DE-GASSED AND FROZEN BY APPLI-TEC. MICRO-BEADS CA-80 PLASTIC BEADS, 80 MICRON DIAMETER, 97% POLYMETHYLMETHACRYLATE (PMMA), 3% CROSSLINKER ETHYLENE GLYCOL DI-METHACRYLATE [PE(G)DMA] | Adhesive | 1.05 | 0 | 0 | 0.9 | 2017 | Pass | GSFC36033 | EPK | 7H | 70.0 | NIT | [9 empty] | ADHESIVE
ML 6-55 URETHANE HIGH FRICTION ELASTOMER BLUE | Elastomer | 1.19 |  | 0.39 | 1.19 | 1973 | Rationale Code B (up to 0.25 sq-in) | GSFC05453 | MER | [12 empty] | ELASTOMER
ML 6-55 URETHANE HIGH FRICTION ELASTOMER CLEAR | Elastomer | 1.2 |  | 0.36 | 1.2 | 1973 | Rationale Code B (up to 0.25 sq-in) | GSFC05525 | MER | [12 empty] | ELASTOMER
ML091-44 FLUID LUBRICANT | Lubricant | 0.93 | 0 | 0.61 | 0.93 | 1991 | Rationale Code B (up to 0.25 sq-in) | GSFC20076 | WPA | [12 empty] | LUBRICANT
MLS-855B BLACK SILICONE NON-SPECULAR COATING | Paint | 0.59 | 0 | 0.09 | 0.32 | 1997 | Pass | GSFC24714 | AZT | 24H | 25.0 | AIR | 24H | 150.0 | AIR | [6 empty] | PAINT
MMM #5 POLYESTER ACRYLIC ADHESIE TAPE, 5/16 IN WIDE, 2.5 MIL THICK | Thermal Tape | 0.92 | 0 | 0.01 | 0.31 | 2010 | Pass | GSFC32218 | MMM | [12 empty] | THERMAL TAPE
MMM #60 TEFLON TAPE WITH SILICONE PSA, AMBER | Insulation Tape | 1.24 | 0 | 0.62 | 1.21 | 2009 | Rationale Code B (up to 0.25 sq-in) | GSFC31251 | MMM | [12 empty] | INSULATION TAPE
MMM - 7610 HIGH GAIN REFLECTIVE TAPE/F | Tape | 1.87 | 0 | 0.47 | 1.65 | 1995 | Rationale Code B (up to 0.25 sq-in) | GSFC22399 | MMM | 24H | 65.0 | AIR | [9 empty] | TAPE
MMM - 7610 HIGH GAIN REFLECTIVE TAPE/F | Tape | 1.84 | 0 | 0.47 | 1.63 | 1995 | Rationale Code B (up to 0.25 sq-in) | GSFC22402 | MMM | [12 empty] | TAPE
MMM 101-C10 VELVET BLACK ALKYD | Paint | 4.95 |  | 0.24 | 4.95 | 1971 | Rationale Code B (up to 0.25 sq-in) | GSFC02897 | MMM | 1H | 80.0 | AIR | 7D | 25.0 | AIR | [6 empty] | PAINT
MMM 101-C10 VELVET BLACK ALKYD | Paint | 5.02 |  | 0.02 | 5.02 | 1974 | Rationale Code B (up to 0.25 sq-in) | GSFC05649 | MMM | 20H | 121.0 | E-4 | [9 empty] | PAINT
MMM 101-C10 VELVET BLACK ALKYD | Paint | 5.56 |  | 1.12 | 5.56 | 1964 | Rationale Code B (up to 0.25 sq-in) | SRI14001 | MMM | 24H | 25.0 | AIR | [9 empty] | PAINT
MMM 101-C10 VELVET BLACK ALKYD | Paint | 4.3 |  | 0.83 | 4.3 | 1964 | Rationale Code B (up to 0.25 sq-in) | SRI14002 | MMM | 160H | 25.0 | AIR | [9 empty] | PAINT
MMM 101-C10 VELVET BLACK ALKYD | Paint | 0.95 |  | 0.24 | 0.95 | 1964 | Rationale Code B (up to 0.25 sq-in) | SRI14003 | MMM | 24H | 110.0 | AIR | [9 empty] | PAINT
MMM 101-C10 VELVET BLACK ALKYD | Paint | 0.68 |  | 0.17 | 0.68 | 1964 | Rationale Code B (up to 0.25 sq-in) | SRI14004 | MMM | 96H | 110.0 | AIR | [9 empty] | PAINT
MMM 101-C10 VELVET BLACK ALKYD | Paint | 0.33 |  | 0.17 | 0.33 | 1964 | Rationale Code B (up to 0.25 sq-in) | SRI14005 | MMM | 168H | 110.0 | AIR | [9 empty] | PAINT
MMM 101-C10 VELVET BLACK ALKYD | Paint | 0.57 |  | 0.25 | 0.57 | 1964 | Rationale Code B (up to 0.25 sq-in) | SRI14006 | MMM | 24H | 150.0 | AIR | [9 empty] | PAINT
MMM 101-C10 VELVET BLACK PAINT ALKYD | Paint | 6.02 | 4 | 0.14 | 1.32 | 1975 | Rationale Code B (up to 0.25 sq-in) | GSFC06856 | MMM | 6H | 25.0 | AIR | 96H | 110.0 | E-6 | [6 empty] | PAINT
MMM 101/C10 VELVET BLACK ALKYD | Paint | 6.52 |  | 0.36 | 6.52 | 1971 | Rationale Code B (up to 0.25 sq-in) | GSFC02895 | MMM | 7D | 25.0 | AIR | [9 empty] | PAINT
MMM 1181 - .5 COPPER TAPE 1/2 INCH WIDE | Tape | 0.33 | 0 | 0.19 | 0.31 | 2002 | Rationale Code B (up to 0.25 sq-in) | GSFC28216 | MMM | 52H | 60.0 | AIR | [9 empty] | TAPE
MMM 1181 COPPER FOIL TAPE | Tape | 0.27 | 0 | 0.15 | 0.26 | 2003 | Rationale Code B (up to 0.25 sq-in) | GSFC28609 | MMM | [12 empty] | TAPE
MMM 1181 COPPER FOIL TAPE | Tape | 0.29 | 0 | 0.16 | 0.27 | 2004 | Rationale Code B (up to 0.25 sq-in) | GSFC28630 | MMM | [12 empty] | TAPE
MMM 2100 BLUE METALIZED FILM | Antistatic Film | 0.42 | 0 | 0.09 | 0.35 | 1985 | Pass | GSFC15040 | MMM | [12 empty] | ANTI STATIC FILM
MMM 2100E NICKEL COATED CLEAR GRAY FILM | Antistatic Film | 0.2 | 0 | 0.03 | 0.14 | 1989 | Pass | GSFC18070 | MMM | [12 empty] | ANTI STATIC FILM
MMM 2100R STATIC SHEILDING BAG AL COATED GRAY | Antistatic Bag | 0.29 | 0 | 0.04 | 0.23 | 1995 | Pass | GSFC22753 | MMM | [12 empty] | ANTI-STATIC BAG
MMM 2120 STATIC SHIELDING BAGGING FILM | Bagging Film | 0.31 | 0 | 0.02 | 0.31 | 1992 | Pass | GSFC20577 | MMM | [12 empty] | BAGGING FILM
MMM 2750 STATIC SHIELDING BAG EMBOSSED SS FIBERS | Shielding Bag | 0.2 | 0 | 0.06 | 0.2 | 1995 | Pass | GSFC22657 | MMM | [12 empty] | SHIELDING BAG
MMM 301-C10 VELVET BLACK | Paint | 5.17 |  | 0.02 | 5.17 | 1971 | Rationale Code B (up to 0.25 sq-in) | GSFC02955 | MMM | 1H | 121.0 | AIR | 6D | 25.0 | AIR | [6 empty] | PAINT
MMM 301-C10 VELVET BLACK | Paint | 5.6 |  | 0.02 | 5.6 | 1971 | Rationale Code B (up to 0.25 sq-in) | GSFC02957 | MMM | 1H | 66.0 | AIR | 6D | 25.0 | AIR | [6 empty] | PAINT
MMM 40 ANTISTATIC CLEAR POLYESTER/ACRYLIC TAPE/F | Antistatic Tape | 1.59 | 0 | 0.1 | 0.88 | 2002 | Pass | GSFC27832 | MMM | [12 empty] | ANTISTATIC TAPE
MMM 400 SERIES VELVET BLACK A/B AS 4/1 BV | Paint | 4.27 |  | 0.09 | 4.27 | 1969 | Rationale Code B (up to 0.25 sq-in) | GSFC01396 | MMM | 90M | 121.0 | AIR | [9 empty] | PAINT
MMM 400 SERIES VELVET BLACK A/B AS 4/1 BW | Paint | 10.5 |  | 2.12 | 10.5 |  | Rationale Code B (up to 0.25 sq-in) | GSFC018PN | MMM | 1H | 93.0 | AIR | [9 empty] | PAINT
MMM 400 SERIES VELVET BLACK OVER PREPARAKOTE | Paint Composite | 2.83 |  | 0.22 | 2.83 | 1969 | Rationale Code B (up to 0.25 sq-in) | GSFC01399 | MMM | 24H | 25.0 | AIR | 90M | 121.0 | AIR | [6 empty] | PAINT COMPOSITE
MMM 400 SERIES VELVET BLACK OVER PREPARAKOTE | Paint Composite | 2.7 |  | 0.08 | 2.7 | 1969 | Rationale Code A (up to 2 sq-in) | GSFC01435 | MMM | 24H | 25.0 | AIR | 16H | 66.0 | E-5 | [6 empty] | PAINT COMPOSITE
MMM 401 BLACK OVER ZINC CHROMATE | Paint Composite | 4.82 |  | 0.12 | 4.82 | 1970 | Rationale Code B (up to 0.25 sq-in) | GSFC02293 | MMM | 5D | 25.0 | AIR | [9 empty] | PAINT COMPOSITE
MMM 401 OVER GRUMMAN 1019 BLACK EPOXY | Paint | 4.7 |  | 1 | 4.7 | 1967 | Rationale Code B (up to 0.25 sq-in) | GSFC00008 | MMM | [12 empty] | PAINT
MMM 401 SERIES A/B AS 4/1 BW VELVET BLACK | Paint | 4.49 |  | 0.23 | 4.49 |  | Rationale Code B (up to 0.25 sq-in) | GSFC024PN | MMM | 1H | 93.0 | AIR | [9 empty] | PAINT
MMM 401-A10 A/B AS 3/1 BV WHITE PAINT | Paint | 2.88 |  | 0.02 | 2.88 | 1971 | Rationale Code A (up to 2 sq-in) | GSFC03087 | MMM | 7D | 65.0 | AIR | [9 empty] | PAINT
MMM 401-A10 A/B AS 3/1 BV WHITE PAINT | Paint | 2.85 |  | 0.03 | 2.85 | 1971 | Rationale Code A (up to 2 sq-in) | GSFC03115 | MMM | 7D | 65.0 | E-3 | [9 empty] | PAINT
MMM 401-A10 A/B AS 3/1 BW VELVET WHITE | Paint | 6.95 |  | 0.06 | 6.95 | 1970 | Rationale Code B (up to 0.25 sq-in) | GSFC02002 | MMM | 7D | 25.0 | AIR | [9 empty] | PAINT
MMM 401-A10 A/B AS 3/1 BW VELVET WHITE | Paint | 3.09 |  | 0.08 | 3.09 | 1970 | Rationale Code B (up to 0.25 sq-in) | GSFC02095 | MMM | 7D | 25.0 | AIR | 24H | 121.0 | AIR | [6 empty] | PAINT
MMM 401-C10 A/B AS 3/1 BV VELVET BLACK | Paint | 4.29 |  | 0.05 | 4.29 | 1971 | Rationale Code B (up to 0.25 sq-in) | GSFC02871 | MMM | 7D | 25.0 | AIR | [9 empty] | PAINT
MMM 401-C10 A/B AS 3/1 BV VELVET BLACK | Paint | 3.69 |  | 0.04 | 3.69 | 1971 | Rationale Code B (up to 0.25 sq-in) | GSFC02917 | MMM | 24H | 66.0 | AIR | 6D | 25.0 | AIR | [6 empty] | PAINT
MMM 401-C10 A/B AS 3/1 BV VELVET BLACK | Paint | 3.6 |  | 0.03 | 3.6 | 1971 | Rationale Code B (up to 0.25 sq-in) | GSFC03089 | MMM | 7D | 65.0 | AIR | [9 empty] | PAINT
MMM 401-C10 A/B AS 3/1 BV VELVET BLACK | Paint | 3.61 |  | 0.03 | 3.61 | 1971 | Rationale Code B (up to 0.25 sq-in) | GSFC03113 | MMM | 7D | 65.0 | E-3 | [9 empty] | PAINT
MMM 401-C10 A/B AS 3/1 BV VELVET BLACK | Paint | 2.91 |  | 0.01 | 2.91 | 1973 | Rationale Code A (up to 2 sq-in) | GSFC05118 | MMM | 30M | 121.0 | AIR | 5D | 25.0 | AIR | 50H | 93.0 | E-6 |  |  |  | PAINT
MMM 401-C10 A/B AS 3/1 BV VELVET BLACK | Paint | 3.33 |  | 0.02 | 3.33 | 1973 | Rationale Code B (up to 0.25 sq-in) | GSFC05310 | MMM | 30M | 121.0 | AIR | 72H | 95.0 | E-5 | [6 empty] | PAINT
MMM 401-C10 A/B AS 3/1 BV VELVET BLACK | Paint | 3.18 | 99 | 0 | -96.81 | 1974 | Pass | GSFC06302 | MMM | 24H | 25.0 | AIR | 30M | 120.0 | AIR | 24H | 120.0 | E-5 |  |  |  | PAINT
MMM 401-C10 A/B AS 3/1 BW VELVET BLACK | Paint | 5.3 |  | 0.03 | 5.3 | 1964 | Rationale Code B (up to 0.25 sq-in) | SRI14013 | MMM | 7D | 25.0 | AIR | [9 empty] | PAINT
MMM 401-C10 A/B AS 3/1 BW VELVET BLACK | Paint | 5.32 |  | 0.03 | 5.32 | 1964 | Rationale Code B (up to 0.25 sq-in) | SRI14014 | MMM | 2H | 25.0 | AIR | 1H | 65.0 | AIR | [6 empty] | PAINT
MMM 401-C10 A/B AS 3/1 BW VELVET BLACK | Paint | 4.72 |  | 0.03 | 4.72 | 1964 | Rationale Code B (up to 0.25 sq-in) | SRI14015 | MMM | 2H | 25.0 | AIR | 16H | 65.0 | AIR | [6 empty] | PAINT
MMM 401-C10 A/B AS 3/1 BW VELVET BLACK | Paint | 3.6 |  | 0.04 | 3.6 | 1964 | Rationale Code B (up to 0.25 sq-in) | SRI14016 | MMM | 2H | 25.0 | AIR | 7D | 110.0 | AIR | [6 empty] | PAINT
MMM 401-C10 VELVET BLACK OVER E-SOLDER 3022 LAYUP | Paint Composite | 2.76 | 2 | 0.01 | 0.36 | 1975 | Pass | GSFC07031 | MMM | 3H | 60.0 | AIR | 30M | 120.0 | AIR | 24H | 100.0 | E-5 |  |  |  | PAINT COMPOSITE
MMM 401/C10 A/B AS 3/1 BV VELVET BLACK | Paint | 3.62 |  | 0.05 | 3.62 | 1971 | Rationale Code B (up to 0.25 sq-in) | GSFC02873 | MMM | 1H | 66.0 | AIR | 7D | 25.0 | AIR | [6 empty] | PAINT
MMM 401/C10 A/B AS 3/1 BV VELVET BLACK | Paint | 3.63 |  | 0.03 | 3.63 | 1971 | Rationale Code B (up to 0.25 sq-in) | GSFC02919 | MMM | 48H | 66.0 | AIR | 5D | 25.0 | AIR | [6 empty] | PAINT
MMM 403-C10 A/B AS 3.5/1 BV VELVET BLACK | Conformal Coat | 3.11 |  | 0.01 | 3.11 | 1969 | Rationale Code B (up to 0.25 sq-in) | GSFC00972 | MMM | 1H | 25.0 | AIR | 2H | 71.0 | AIR | 16H | 71.0 | E-6 |  |  |  | CONF COAT
MMM 403-C10 A/B AS 3/1 BV VELVET BLACK | Paint | 3.06 |  | 0.05 | 3.06 | 1971 | Rationale Code B (up to 0.25 sq-in) | GSFC02933 | MMM | 24H | 66.0 | AIR | 6D | 25.0 | AIR | [6 empty] | PAINT
MMM 403-C10 A/B AS 3/1 BV VELVET BLACK | Paint | 3 |  | 0.07 | 3 | 1971 | Rationale Code A (up to 2 sq-in) | GSFC02935 | MMM | 48H | 66.0 | AIR | 5D | 25.0 | AIR | [6 empty] | PAINT
MMM 4718 WHITE VINYL FOAM TAPE/ADHESIVE/F | Damper | 3.11 | 0 | 0.61 | 3.08 | 1988 | Rationale Code B (up to 0.25 sq-in) | GSFC17414 | MMM | [12 empty] | DAMPER
MMM 5037 STRUCTURAL ADHESIVE A/B AS 1.69/1 BW BLACK | Adhesive | 2.28 | 0 | 0.09 | 1.41 | 1997 | Rationale Code A (up to 2 sq-in) | GSFC24405 | MMM | 7D | 25.0 | AIR | [9 empty] | ADHESIVE
MMM 5047 STRUCTURAL ADHESIVE A/B AS 1.69/1 BW BLACK | Adhesive | 2.26 | 0 | 0.18 | 1.68 | 1997 | Rationale Code B (up to 0.25 sq-in) | GSFC24402 | MMM | 7D | 25.0 | AIR | [9 empty] | ADHESIVE
MMM 5303R Z-AXIS ADHESIVE FILM (ZAF)/F | Conductive Adhesive Film | 2.41 | 0 | 0.01 | 1.71 | 1996 | Rationale Code A (up to 2 sq-in) | GSFC24162 | MMM | 30S | 185.0 | AIR | 30M | 125.0 | AIR | [6 empty] | COND ADH FILM
MMM 7610 HI-GAIN REFLECTIVE SHEET/F | Retro Reflector | 1.5 | 0 | 0.26 | 1.34 | 1989 | Rationale Code B (up to 0.25 sq-in) | GSFC17844 | MMM | [12 empty] | RETRO REFLECTOR
MMM 7816 WHITE LABEL STOCK/ADH/F | Label | 1.04 | 0 | 0.16 | 0.87 | 1992 | Rationale Code B (up to 0.25 sq-in) | GSFC20456 | MMM | [12 empty] | LABEL
MMM 7953 MP SCOTCH MARK MEMBRANE SPACER ACRYLIC/F | Label Adhesive | 0.69 | 0 | 0.02 | 0.55 | 1992 | Pass | GSFC20486 | MMM | [12 empty] | LABEL ADHESIVE
MMM 801 A/B AS 10/1 BW SEALANT | Sealant | 40.24 |  | 1.78 | 40.24 | 1968 | Rationale Code B (up to 0.25 sq-in) | GSFC00728 | MMM | 24H | 25.0 | AIR | 24H | 49.0 | AIR | [6 empty] | SEALANT
MMM 8418 POLYESTER LABEL STOCK/ADHESIVE | Label | 2.87 | 3 | 0.03 | -0.88 | 1984 | Pass | GSFC13822 | MMM | [12 empty] | LABEL
MMM 919 SYN RUBBER TISSUE REINFORCED TRANSFER FILM/F | Transfer Film | 5.88 | 0 | 2.58 | 5.81 | 1992 | Rationale Code B (up to 0.25 sq-in) | GSFC20450 | MMM | [12 empty] | TRANSFER FILM
MMM 9445 LAMINATING ACRYLIC ADHESIVE/F | Tape | 3.64 | 1 | 0.33 | 1.98 | 1999 | Rationale Code B (up to 0.25 sq-in) | GSFC26818 | MMM | [12 empty] | TAPE
MMM 9470 ACRYLIC TRANSFER FILM/F | Transfer Film | 2.42 | 0 | 0.66 | 2.31 | 1988 | Rationale Code B (up to 0.25 sq-in) | GSFC17484 | MMM | [12 empty] | TRANSFER FILM
MMM 965 ACRYLIC TRANSFER FILM/F | Transfer Film | 2.45 | 0 | 0.01 | 1.96 | 1992 | Rationale Code A (up to 2 sq-in) | GSFC20453 | MMM | [12 empty] | TRANSFER FILM
MMM 9713 CONDUCTIVE TRANSFER TAPE/F | Tape | 0.95 | 0 | 0 | 0.67 | 2008 | Pass | GSFC30709 | MMM | [12 empty] | TAPE
MMM ALUM SCOTCH TAPE/R | Tape | 4.45 |  | 2.49 | 4.45 | 1969 | Rationale Code B (up to 0.25 sq-in) | GSFC01047 | MMM | [12 empty] | TAPE
MMM ALUM SCOTCH TAPE/S | Tape | 6.39 |  | 3.74 | 6.39 | 1969 | Rationale Code B (up to 0.25 sq-in) | GSFC01044 | MMM | [12 empty] | TAPE
MMM ALUM/MYLAR/ACRYLIC ADH SLI 250543 | Tape | 0.65 |  | 0 | 0.65 | 1968 | Pass | GSFC00497 | MMM | [12 empty] | TAPE
MMM ALUM/MYLAR/ACRYLIC ADH SLI 250543 | Tape | 0.75 |  | 0 | 0.75 | 1968 | Pass | GSFC00500 | MMM | [12 empty] | TAPE
MMM EPS-200 ADH LINED POLYOLEFIN SHRINK TUBE-HEATGUN | Shrink Tubing | 0.57 | 0 | 0.13 | 0.46 | 1997 | Rationale Code B (up to 0.25 sq-in) | GSFC24575 | MMM | [12 empty] | SHRINK TUBING
MMM FK-800 RESIN LOT 30010 | Resin | 0.55 | 0 | 0.12 | 0.54 | 2001 | Rationale Code B (up to 0.25 sq-in) | GSFC27598 | MCI | [12 empty] | RESIN
MMM FOIL 7800 ALUMINUM/ACRYLIC ADH | Foil | 4.9 |  | 2.74 | 4.9 | 1968 | Rationale Code B (up to 0.25 sq-in) | GSFC00269 | MMM | [12 empty] | FOIL
MMM MW ADH LINED POLYOLEFIN SHRINK TUBING-HEAT GUN | Shrink Tubing | 2.22 | 0 | 0.24 | 2.21 | 1997 | Rationale Code B (up to 0.25 sq-in) | GSFC24572 | MMM | [12 empty] | SHRINK TUBING
MMM NPE 3158E RECLOSABLE 2 SIDE TAPE/F | Fastener | 5.41 | 0 | 2.67 | 5.36 | 1994 | Rationale Code B (up to 0.25 sq-in) | GSFC22228 | MMM | [12 empty] | FASTENER
MMM OPTICAL FIBER SINGLE MODE 625613-06653 | Fiber Optic | 3.95 | 0 | 0.37 | 3.91 | 2000 | Rationale Code B (up to 0.25 sq-in) | GSFC27412 | MMM | [12 empty] | FIBER OPTIC
MMM SJ-3000 RECLOSABLE 2 SIDE TAPE/F | Fastener | 7.91 | 0 | 2.9 | 7.81 | 1994 | Rationale Code B (up to 0.25 sq-in) | GSFC22234 | MMM | [12 empty] | FASTENER
MMM TAPE #1205 2 INCH WIDE | Tape | 1.86 | 0 | 0.14 | 1.26 | 2003 | Rationale Code B (up to 0.25 sq-in) | GSFC28546 | MMM | [12 empty] | TAPE
MMM TAPE #1205 3/4 INCH WIDE | Tape | 1.05 | 0 | 0.07 | 0.41 | 2003 | Pass | GSFC28543 | MMM | [12 empty] | TAPE
MMM TAPE 105 MAGIC TAPE TRANSPARENT/ACRYLIC ADH/F | Tape | 7.68 | 0 | 0.05 | 7.06 | 2000 | Rationale Code B (up to 0.25 sq-in) | GSFC27373 | MMM | [12 empty] | TAPE
MMM TAPE 1157 POLYESTER FIBER/THERMOSET RUBBER | Tape | 3.23 | 0 | 1.35 | 3.12 | 1996 | Rationale Code B (up to 0.25 sq-in) | GSFC23844 | MMM | 3H | 135.0 | AIR | [9 empty] | TAPE
MMM TAPE 1157 POLYESTER FIBER/THERMOSET RUBBER/F | Tape | 3.99 | 0 | 1.21 | 3.89 | 1996 | Rationale Code B (up to 0.25 sq-in) | GSFC23841 | MMM | [12 empty] | TAPE
MMM TAPE 1170 ALUM FOIL/COND ACRYLIC ADH/F | Tape | 0.49 | 0 | 0.21 | 0.44 | 1988 | Rationale Code B (up to 0.25 sq-in) | GSFC17075 | MMM | [12 empty] | TAPE
MMM TAPE 1170 ALUMINUM FOIL/COND ACRYLIC ADH/F | Tape | 0.55 | 0 | 0.27 | 0.52 | 1999 | Rationale Code B (up to 0.25 sq-in) | GSFC26104 | MMM | [12 empty] | TAPE
MMM TAPE 1181 COPPER FOIL/ACRYLIC ADH/F | Tape | 0.23 | 0 | 0.07 | 0.21 | 1989 | Pass | GSFC17938 | MMM | [12 empty] | TAPE
MMM TAPE 1181 COPPER FOIL/COND ACRYLIC ADH/F | Tape | 0.27 | 0 | 0.13 | 0.25 | 1999 | Rationale Code B (up to 0.25 sq-in) | GSFC26107 | MMM | [12 empty] | TAPE
MMM TAPE 1181 COPPER FOIL/COND ACRYLIC ADH/F | Tape | 0.46 | 0 | 0.11 | 0.44 | 2000 | Rationale Code B (up to 0.25 sq-in) | GSFC26944 | MMM | [12 empty] | TAPE
MMM TAPE 1181, COPPER FOIL ACRYLIC ADHESIVE | Tape | 0.42 | 0 | 0.19 | 0.4 | 2002 | Rationale Code B (up to 0.25 sq-in) | GSFC28066 | MMM | [12 empty] | TAPE
MMM TAPE 1182 COPPER FOIL ACRYLIC ADH/FOIL SANDWICH | Tape | 0.59 | 0 | 0.32 | 0.56 | 1998 | Rationale Code B (up to 0.25 sq-in) | GSFC25441 | MMM | [12 empty] | TAPE
MMM TAPE 1183 TIN PLATED COPPER FOIL/ACRYLIC ADH/F | Tape | 2.84 | 0 | 2.47 | 2.68 | 1991 | Rationale Code B (up to 0.25 sq-in) | GSFC20234 | MMM | [12 empty] | TAPE
MMM TAPE 1190 CU POLYESTER CONDUCTIVE ACRYL ADH/F | Conductive Tape | 1.37 | 0 | 0.81 | 1.26 | 1995 | Rationale Code B (up to 0.25 sq-in) | GSFC22615 | MMM | [12 empty] | CONDUCTIVE TAPE
MMM TAPE 1194 COPPER FOIL/NON COND ACRYLIC ADH/F | Tape | 0.28 | 0 | 0.14 | 0.28 | 1979 | Rationale Code B (up to 0.25 sq-in) | GSFC10260 | MMM | [12 empty] | TAPE
MMM TAPE 1205 KAPTON/ACRYLIC ADH/F | Tape | 0.75 | 0 | 0.14 | 0.44 | 1989 | Rationale Code B (up to 0.25 sq-in) | GSFC18176 | MMM | [12 empty] | TAPE
MMM TAPE 1205X2, LOT # 2120 | Tape | 2.07 | 0 | 0.13 | 1.42 | 2003 | Rationale Code B (up to 0.25 sq-in) | GSFC28309 | MMM | [12 empty] | TAPE
MMM TAPE 1245 EMBBOSSED COPPER FOIL/ACRYLIC ADH/F | Tape | 0.26 | 0 | 0.15 | 0.25 | 1999 | Rationale Code B (up to 0.25 sq-in) | GSFC26500 | MMM | [12 empty] | TAPE
MMM TAPE 1245 EMBOSSED COPPER FOIL/ACRYLIC ADH/F | EMI Shield | 0.26 | 0 | 0.12 | 0.25 | 1984 | Rationale Code B (up to 0.25 sq-in) | GSFC13540 | MMM | [12 empty] | EMI SHIELD
MMM TAPE 1245 EMBOSSED COPPER FOIL/ACRYLIC ADH/F | Tape | 0.2 | 0 | 0.05 | 0.18 | 1984 | Pass | GSFC14334 | MMM | [12 empty] | TAPE
MMM TAPE 1245 EMBOSSED COPPER FOIL/ACRYLIC ADHESIVE | Tape | 0.47 | 0 | 0.21 | 0.45 | 2003 | Rationale Code B (up to 0.25 sq-in) | GSFC28405 | MMM | [12 empty] | TAPE
MMM TAPE 1245 EMBOSSED COPPER FOIL/ACRYLIC FR ADH/F | Tape | 0.16 | 0 | 0.06 | 0.14 | 1989 | Pass | GSFC17964 | MMM | [12 empty] | TAPE
MMM TAPE 1245 EMBOSSED CU FOIL/COND ACRYL ADH/F | Tape | 0.3 | 0 | 0.14 | 0.28 | 1996 | Rationale Code B (up to 0.25 sq-in) | GSFC23362 | MMM | [12 empty] | TAPE
MMM TAPE 1267 EMBOSSED AL FOIL/COND ACRYL ADH/F | Tape | 0.63 | 0 | 0.28 | 0.59 | 1995 | Rationale Code B (up to 0.25 sq-in) | GSFC23353 | MMM | [12 empty] | TAPE
MMM TAPE 1280 CIRCUIT PLATING TAPE | Tape | 3.51 | 0 | 0.97 | 3.4 | 1996 | Rationale Code B (up to 0.25 sq-in) | GSFC23508 | MMM | [12 empty] | TAPE
MMM TAPE 1318 POLYESTER FILM/ACRYLIC ADH BLACK/F | Tape | 0.87 | 0 | 0.09 | 0.77 | 2000 | Pass | GSFC27424 | MMM | [12 empty] | TAPE
MMM TAPE 1318 POLYESTER FILM/ACRYLIC ADH YELLOW/F | Tape | 0.38 | 0 | 0.08 | 0.31 | 2000 | Pass | GSFC27439 | MMM | [12 empty] | TAPE
MMM TAPE 1318 POLYESTER FILM/ACRYLIC ADH/F - YELLOW | Tape | 0.48 | 0 | 0.13 | 0.37 | 1980 | Rationale Code B (up to 0.25 sq-in) | GSFC11360 | MMM | [12 empty] | TAPE
MMM TAPE 1339 POLYESTER FILM GLASS ACRYLIC ADH/F | Tape | 0.64 | 0 | 0.13 | 0.51 | 1997 | Rationale Code B (up to 0.25 sq-in) | GSFC24384 | MMM | 2H | 135.0 | AIR | [9 empty] | TAPE
MMM TAPE 1339 POLYESTER FILM GLASS/F | Tape | 0.86 | 0 | 0.17 | 0.74 | 1996 | Rationale Code B (up to 0.25 sq-in) | GSFC24069 | MMM | [12 empty] | TAPE
MMM TAPE 1345 EMBOSSED CU/SN ALLOY COAT/ACR ADH/F | Tape | 0.23 | 0 | 0.11 | 0.22 | 1991 | Rationale Code B (up to 0.25 sq-in) | GSFC19587 | MMM | [12 empty] | TAPE
MMM TAPE 1345 EMBOSSED CU/SN ALLOY COAT/ACRYL ADH/F | EMI Tape | 0.36 | 0 | 0.16 | 0.34 | 1996 | Rationale Code B (up to 0.25 sq-in) | GSFC23371 | MMM | [12 empty] | EMI TAPE
MMM TAPE 136 RESIDUE ON GRAPHITE XTALS | Residue | 0 |  | 0 | 0 | 1972 | Pass | GSFC03572 | MMM | [12 empty] | RESIDUE
MMM TAPE 218 POLYPROPYLENE GREEN/F | Masking Tape | 1.9 | 0 | 0.72 | 1.87 | 2000 | Rationale Code B (up to 0.25 sq-in) | GSFC27451 | MMM | [12 empty] | MASKING TAPE
MMM TAPE 232 MASKING TAPE/PAPER & RUBBER ADHESIVE/F | Tape | 6.48 | 1 | 1.27 | 4.57 | 2000 | Rationale Code B (up to 0.25 sq-in) | GSFC27370 | MMM | [12 empty] | TAPE
MMM TAPE 250 FLATBACK MASKING/ACRYLIC ADH/F | Masking Tape | 5.68 | 2 | 1.15 | 3.32 | 1994 | Rationale Code B (up to 0.25 sq-in) | GSFC22021 | MMM | [12 empty] | MASKING TAPE
MMM TAPE 27 GLASS CLOTH/THERMOSET RUBBER ADH | Tape | 6.08 |  | 2.27 | 6.08 | 1964 | Rationale Code B (up to 0.25 sq-in) | SRI13610 | MMM | [12 empty] | TAPE
MMM TAPE 27 GLASS CLOTH/THERMOSET RUBBER ADH | Tape | 4.37 |  | 2.29 | 4.37 | 1964 | Rationale Code B (up to 0.25 sq-in) | SRI13611 | MMM | 24H | 150.0 | AIR | [9 empty] | TAPE
MMM TAPE 363 ALUM GLASS CLOTH/SILICONE ADH (MOD)/F | Tape | 1.28 | 0 | 0.63 | 1.21 | 1981 | Rationale Code B (up to 0.25 sq-in) | GSFC11741 | MMM | [12 empty] | TAPE
MMM TAPE 363 ALUM GLASS CLOTH/SILICONE ADH/F | Tape | 1.3 | 0 | 0.47 | 1.14 | 1975 | Rationale Code B (up to 0.25 sq-in) | GSFC06917 | MMM | [12 empty] | TAPE
MMM TAPE 365 GLASS CLOTH/THERMOSET RUBBER ADH/R | Tape | 2.46 |  | 0.99 | 2.46 | 1970 | Rationale Code B (up to 0.25 sq-in) | GSFC01915 | MMM | 3H | 121.0 | AIR | [9 empty] | TAPE
MMM TAPE 40 ANTI STATIC CLEAR POLYESTER/ACRYL ADH/F | Antistatic Tape | 0.91 | 0 | 0.04 | 0.51 | 1994 | Pass | GSFC21729 | MMM | [12 empty] | ANTI STATIC TAPE
MMM TAPE 4016 FOAM/2 SIDE ACRYLIC ADH/FOIL SANDWICH | Foam Tape 2 Side | 2.64 |  | 0.22 | 2.64 | 1974 | Rationale Code B (up to 0.25 sq-in) | GSFC05651 | MMM | [12 empty] | FOAM TAPE 2 SIDE
MMM TAPE 4032 SCOTCHMOUNT FOAM/2 SIDE ACRYLIC ADH/F | Tape Mount | 2.09 | 0 | 0.1 | 2.02 | 1981 | Rationale Code A (up to 2 sq-in) | GSFC12160 | MMM | [12 empty] | TAPE MOUNT
MMM TAPE 4032 SCOTCHMOUNT FOAM/2 SIDE ACRYLIC ADH/F | Tape Mount | 2.26 | 0 | 0.15 | 2.19 | 1981 | Rationale Code B (up to 0.25 sq-in) | GSFC12163 | MMM | 24H | 90.0 | E-5 | [9 empty] | TAPE MOUNT
MMM TAPE 4032 SCOTCHMOUNT FOAM/2 SIDED ACRYLIC ADH/F | Tape | 3.32 | 0 | 0.25 | 3.19 | 1999 | Rationale Code B (up to 0.25 sq-in) | GSFC26347 | MMM | [12 empty] | TAPE
MMM TAPE 415 SCOTCHPAR FILE/2 SIDED ACRYLIC ADHESIVE/F | Transfer Film | 0.79 | 0 | 0.01 | 0.49 | 2008 | Pass | GSFC30643 | MMM | [12 empty] | TRANSFER FILM
MMM TAPE 415 SCOTCHPAR FILM/2 SIDE ACRYLIC ADH/F | Tape, Double-Sided | 0.91 | 0 | 0.01 | 0.68 | 1975 | Pass | GSFC06706 | MMM | [12 empty] | 2 SIDED TAPE
MMM TAPE 42 ANTI STATIC HIGH TEMP POLYIMIDE/ACRYLIC ADHESIVE | Tape | 1.37 | 0 | 0.12 | 0.66 | 2002 | Rationale Code B (up to 0.25 sq-in) | GSFC28204 | MMM | [12 empty] | TAPE
MMM TAPE 42 ANTI-STATIC HIGH TEMP POLYIMIDE ACRYL/F | Antistatic Tape | 1.12 | 1 | 0.02 | 0 | 1995 | Pass | GSFC22612 | MMM | [12 empty] | ANTI-STATIC TAPE
MMM TAPE 420 5 MIL LEAD FOIL/RUBBER BASE ADH/F | Tape | 0.09 |  | 0 | 0.09 | 1974 | Pass | GSFC05889 | MMM | [12 empty] | TAPE
MMM TAPE 420 RUBBER BASE ADHESIVE ONLY/F | Tape | 1.85 |  | 0.14 | 1.85 | 1974 | Rationale Code B (up to 0.25 sq-in) | GSFC05890 | MMM | [12 empty] | TAPE
MMM TAPE 422 ACRYLIC ADHESIVE ONLY/F | Tape | 1.03 | 0 | 0.04 | 0.79 | 1975 | Pass | GSFC06463 | MMM | [12 empty] | TAPE
MMM TAPE 422 LEAD FOIL/ACRYLIC ADH/F | Tape | 0.05 | 0 | 0 | 0.04 | 1975 | Pass | GSFC06461 | MMM | [12 empty] | TAPE
MMM TAPE 425 3 MIL ALUM FOIL/ACRYLIC ADH/F | Tape | 0.2 |  | 0.01 | 0.2 | 1973 | Pass | GSFC05296 | MMM | [12 empty] | TAPE
MMM TAPE 425 ALUM FOIL ACRYLIC ADHESIVE/F | Tape | 0.18 | 0 | 0.01 | 0.13 | 1997 | Pass | GSFC24693 | MMM | [12 empty] | TAPE
MMM TAPE 425 ALUM FOIL/SYNTHETIC ADH | Tape | 0.24 |  | 0.03 | 0.24 | 1968 | Pass | GSFC00234 | MMM | [12 empty] | TAPE
MMM TAPE 427 ALUM FOIL/ACR ADH/LINER/F (ADH ONLY) | Tape | 0.64 | 0 | 0.04 | 0.47 | 1993 | Pass | GSFC21020 | MMM | [12 empty] | TAPE
MMM TAPE 428B ALUM FOIL/SYN BLEND ACRYLIC ADH/R | Tape | 0.79 |  | 0.28 | 0.79 | 1971 | Rationale Code B (up to 0.25 sq-in) | GSFC02771 | MMM | [12 empty] | TAPE
MMM TAPE 433 2 MIL ALUM FOIL/SILICONE ADH/F (Y-9040) | Tape | 0.53 |  | 0.25 | 0.53 | 1973 | Rationale Code B (up to 0.25 sq-in) | GSFC05299 | MMM | [12 empty] | TAPE
MMM TAPE 438 ALUM FOIL ACRYLIC ADHESIVE/F | Tape | 0.12 | 0 | 0 | 0.09 | 1997 | Pass | GSFC24690 | MMM | [12 empty] | TAPE
MMM TAPE 464 TISSUE FILM/RUBBER ADH/R | Tape, Double-Sided | 6.17 |  | 0.86 | 6.17 | 1971 | Rationale Code B (up to 0.25 sq-in) | GSFC03091 | MMM | [12 empty] | 2 SIDED TAPE
MMM TAPE 465 TRANSFER FILM SYN ACRYLIC/FOIL SANDWICH | Transfer Tape | 1.2 | 0 | 0.07 | 0.95 | 1983 | Pass | GSFC13392 | MMM | [12 empty] | TRANSFER TAPE
MMM TAPE 465 TRANSFER FILM SYN ACRYLIC/R | Transfer Tape | 0.84 |  | 0.2 | 0.84 | 1971 | Rationale Code B (up to 0.25 sq-in) | GSFC02769 | MMM | [12 empty] | TRANSFER TAPE
MMM TAPE 467 LAMINATING ACRYLIC ADH/FOIL SANDWICH | Tape Double Side | 0.77 | 0 | 0.02 | 0.54 | 2000 | Pass | GSFC27235 | MMM | [12 empty] | TAPE DOUBLE SIDE
MMM TAPE 467 MP LAMINATING ACRYLIC ADH/FOIL SANDWICH | Tape Double Side | 1.06 | 0 | 0.01 | 0.87 | 2000 | Pass | GSFC27238 | MMM | [12 empty] | TAPE DOUBLE SIDE
MMM TAPE 467 MP LAMINATING ACRYLIC ADH/FOIL SANDWICH | Transfer Tape | 1.6 | 0 | 0.03 | 1.35 | 2000 | Rationale Code A (up to 2 sq-in) | GSFC27448 | MMM | [12 empty] | TRANSFER TAPE
MMM TAPE 467 SYNTHETIC ADH FILM | Transfer Tape | 1.32 |  | 0.08 | 1.32 | 1970 | Rationale Code A (up to 2 sq-in) | GSFC01945 | MMM | 4H | 38.0 | AIR | [9 empty] | TRANSFER TAPE
MMM TAPE 467 TRANSFER FILM ACRYLIC/FOIL SANDWICH | Transfer Tape | 1.19 |  | 0.06 | 1.19 | 1974 | Rationale Code A (up to 2 sq-in) | GSFC05585 | MMM | [12 empty] | TRANSFER TAPE
MMM TAPE 467 TRANSFER FILM ACRYLIC/FOIL SANDWICH | Transfer Tape | 0.88 | 0 | 0.02 | 0.73 | 1977 | Pass | GSFC08765 | MMM | 24H | 75.0 | AIR | [9 empty] | TRANSFER TAPE
MMM TAPE 467 TRANSFER FILM SYN ACRYLIC/R | Transfer Tape | 0.97 |  | 0.14 | 0.97 | 1971 | Rationale Code B (up to 0.25 sq-in) | GSFC02767 | MMM | [12 empty] | TRANSFER TAPE
MMM TAPE 467MP ACRYLIC TRANSFER TAPE/F | Transfer Tape | 1.03 | 0 | 0.02 | 0.83 | 1992 | Pass | GSFC20791 | MMM | [12 empty] | TRANSFER TAPE
MMM TAPE 467MP TRANSFER FILM/ACRYLIC/FOIL SANDWICH | Transfer Tape | 1.66 | 0 | 0.04 | 1.4 | 1985 | Rationale Code A (up to 2 sq-in) | GSFC14704 | MMM | [12 empty] | TRANSFER TAPE
MMM TAPE 467NBA FIBER IMBED ACRYLIC TRANS FILM/F | Transfer Tape | 0.83 | 0 | 0.04 | 0.76 | 1976 | Pass | GSFC07505 | MMM | [12 empty] | TRANSFER TAPE
MMM TAPE 468 TRANSFER FILM ACRYLIC/FOIL SANDWICH | Transfer Tape | 1.22 | 0 | 0.04 | 1.02 | 1998 | Rationale Code A (up to 2 sq-in) | GSFC25155 | MMM | [12 empty] | TRANSFER TAPE
MMM TAPE 470 VINYL FILM/YELLOW SYN RUBBER ADH/F | Tape | 11.45 | 0 | 7.05 | 11.23 | 1984 | Rationale Code B (up to 0.25 sq-in) | GSFC14205 | MMM | [12 empty] | TAPE
MMM TAPE 470 VINYL FILM/YELLOW SYN RUBBER ADH/F 84 | Tape | 10.36 | 0 | 6.39 | 10.2 | 1984 | Rationale Code B (up to 0.25 sq-in) | GSFC14208 | MMM | [12 empty] | TAPE
MMM TAPE 471 VINYL/SYNTHETIC RUBBER ADH/R | Tape | 6.3 |  | 2.91 | 6.3 | 1972 | Rationale Code B (up to 0.25 sq-in) | GSFC03642 | MMM | [12 empty] | TAPE
MMM TAPE 480 POLYETHYLENE/ACRYLIC ADH/F | Tape - Splicing | 0.37 | 0 | 0.03 | 0.31 | 1989 | Pass | GSFC18562 | MMM | [12 empty] | TAPE - SPLICING
MMM TAPE 481-2 BLACK POLYETHYLENE/SYN RUBBER ADH/F | Tape | 2.24 | 0 | 0.89 | 2.23 | 1988 | Rationale Code B (up to 0.25 sq-in) | GSFC16886 | MMM | [12 empty] | TAPE
MMM TAPE 4962 SCOTCHMOUNT NEOP FOAM/2 SIDE ACR ADH/F | Tape, Double-Sided | 2.64 | 0 | 0.61 | 2.02 | 1983 | Rationale Code B (up to 0.25 sq-in) | GSFC13305 | MMM | [12 empty] | 2 SIDED TAPE
MMM TAPE 5 OVER MMM TAPE 56 OVER MMM TAPE X-1181/R | Tape Composite | 0.89 |  | 0.08 | 0.89 | 1969 | Pass | GSFC01327 | MMM | [12 empty] | TAPE COMPOSITE
MMM TAPE 5 OVER MMM TAPE 56 OVER MMM TAPE X-1181/R | Tape Composite | 0.74 |  | 0.07 | 0.74 | 1969 | Pass | GSFC01330 | MMM | 48H | 93.0 | E-5 | [9 empty] | TAPE COMPOSITE
MMM TAPE 5 POLYESTER/ACRYLIC ADH/F | Tape | 0.57 | 0 | 0.09 | 0.41 | 1987 | Pass | GSFC16142 | MMM | [12 empty] | TAPE
MMM TAPE 5 POLYESTER/ACRYLIC ADH/F | Tape | 0.42 | 0 | 0.15 | 0.28 | 1994 | Rationale Code B (up to 0.25 sq-in) | GSFC21867 | MMM | [12 empty] | TAPE
MMM TAPE 5 POLYESTER/ACRYLIC ADH/F LOT# N431140 | Tape | 0.34 | 0 | 0.09 | 0.2 | 1995 | Pass | GSFC22813 | MMM | [12 empty] | TAPE
MMM TAPE 5 POLYESTER/ACRYLIC ADH/R | Tape | 0.56 |  | 0 | 0.56 | 1968 | Pass | GSFC00527 | MMM | [12 empty] | TAPE
MMM TAPE 5 POLYESTER/ACRYLIC ADH/S | Tape | 0.4 |  | 0 | 0.4 | 1968 | Pass | GSFC00524 | MMM | [12 empty] | TAPE
MMM TAPE 5 POLYESTER/ACRYLIC ADHESIVE/F | Tape | 0.48 | 0 | 0.06 | 0.4 | 2000 | Pass | GSFC27403 | MMM | [12 empty] | TAPE
MMM TAPE 502 ULTRA CLEAN ACRYLIC ADH/FOIL SANDWICH | Tape Double Side | 0.77 | 0 | 0.01 | 0.61 | 2000 | Pass | GSFC27241 | MMM | [12 empty] | TAPE DOUBLE SIDE
MMM TAPE 53 POLYESTER/THERMOSET RUBBER ADH/R | Tape | 1.02 |  | 0.13 | 1.02 | 1972 | Rationale Code B (up to 0.25 sq-in) | GSFC03920 | MMM | 3H | 121.0 | AIR | [9 empty] | TAPE
MMM TAPE 5411 KAPTON/SILICONE ADH/F | Tape | 0.58 | 0 | 0.03 | 0.31 | 1974 | Pass | GSFC06140 | MMM | 1H | 125.0 | AIR | [9 empty] | TAPE
MMM TAPE 5413 KAPTON/SILICONE ADH/F | Tape | 1.5 | 0 | 0.5 | 1.15 | 2000 | Rationale Code B (up to 0.25 sq-in) | GSFC27310 | MMM | [12 empty] | TAPE
MMM TAPE 5413 KAPTON/SILICONE ADH/F | Tape | 0.87 | 0 | 0.32 | 0.69 | 1974 | Rationale Code B (up to 0.25 sq-in) | GSFC06143 | MMM | 1H | 125.0 | AIR | [9 empty] | TAPE
MMM TAPE 5490 TEFLON TFE/SILICONE ADH/F | Tape | 0.72 | 0 | 0.4 | 0.69 | 1976 | Rationale Code B (up to 0.25 sq-in) | GSFC07397 | MMM | [12 empty] | TAPE
MMM TAPE 56 OVER MMM TAPE X-1181/R | Tape Composite | 0.67 |  | 0.09 | 0.67 | 1969 | Pass | GSFC01321 | MMM | 48H | 93.0 | E-5 | [9 empty] | TAPE COMPOSITE
MMM TAPE 56 OVER MMM TAPE X-1181/R | Tape Composite | 0.97 |  | 0.19 | 0.97 | 1969 | Rationale Code B (up to 0.25 sq-in) | GSFC01324 | MMM | [12 empty] | TAPE COMPOSITE
MMM TAPE 56 POLYESTER/THERMOSET RUBBER ADH/R | Tape | 2.67 |  | 0.24 | 2.67 | 1969 | Rationale Code B (up to 0.25 sq-in) | GSFC00918 | MMM | [12 empty] | TAPE
MMM TAPE 56 POLYESTER/THERMOSET RUBBER ADH/R | Tape | 1.22 |  | 0.27 | 1.22 | 1971 | Rationale Code B (up to 0.25 sq-in) | GSFC03077 | MMM | 3H | 121.0 | AIR | [9 empty] | TAPE
MMM TAPE 56 POLYESTER/THERMOSET RUBBER ADH/S | Tape | 3.93 |  | 0.69 | 3.93 | 1969 | Rationale Code B (up to 0.25 sq-in) | GSFC00921 | MMM | [12 empty] | TAPE
MMM TAPE 59 POLYESTER/ACRYLIC ADH/R | Tape | 1.25 |  | 0 | 1.25 | 1968 | Rationale Code A (up to 2 sq-in) | GSFC00530 | MMM | [12 empty] | TAPE
MMM TAPE 59 POLYESTER/ACRYLIC ADH/S | Tape | 2.37 |  | 0.15 | 2.37 | 1968 | Rationale Code B (up to 0.25 sq-in) | GSFC00521 | MMM | [12 empty] | TAPE
MMM TAPE 61 TEFLON TFE/THERMOSET SILICONE ADH/R | Tape | 0.14 |  | 0.07 | 0.14 | 1971 | Pass | GSFC03075 | MMM | 3H | 260.0 | AIR | [9 empty] | TAPE
MMM TAPE 61 TEFLON TFE/THERMOSET SILICONE ADH/R | Tape | 0.33 |  | 0.09 | 0.33 | 1972 | Pass | GSFC03906 | MMM | [12 empty] | TAPE
MMM TAPE 62 TEFLON TFE/THERMOSET SILICONE ADH | Tape | 1.1 | 0 | 0.69 | 1.06 | 1995 | Rationale Code B (up to 0.25 sq-in) | GSFC22918 | MMM | 45M | 188.0 | AIR | 30M | 149.0 | AIR | 5M | 25.0 | E-1 | 2H | 66.0 | AIR | TAPE
MMM TAPE 62 TEFLON TFE/THERMOSET SILICONE ADH | Tape | 1.11 |  | 0.97 | 1.11 | 1964 | Rationale Code B (up to 0.25 sq-in) | SRI13601 | MMM | [12 empty] | TAPE
MMM TAPE 62 TEFLON TFE/THERMOSET SILICONE ADH | Tape | 0.86 |  | 0.7 | 0.86 | 1964 | Rationale Code B (up to 0.25 sq-in) | SRI13602 | MMM | 24H | 150.0 | AIR | [9 empty] | TAPE
MMM TAPE 63 TEFLON TFE/THERMOSET ACRYLIC ADH/R | Tape | 0.33 |  | 0.03 | 0.33 | 1971 | Pass | GSFC02777 | MMM | [12 empty] | TAPE
MMM TAPE 65 TEFLON TFE/ACRYLIC ADH/R | Tape | 0.29 |  | 0.08 | 0.29 | 1970 | Pass | GSFC01870 | MMM | [12 empty] | TAPE
MMM TAPE 666 PVC FILM/2 SIDE ACRYLIC ADH/R | Tape, Double-Sided | 2.11 |  | 0.15 | 2.11 | 1971 | Rationale Code B (up to 0.25 sq-in) | GSFC03305 | MMM | [12 empty] | 2 SIDED TAPE
MMM TAPE 67 EPOXY RESIN GLASS CLOTH/THERMOSET RUB/R | Tape | 2.76 |  | 0.71 | 2.76 | 1968 | Rationale Code B (up to 0.25 sq-in) | GSFC00536 | MMM | [12 empty] | TAPE
MMM TAPE 67 EPOXY RESIN GLASS CLOTH/THERMOSET RUB/S | Tape | 3.16 |  | 0.74 | 3.16 | 1968 | Rationale Code B (up to 0.25 sq-in) | GSFC00533 | MMM | [12 empty] | TAPE
MMM TAPE 670 CELLOPHANE/TISSUE PAPER/ACRYLIC-RUBBER | Tape | 5.92 |  | 1.09 | 5.92 | 1971 | Rationale Code B (up to 0.25 sq-in) | GSFC02747 | MMM | [12 empty] | TAPE
MMM TAPE 69 GLASS CLOTH/THERMOSET SILICONE ADH/S | Tape | 2.25 |  | 1.18 | 2.25 | 1970 | Rationale Code B (up to 0.25 sq-in) | GSFC02312 | MMM | [12 empty] | TAPE
MMM TAPE 70 SILICONE RUBBER TAPE/SILICONE ADH | Tape | 0.97 |  | 0.42 | 0.97 | 1969 | Rationale Code B (up to 0.25 sq-in) | GSFC01309 | MMM | 24H | 125.0 | E-1 | [9 empty] | TAPE
MMM TAPE 70 SILICONE RUBBER TAPE/SILICONE ADH/R | Tape | 1.62 |  | 0.73 | 1.62 | 1969 | Rationale Code B (up to 0.25 sq-in) | GSFC01252 | MMM | [12 empty] | TAPE
MMM TAPE 70 SILICONE RUBBER TAPE/SILICONE ADH/R | Tape | 0.4 |  | 0.07 | 0.4 | 1969 | Pass | GSFC01492 | MMM | 24H | 121.0 | E-3 | [9 empty] | TAPE
MMM TAPE 74 POLYESTER FILM/THERMOSET RUBBER ADH/F | Tape | 2.2 | 0 | 0.6 | 2.16 | 1978 | Rationale Code B (up to 0.25 sq-in) | GSFC09017 | MMM | [12 empty] | TAPE
MMM TAPE 75 POLYESTER FILM/THERMOSET RUB ADH/R CYCLE | Tape | 3.12 |  | 0.72 | 3.12 | 1969 | Rationale Code B (up to 0.25 sq-in) | GSFC01440 | MMM | 24H | -40.0 | E-5 | 24H | 65.0 | E-6 | [6 empty] | TAPE
MMM TAPE 75 POLYESTER FILM/THERMOSET RUBBER ADH/R | Tape | 5.26 |  | 0.75 | 5.26 | 1969 | Rationale Code B (up to 0.25 sq-in) | GSFC01234 | MMM | [12 empty] | TAPE
MMM TAPE 75 POLYESTER FILM/THERMOSET RUBBER ADH/R | Tape | 3.78 |  | 0.98 | 3.78 | 1969 | Rationale Code B (up to 0.25 sq-in) | GSFC01294 | MMM | 2H | 150.0 | AIR | [9 empty] | TAPE
MMM TAPE 79 GLASS CLOTH/ACRYLIC ADH/F | Tape | 0.53 | 0 | 0.18 | 0.43 | 1993 | Rationale Code B (up to 0.25 sq-in) | GSFC21022 | MMM | [12 empty] | TAPE
MMM TAPE 79 GLASS CLOTH/ACRYLIC ADH/F | Tape | 0.54 |  | 0.07 | 0.54 | 1974 | Pass | GSFC05811 | MMM | [12 empty] | TAPE
MMM TAPE 8370 PET METALLIZED SILVER ACRYLIC ADH/F | Tape | 0.31 | 0 | 0.02 | 0.13 | 2000 | Pass | GSFC27442 | MMM | [12 empty] | TAPE
MMM TAPE 838 TELDAR ACRYLIC ADHESIVE/F | Tape | 0.76 | 0 | 0.03 | 0.57 | 1999 | Pass | GSFC26584 | MMM | [12 empty] | TAPE
MMM TAPE 838 VD GOLD/KAPTON/ACRYLIC ADH/F | Thermal Control | 1.91 | 0 | 0.02 | 1.3 | 1991 | Rationale Code A (up to 2 sq-in) | GSFC19935 | MMM | [12 empty] | THERM CONTROL
MMM TAPE 838 WHITE TEDLAR FILM PVF/F | Tape | 0.48 | 0 | 0.03 | 0.29 | 1989 | Pass | GSFC18230 | MMM | [12 empty] | TAPE
MMM TAPE 8402 POLYESTER FILM/SILICONE ADH/F (Y-9064) | Tape | 0.73 |  | 0.31 | 0.73 | 1974 | Rationale Code B (up to 0.25 sq-in) | GSFC05733 | MMM | [12 empty] | TAPE
MMM TAPE 8402 POLYESTER FILM/SILICONE ADH/F (Y-9064) | Tape | 1.18 | 0 | 0.45 | 1.16 | 1975 | Rationale Code B (up to 0.25 sq-in) | GSFC06526 | MMM | [12 empty] | TAPE
MMM TAPE 8439 PET METALLIZED SILVER ACRYLIC ADH/F | Tape | 0.38 | 0 | 0.01 | 0.22 | 2000 | Pass | GSFC27445 | MMM | [12 empty] | TAPE
MMM TAPE 848 VAP DEP AU/KAPTON/ACR ADH/F (Y-9184A) | Tape | 1.81 | 0 | 0.02 | 1.3 | 1977 | Rationale Code A (up to 2 sq-in) | GSFC08336 | MMM | [12 empty] | TAPE
MMM TAPE 848 VAP DEP AU/KAPTON/ACR ADH/F LOT 9 | Tape | 1.79 | 0 | 0.02 | 1.15 | 1982 | Rationale Code A (up to 2 sq-in) | GSFC12412 | MMM | [12 empty] | TAPE
MMM TAPE 849 VAP DEP AU/KAPTON/SILICONE ADH/F | Tape | 1.99 | 0 | 0.71 | 1.47 | 1982 | Rationale Code B (up to 0.25 sq-in) | GSFC12330 | MMM | [12 empty] | TAPE
MMM TAPE 850 ALUMINIZED POLYESTER/ACRYLIC ADH/R | Tape | 0.68 |  | 0.09 | 0.68 | 1971 | Pass | GSFC02773 | MMM | [12 empty] | TAPE
MMM TAPE 850 BLACK MYLAR/ACRYLIC ADH/R | Tape | 0.77 |  | 0.02 | 0.77 | 1969 | Pass | GSFC00900 | MMM | [12 empty] | TAPE
MMM TAPE 850 BLACK MYLAR/ACRYLIC ADH/R | Tape | 0.65 |  | 0.09 | 0.65 | 1969 | Pass | GSFC00903 | MMM | [12 empty] | TAPE
MMM TAPE 850 BLACK MYLAR/ACRYLIC ADHESIVE/F | Tape | 0.49 | 0 | 0.06 | 0.33 | 2002 | Pass | GSFC27955 | MMM | [12 empty] | TAPE
MMM TAPE 850 MYLAR/ACRYLIC ADH RED/F | Tape | 0.78 | 0 | 0.05 | 0.47 | 1997 | Pass | GSFC24357 | MMM | [12 empty] | TAPE
MMM TAPE 850 MYLAR/ALUMINIZED/CLEAR ACRYLIC ADH/F | Tape | 0.74 | 0 | 0.03 | 0.51 | 1986 | Pass | GSFC15976 | MMM | [12 empty] | TAPE
MMM TAPE 850 MYLAR/RED ACRYLIC ADH/F | Tape | 0.77 | 0 | 0.02 | 0.46 | 1986 | Pass | GSFC15974 | MMM | [12 empty] | TAPE
MMM TAPE 850 MYLAR/WHITE ACRYLIC ADH/F | Tape | 0.48 | 0 | 0.04 | 0.32 | 1986 | Pass | GSFC15972 | MMM | [12 empty] | TAPE
MMM TAPE 850 RED MYLAR/ACRYLIC ADHESIVE | Tape | 0.97 | 0 | 0.06 | 0.42 | 2002 | Pass | GSFC28225 | MMM | [12 empty] | TAPE
MMM TAPE 850 TRANSPARENT POLYESTER/ACRYLIC ADH/F | Tape | 0.61 | 0 | 0.08 | 0.56 | 1981 | Pass | GSFC12181 | MMM | [12 empty] | TAPE
MMM TAPE 850 WHITE MYLAR/ACRYLIC ADHESIVE/F | Tape | 0.37 | 0 | 0.02 | 0.23 | 2000 | Pass | GSFC27400 | MMM | [12 empty] | TAPE
MMM TAPE 851 POLYESTER FILM/GREEN SPEC BLEND ADH/F | Tape | 3.33 | 0 | 0.93 | 3.26 | 1981 | Rationale Code B (up to 0.25 sq-in) | GSFC12157 | MMM | [12 empty] | TAPE
MMM TAPE 852 ALUM/MYLAR/ACRYLIC ADH/F | Tape | 0.79 |  | 0.02 | 0.79 | 1973 | Pass | GSFC05282 | MMM | [12 empty] | TAPE
MMM TAPE 852 ALUM/MYLAR/ACRYLIC ADH/F | Tape | 0.7 |  | 0.02 | 0.7 | 1973 | Pass | GSFC05302 | MMM | [12 empty] | TAPE
MMM TAPE 852 ALUM/POLYESTER LABEL STOCK | Label | 7.18 | 2 | 2.27 | 4.44 | 1984 | Rationale Code B (up to 0.25 sq-in) | GSFC13819 | MMM | [12 empty] | LABEL
MMM TAPE 854 TRANSPARENT POLYESTER/WHITE SYN RUB ADH/F | Tape | 2.2 | 0 | 0.14 | 2.08 | 1981 | Rationale Code B (up to 0.25 sq-in) | GSFC12184 | MMM | [12 empty] | TAPE
MMM TAPE 92 KAPTON/THERMOSET SILICONE ADH | Tape | 0.78 |  | 0.25 | 0.78 | 1971 | Rationale Code B (up to 0.25 sq-in) | GSFC02631 | MMM | [12 empty] | TAPE
MMM TAPE 924 TRANSFER FILM/FOIL SANDWICH | Transfer Tape | 0.95 | 0 | 0.12 | 0.73 | 1990 | Rationale Code B (up to 0.25 sq-in) | GSFC19267 | MMM | [12 empty] | TRANSFER TAPE
MMM TAPE 941 - ACRYLIC TRANSFER FILM/F | Transfer Tape | 0.98 | 0 | 0.01 | 0.75 | 2006 | Pass | GSFC30016 | MMM | [12 empty] | TRANSFER TAPE
MMM TAPE 9460 PSA/F | Tape | 0.94 | 0 | 0.03 | 0.74 | 1996 | Pass | GSFC23928 | MMM | [12 empty] | TAPE
MMM TAPE 96 KAPTON/SILICONE ADH/F | Tape | 1.45 | 0 | 0.62 | 1.18 | 1989 | Rationale Code B (up to 0.25 sq-in) | GSFC18178 | MMM | [12 empty] | TAPE
MMM TAPE 9702 TRANSFER FILM/FOIL SANDWICH | Transfer Tape | 1.1 | 0 | 0.02 | 0.62 | 1988 | Pass | GSFC17265 | MMM | [12 empty] | TRANSFER TAPE
MMM TAPE 9703 ELEC COND TRANSFER FILM/FOIL SANDWICH | Transfer Tape | 1.05 | 0 | 0.02 | 0.86 | 1990 | Pass | GSFC18701 | MMM | [12 empty] | TRANSFER TAPE
MMM TAPE 9703 ELEC COND TRANSFER FILM/FOIL SANDWICH | Transfer Tape | 1.42 | 0 | 0.03 | 0.96 | 1991 | Pass | GSFC19755 | MMM | [12 empty] | TRANSFER TAPE
MMM TAPE 9703 ELEC COND TRANSFER FILM/FOIL SANDWICH | Transfer Tape | 1.05 | 0 | 0.01 | 0.54 | 1994 | Pass | GSFC21807 | MMM | [12 empty] | TRANSFER TAPE
MMM TAPE ALUM/MYLAR/ALUM/ACRYLIC ADH/R (Y-9360) | Tape | 0.79 |  | 0.06 | 0.79 | 1968 | Pass | GSFC00603 | MMM | [12 empty] | TAPE
MMM TAPE ALUM/MYLAR/ALUM/ACRYLIC ADH/S (Y-9360) | Tape | 0.79 |  | 0.03 | 0.79 | 1968 | Pass | GSFC00600 | MMM | [12 empty] | TAPE
MMM TAPE ALUM/MYLAR/ALUM/PRIM/ACRYLIC ADH/R (Y-9360) | Tape | 0.88 |  | 0.03 | 0.88 | 1968 | Pass | GSFC00609 | MMM | [12 empty] | TAPE
MMM TAPE ALUM/MYLAR/PRIMER/ACRYLIC ADH/S (Y-9360) | Tape | 0.83 |  | 0.04 | 0.83 | 1968 | Pass | GSFC00606 | MMM | [12 empty] | TAPE
MMM TAPE BINDER 551-1/2-1600IR | Tape Binder | 1.99 |  | 0.06 | 1.99 | 1968 | Rationale Code A (up to 2 sq-in) | GSFC00716 | MMM | [12 empty] | TAPE BINDER
MMM TAPE F-9415PC/ACRYLIC ADH/FOIL SANDWICH | Tape | 0.62 | 0 | 0.03 | 0.35 | 1998 | Pass | GSFC25444 | MMM | [12 empty] | TAPE
MMM TAPE NPE-3050/9460 PSA/F | Tape | 0.97 | 0 | 0.02 | 0.8 | 1996 | Pass | GSFC23925 | MMM | [12 empty] | TAPE
MMM TAPE NPE-3050/F | Tape | 0.75 | 0 | 0.1 | 0.59 | 1996 | Pass | GSFC23931 | MMM | [12 empty] | TAPE
MMM TAPE RECLOSABLE FASTENER NPE-3050/9460 PSA/F | Fastener Tape | 0.93 | 0 | 0.02 | 0.75 | 1995 | Pass | GSFC22621 | MMM | [12 empty] | FASTENER TAPE
MMM TAPE RECLOSABLE FASTENER/HOT MELT PSA/F | Fastener Tape | 4.26 | 0 | 2 | 4.14 | 1995 | Rationale Code B (up to 0.25 sq-in) | GSFC22618 | MMM | [12 empty] | FASTENER TAPE
MMM TAPE SJ3101 NON-TACKY ADH HOT MELT PSA/F | Tape | 1.12 | 0 | 0.02 | 0.9 | 1996 | Pass | GSFC23880 | MMM | [12 empty] | TAPE
MMM TAPE SJ3101 NON-TACKY ADH HOT MELT PSA/F | Tape | 1.36 | 0 | 0.01 | 1.14 | 1996 | Rationale Code A (up to 2 sq-in) | GSFC23988 | MMM | [12 empty] | TAPE
MMM TAPE SJ3101 NON-TACKY ADH SOLVENT PSA STD/F | Tape | 5.1 | 0 | 1.85 | 4.99 | 1996 | Rationale Code B (up to 0.25 sq-in) | GSFC23877 | MMM | [12 empty] | TAPE
MMM TAPE SJ3101 NON-TACKY ADH SOLVENT PSA/F | Tape | 5.01 | 0 | 1.8 | 4.9 | 1996 | Rationale Code B (up to 0.25 sq-in) | GSFC24024 | MMM | [12 empty] | TAPE
MMM TAPE SJ3101/SJ3102/F | Tape | 3.91 | 0 | 1.29 | 3.79 | 1996 | Rationale Code B (up to 0.25 sq-in) | GSFC23937 | MMM | [12 empty] | TAPE
MMM TAPE SJ3102 POLYPROPYLENE FILM PSA/F | Tape | 0.91 | 0 | 0.11 | 0.75 | 1996 | Rationale Code B (up to 0.25 sq-in) | GSFC23934 | MMM | [12 empty] | TAPE
MMM TAPE VHB 4930 FOAM TRANSFER TAPE WHITE/F | Transfer Tape | 0.77 | 0 | 0.01 | 0.56 | 1993 | Pass | GSFC20977 | MMM | [12 empty] | TRANSFER TAPE
MMM TAPE VHB 4932 ACRYLIC FOAM/2 SIDE SYN ADHESIVE/F | Tape Mount | 2.41 | 0 | 0.66 | 2.18 | 1991 | Rationale Code B (up to 0.25 sq-in) | GSFC19831 | MMM | [12 empty] | TAPE MOUNT
MMM TAPE VHB 4945 ACRYLIC FOAM/2 SIDE ACRYLIC ADH/F | Tape, Double-Sided | 1.24 | 0 | 0.01 | 1.05 | 1983 | Rationale Code A (up to 2 sq-in) | GSFC13302 | MMM | [12 empty] | 2 SIDED TAPE
MMM TAPE VHB F9469PC TWO SIDED ACRYLIC | Tape | 0.42 | 0 | 0.01 | 0.31 | 1998 | Pass | GSFC25927 | MMM | [12 empty] | TAPE
MMM TAPE X-1140 THERMOSET RUBBER ADH FILM/R | Tape, Double-Sided | 6.14 |  | 2.13 | 6.14 | 1971 | Rationale Code B (up to 0.25 sq-in) | GSFC03117 | MMM | 3H | 121.0 | AIR | [9 empty] | 2 SIDED TAPE
MMM TAPE X-1157 POLYESTER FIBER/THERMOSET RUBBER/R | Tape | 6.26 |  | 2.5 | 6.26 | 1971 | Rationale Code B (up to 0.25 sq-in) | GSFC03339 | MMM | 6H | 107.0 | AIR | [9 empty] | TAPE
MMM TAPE X-1170 ALUM FOIL/COND ACRYLIC ADH/F | Tape | 0.51 | 0 | 0.27 | 0.51 | 1976 | Rationale Code B (up to 0.25 sq-in) | GSFC07784 | MMM | [12 empty] | TAPE
MMM TAPE X-1170 ALUM FOIL/COND ACRYLIC ADH/F | Tape | 0.55 | 0 | 0.24 | 0.55 | 1978 | Rationale Code B (up to 0.25 sq-in) | GSFC08897 | MMM | [12 empty] | TAPE
MMM TAPE X-1170 ALUM FOIL/COND ACRYLIC ADH/FOIL COMP | Tape | 0.55 |  | 0.27 | 0.55 | 1972 | Rationale Code B (up to 0.25 sq-in) | GSFC04542 | MMM | 24H | 66.0 | E-4 | [9 empty] | TAPE
MMM TAPE X-1170 ALUM FOIL/COND ACRYLIC ADH/R | Tape | 0.77 |  | 0.24 | 0.77 | 1971 | Rationale Code B (up to 0.25 sq-in) | GSFC02959 | MMM | [12 empty] | TAPE
MMM TAPE X-1173 KAPTON/THERMOSET SILICONE ADH/R | Tape | 2.15 |  | 0.58 | 2.15 | 1968 | Rationale Code B (up to 0.25 sq-in) | GSFC00491 | MMM | [12 empty] | TAPE
MMM TAPE X-1173 KAPTON/THERMOSET SILICONE ADH/S | Tape | 3.04 |  | 1.39 | 3.04 | 1968 | Rationale Code B (up to 0.25 sq-in) | GSFC00484 | MMM | [12 empty] | TAPE
MMM TAPE X-1179 SHRINKABLE POLYESTER/ACRYLIC ADH | Tape | 6.74 |  | 1.6 | 6.74 |  | Rationale Code B (up to 0.25 sq-in) | GSFC022PN | MMM | [12 empty] | TAPE
MMM TAPE X-1179 SHRINKABLE POLYESTER/ACRYLIC ADH | Tape | 1.8 |  | 0 | 1.8 |  | Rationale Code A (up to 2 sq-in) | GSFC029PN | MMM | [12 empty] | TAPE
MMM TAPE X-1179 SHRINKABLE POLYESTER/ACRYLIC ADH | Tape | 0.46 |  | 0 | 0.46 |  | Pass | GSFC030PN | MMM | 24H | 65.0 | AIR | [9 empty] | TAPE
MMM TAPE X-1181 COPPER FOIL/ACRYLIC ADH/F (ECC4868P) | Tape | 0.31 | 0 | 0.04 | 0.31 | 1976 | Pass | GSFC07814 | MMM | [12 empty] | TAPE
MMM TAPE X-1181 COPPER FOIL/ACRYLIC ADH/R | Tape | 0.15 |  | 0.03 | 0.15 | 1970 | Pass | GSFC01912 | MMM | 24H | 125.0 | AIR | [9 empty] | TAPE
MMM TAPE X-1181 COPPER FOIL/ACRYLIC ADH/R LOT 111 | Tape | 0.79 |  | 0.17 | 0.79 | 1969 | Rationale Code B (up to 0.25 sq-in) | GSFC01552 | MMM | [12 empty] | TAPE
MMM TAPE X-1181 COPPER FOIL/ACRYLIC ADH/R LOT 112 | Tape | 0.7 |  | 0.21 | 0.7 | 1969 | Rationale Code B (up to 0.25 sq-in) | GSFC01555 | MMM | [12 empty] | TAPE
MMM TAPE X-1181 COPPER FOIL/ACRYLIC ADH/R LOT 113 | Tape | 0.68 |  | 0.26 | 0.68 | 1969 | Rationale Code B (up to 0.25 sq-in) | GSFC01558 | MMM | [12 empty] | TAPE
MMM TAPE X-1181 COPPER FOIL/ACRYLIC ADH/R LOT 114 | Tape | 0.72 |  | 0.21 | 0.72 | 1969 | Rationale Code B (up to 0.25 sq-in) | GSFC01561 | MMM | [12 empty] | TAPE
MMM TAPE X-1181 COPPER FOIL/COND ADH/R | Tape | 0.83 |  | 0.26 | 0.83 | 1969 | Rationale Code B (up to 0.25 sq-in) | GSFC01333 | MMM | [12 empty] | TAPE
MMM TAPE X-1205 KAPTON/ACRYLIC ADH/F | Tape | 0.38 |  | 0.02 | 0.38 | 1973 | Pass | GSFC05262 | MMM | 1H | 125.0 | AIR | [9 empty] | TAPE
MMM TAPE X-1205 KAPTON/ACRYLIC ADH/R | Tape | 1.9 |  | 0.35 | 1.9 | 1970 | Rationale Code B (up to 0.25 sq-in) | GSFC01738 | MMM | [12 empty] | TAPE
MMM TAPE X-1237 NYLON PAPER/ACRYLIC ADH/R | Tape | 2.16 |  | 0.05 | 2.16 | 1968 | Rationale Code A (up to 2 sq-in) | GSFC00518 | MMM | [12 empty] | TAPE
MMM TAPE X-1237 NYLON PAPER/ACRYLIC ADH/S | Tape | 2.02 |  | 0.04 | 2.02 | 1968 | Rationale Code A (up to 2 sq-in) | GSFC00515 | MMM | [12 empty] | TAPE
MMM TAPE X-1242 POLYESTER/THERMOSET RUBBER ADH/R | Tape | 1.19 |  | 0.42 | 1.19 | 1972 | Rationale Code B (up to 0.25 sq-in) | GSFC03918 | MMM | 3H | 121.0 | AIR | [9 empty] | TAPE
MMM TAPE X-1244 MYLAR/THERMOSET ACRYLIC ADH/R | Tape | 2.96 |  | 1.04 | 2.96 | 1969 | Rationale Code B (up to 0.25 sq-in) | GSFC01564 | MMM | 10M | 130.0 | AIR | [9 empty] | TAPE
MMM TAPE X-1245 COPPER FOIL/COND ACRYLIC ADH/R | Tape | 0.19 |  | 0.11 | 0.19 | 1970 | Rationale Code B (up to 0.25 sq-in) | GSFC02074 | MMM | [12 empty] | TAPE
MMM TAPE X-1245 COPPER FOIL/COND ACRYLIC ADH/S | Tape | 0.55 |  | 0.3 | 0.55 | 1970 | Rationale Code B (up to 0.25 sq-in) | GSFC02005 | MMM | [12 empty] | TAPE
MMM TAPE X-1255 KAPTON/THERMOSET ACRYLIC ADH/2 SID/F | Tape, Double-Sided | 1 |  | 0 | 1 | 1973 | Pass | GSFC05079 | MMM | [12 empty] | 2 SIDED TAPE
MMM TAPE X-1255 KAPTON/THERMOSET ACRYLIC ADH/2 SIDE | Tape, Double-Sided | 0.93 |  | 0.07 | 0.93 | 1970 | Pass | GSFC01828 | MMM | 30M | 130.0 | AIR | [9 empty] | 2 SIDED TAPE
MMM TAPE X-1267 EMBOSS AL/ACRYL ADH/F BAKE ON SCREEN | Tape | 0.58 | 0 | 0.25 | 0.58 | 1979 | Rationale Code B (up to 0.25 sq-in) | GSFC10062 | MMM | 16H | 120.0 | E-2 | [9 empty] | TAPE
MMM TAPE X-1267 EMBOSS AL/ACRYL ADH/F BAKE ON SCREEN | Tape | 0.2 | 0 | 0.05 | 0.2 | 1976 | Pass | GSFC07871 | MMM | 16H | 120.0 | E-2 | [9 empty] | TAPE
MMM TAPE X-1267 EMBOSS AL/ACRYLIC ADH/F BAKE AS ROLL | Tape | 0.41 | 0 | 0.19 | 0.41 | 1976 | Rationale Code B (up to 0.25 sq-in) | GSFC07868 | MMM | 16H | 120.0 | E-2 | [9 empty] | TAPE
MMM TAPE X-1267 EMBOSSED ALUM/ACRYLIC ADH/F | Tape | 0.54 | 0 | 0.23 | 0.54 | 1979 | Rationale Code B (up to 0.25 sq-in) | GSFC10059 | MMM | [12 empty] | TAPE
MMM TAPE X-1267 EMBOSSED ALUM/ACRYLIC ADH/F | Tape | 0.53 | 0 | 0.26 | 0.53 | 1976 | Rationale Code B (up to 0.25 sq-in) | GSFC07787 | MMM | [12 empty] | TAPE
MMM TAPE X-1267 EMBOSSED ALUM/ACRYLIC ADH/F CD3DOS86 | Tape | 0.44 | 0 | 0.21 | 0.44 | 1976 | Rationale Code B (up to 0.25 sq-in) | GSFC07823 | MMM | [12 empty] | TAPE
MMM TAPE X-1267 EMBOSSED ALUM/ACRYLIC ADH/R | Tape | 0.65 |  | 0.34 | 0.65 | 1972 | Rationale Code B (up to 0.25 sq-in) | GSFC03833 | MMM | [12 empty] | TAPE
MMM TAPE Y-582 TISSUE FILM/2 SIDED ADH/F (Y-9169) | Tape, Double-Sided | 1.42 | 0 | 0.41 | 1.42 | 1975 | Rationale Code B (up to 0.25 sq-in) | GSFC06575 | MMM | 2H | 121.0 | AIR | [9 empty] | 2 SIDED TAPE
MMM TAPE Y-6887 HEAT SHRINK TAPE - HEAT GUN SHRINK | Shrinkable Tape | 4.15 | 0 | 1.22 | 4.15 | 1983 | Rationale Code B (up to 0.25 sq-in) | GSFC13323 | MMM | [12 empty] | SHRINKABLE TAPE
MMM TAPE Y-8437 ALUM/MYLAR/ACR ADH/F (FORMER Y-9360) | Tape | 0.68 | 0 | 0.02 | 0.68 | 1977 | Pass | GSFC08633 | MMM | [12 empty] | TAPE
MMM TAPE Y-9040 2 MIL ALUM FOIL/SILICONE ADH/F (433) | Tape | 0.47 |  | 0.21 | 0.47 | 1973 | Rationale Code B (up to 0.25 sq-in) | GSFC05305 | MMM | [12 empty] | TAPE
MMM TAPE Y-9040 ALUM FOIL/SILICONE ADH | Tape | 1.12 |  | 0.64 | 1.12 | 1968 | Rationale Code B (up to 0.25 sq-in) | GSFC00311 | MMM | [12 empty] | TAPE
MMM TAPE Y-9050 ALUM FOIL/GLASS CLOTH/SILICONE ADH/R | Tape | 0.91 |  | 0.38 | 0.91 | 1971 | Rationale Code B (up to 0.25 sq-in) | GSFC02775 | MMM | [12 empty] | TAPE
MMM TAPE Y-9133 GREEN POLYESTER FILM/SILICONE ADH/F | Tape | 0.75 |  | 0.34 | 0.75 | 1973 | Rationale Code B (up to 0.25 sq-in) | GSFC05248 | MMM | [12 empty] | TAPE
MMM TAPE Y-9184A GOLD LEAF/ACRYLIC ADH/R | Tape | 1.42 |  | 0.01 | 1.42 | 1969 | Rationale Code A (up to 2 sq-in) | GSFC01363 | MMM | [12 empty] | TAPE
MMM TAPE Y-9184S GOLD LEAF/SILICONE ADH/R | Tape | 2.24 |  | 0.41 | 2.24 | 1969 | Rationale Code B (up to 0.25 sq-in) | GSFC01360 | MMM | [12 empty] | TAPE
MMM TAPE Y-9224 TEFLON FEP/ACRYLIC ADH/R | Tape | 0.18 |  | 0.03 | 0.18 | 1971 | Pass | GSFC03027 | MMM | [12 empty] | TAPE
MMM TAPE Y-9244 VELVET BLACK/VINYL FILM/ACRYL ADH/R | Tape | 6.76 |  | 0.84 | 6.76 | 1970 | Rationale Code B (up to 0.25 sq-in) | GSFC02446 | MMM | [12 empty] | TAPE
MMM TAPE Y-9244 VELVET BLACK/VINYL FILM/ACRYL ADH/S | Tape | 1.66 |  | 0.16 | 1.66 | 1970 | Rationale Code B (up to 0.25 sq-in) | GSFC02402 | MMM | 27H | 110.0 | E-3 | [9 empty] | TAPE
MMM TAPE Y-9339 ALUM FOIL/ACRYLIC ADH/R TYPE 2-2UAL | Tape | 0.8 |  | 0.02 | 0.8 | 1969 | Pass | GSFC01378 | MMM | [12 empty] | TAPE
MMM TAPE Y-9339 ALUM FOIL/ACRYLIC ADH/R TYPE 3-3UAL | Tape | 0.2 |  | 0 | 0.2 | 1969 | Pass | GSFC01381 | MMM | [12 empty] | TAPE
MMM TAPE Y-9360 ALUM/MYLAR/ACRYLIC ADH/R | Tape | 0.54 |  | 0.01 | 0.54 | 1969 | Pass | GSFC01453 | MMM | [12 empty] | TAPE
MMM TAPE Y-9460 ISOTAC ACRYLIC TRANSFER FILM 2 MIL/F | Transfer Tape | 1.07 | 0 | 0.04 | 1.07 | 1994 | Rationale Code A (up to 2 sq-in) | GSFC21801 | MMM | [12 empty] | TRANSFER TAPE
MMM TAPE Y-9460 ISOTAC ACRYLIC TRANSFER FILM 2 MIL/F | Transfer Tape | 0.85 | 0 | 0 | 0.85 | 1978 | Pass | GSFC09470 | MMM | [12 empty] | TRANSFER TAPE
MMM TAPE Y-9469 ISOTAC ACRYLIC TRANSFER FILM 5 MIL/F | Transfer Tape | 1.06 | 0 | 0.02 | 1.06 | 1982 | Rationale Code A (up to 2 sq-in) | GSFC12364 | RCA | [12 empty] | TRANSFER TAPE
MMM TAPE Y-9469 ISOTAC ACRYLIC TRANSFER FILM 5 MIL/F | Transfer Tape | 1.14 | 0 | 0 | 1.14 | 1978 | Rationale Code A (up to 2 sq-in) | GSFC09473 | MMM | [12 empty] | TRANSFER TAPE
MMM TAPE Y-9469 ISOTAC ACRYLIC TRANSFER FILM 5 MIL/F | Transfer Tape | 1.29 | 0 | 0.02 | 1.29 | 1978 | Rationale Code A (up to 2 sq-in) | GSFC09503 | MMM | [12 empty] | TRANSFER TAPE
MMM TAPE Y-9473 ISOTAC ACRYLIC TRANSF FILM 10 MIL/F | Transfer Tape | 1.23 | 0 | 0.01 | 1.23 | 1981 | Rationale Code A (up to 2 sq-in) | GSFC12204 | MMM | [12 empty] | TRANSFER TAPE
MMM TAPE Y-9567 (467NBA) TRANSFER FILM ACR/F SNDWCH | Transfer Tape | 1.27 | 0 | 0.03 | 1.27 | 1983 | Rationale Code A (up to 2 sq-in) | GSFC13377 | MMM | [12 empty] | TRANSFER TAPE
MMM TAPE Y-966 BACKING PAPER ONLY | Tape Liner | 4.97 | 4 | 0.02 | 0.97 | 1979 | Pass | GSFC10484 | MMM | [12 empty] | TAPE LINER
MMM TAPE Y-966 TRANSFER FILM ACRYLIC/FOIL SANDWICH | Transfer Tape | 0.93 | 0 | 0.01 | 0.93 | 1982 | Pass | GSFC12367 | RCA | [12 empty] | TRANSFER TAPE
MMM TAPE Y-966 TRANSFER FILM ACRYLIC/FOIL SANDWICH | Transfer Tape | 0.59 | 0 | 0.04 | 0.59 | 1991 | Pass | GSFC19619 | MMM | [12 empty] | TRANSFER TAPE
MMM TAPE Y-966 TRANSFER FILM ACRYLIC/FOIL SANDWICH | Transfer Tape | 1.02 | 0 | 0.01 | 1.02 | 1976 | Rationale Code A (up to 2 sq-in) | GSFC07604 | MMM | [12 empty] | TRANSFER TAPE
MMM TAPE Y-967 TRANSFER FILM ACRYLIC/FOIL SANDWICH | Transfer Tape | 0.81 | 0 | 0.01 | 0.81 | 1980 | Pass | GSFC11051 | MMM | [12 empty] | TRANSFER TAPE
MMM TAPE Y435 8 MIL ALUM/ACRYLIC ADH/F (ADH ONLY) | Tape | 3.66 | 0 | 1.76 | 3.66 | 1988 | Rationale Code B (up to 0.25 sq-in) | GSFC17343 | MMM | [12 empty] | TAPE
MMM TAPE YR-364 EXPERIMENTAL ALUM GLASS CLOTH/F | Tape | 1.44 | 0 | 0.81 | 1.44 | 1981 | Rationale Code B (up to 0.25 sq-in) | GSFC11744 | MMM | [12 empty] | TAPE
MMM-468MP LAMINATING ACRYLIC ADHESIVE FOIL SANDWICH | Film Adhesive | 1.24 | 0 | 0 | 1.24 | 1998 | Rationale Code A (up to 2 sq-in) | GSFC25831 | MMM | [12 empty] | FILM ADHESIVE
MMM-5303R Z AXIS ADHESIVE FILM | Conductive Adhesive | 1.66 | 0 | 0.09 | 1.66 | 2000 | Rationale Code A (up to 2 sq-in) | GSFC26923 | MMM | 20S | 150.0 | AIR | [9 empty] | COND ADHESIVE
MMM-9471LE LAMINATING ACRYLIC ADHESIVE FOIL SANDWICH | Film Adhesive | 2.63 | 0 | 0.49 | 2.63 | 1998 | Rationale Code B (up to 0.25 sq-in) | GSFC25834 | MMM | [12 empty] | FILM ADHESIVE
MMM-9965 LAMINATING ACRYLIC ADHESIVE FOIL SANDWICH | Film Adhesive | 0.89 | 0 | 0.01 | 0.89 | 1998 | Pass | GSFC25828 | MMM | [12 empty] | FILM ADHESIVE
MMX11 EPOXY/MICROBALLOONS | Potting | 1.76 | 0 | 0.01 | 1.76 | 1993 | Rationale Code A (up to 2 sq-in) | GSFC21271 | MMA | 7D | 25.0 | AIR | [9 empty] | POTTING
MMX50 ONE PART RIGID SILICONE COATING CLEAR | Coating | 1.6 | 0 | 0.01 | 1.6 | 1986 | Rationale Code A (up to 2 sq-in) | GSFC15358 | RCA | 24H | 25.0 | AIR | [9 empty] | COATING
MO11616 POLYIMIDE/KEVLAR LAMINATE | Micrometeroid Shield | 2.7 | 2 | 0.05 | 0.7 | 2009 | Pass | GSFC31456 | DUN | [12 empty] | MICROMETEROID SHIELD
MO12116 MLI | Mli | 1.96 | 1 | 0.06 | 0.96 | 2014 | Pass | GSFC35307 | DUN | [12 empty] | MLI
MO506 A/B AS 100/12.06 BW AQUA MODIFIED EPOXY | Potting | 0.91 | 0 | 0 | 0.91 | 1989 | Pass | GSFC18408 | EPI | 4H | 25.0 | AIR | 4H | 60.0 | AIR | [6 empty] | POTTING
MO506 A/B AS 100/12.06 BW/CALCAFLUOR AQUA EPOXY | Potting | 1.12 | 0 | 0 | 1.12 | 1989 | Rationale Code A (up to 2 sq-in) | GSFC18452 | EPI | 4H | 25.0 | AIR | 4H | 60.0 | AIR | [6 empty] | POTTING
MO506-01 A/B AS 100/12.06 BW BROWN MODIFIED EPOXY | Potting | 1.51 | 0 | 0.05 | 1.51 | 1989 | Rationale Code A (up to 2 sq-in) | GSFC18410 | EPI | 4H | 25.0 | AIR | 4H | 60.0 | AIR | [6 empty] | POTTING
MO506-01 A/B AS 100/12.06 BW/CALCAFLUOR BROWN EPOXY | Potting | 1.17 | 0 | 0 | 1.17 | 1989 | Rationale Code A (up to 2 sq-in) | GSFC18454 | EPI | 4H | 25.0 | AIR | 4H | 60.0 | AIR | [6 empty] | POTTING
MOBIL 173 COATED VDALUMINIZED KAPTON | Thermal Blanket | 0.85 | 0 | 0.02 | 0.85 | 1982 | Pass | GSFC12607 | KST | [12 empty] | THERMAL BLANKET
MOBIL 173 COATED VDALUMINIZED KAPTON | Thermal Blanket | 1.05 | 0 | 0.04 | 1.05 | 1982 | Rationale Code A (up to 2 sq-in) | GSFC12610 | KST | 24H | 50.0 | E-6 | [9 empty] | THERMAL BLANKET
MOBIL GREASE 28 | Grease | 59.31 | 0 | 22.1 | 59.31 | 1998 | Rationale Code B (up to 0.25 sq-in) | GSFC25651 | MCF | [12 empty] | GREASE
MODIFIED COMBAT BORON NITRIDE SOLID | Cable Insulation | 0.08 | 0 | 0 | 0.08 | 1996 | Pass | GSFC24003 | CRB | [12 empty] | CABLE INSULATION
MOLD RELEASE 225/F | Mold Release | 4.83 | 0 | 3.08 | 4.83 | 1992 | Rationale Code B (up to 0.25 sq-in) | GSFC20860 | LIL | 1H | 107.0 | AIR | [9 empty] | MOLD RELEASE
MOLDED BLACK THERMOPLASTIC, LDPE, LOW DENSITY | Molding Coupound | 0.52 | 0 | 0.11 | 0.52 | 2009 | Rationale Code B (up to 0.25 sq-in) | GSFC31711 | GLN | [12 empty] | MOLDING COUPOUND
MOLEX NYLON 6/6 CONNECTOR, UNFILLED | Connector | 3.05 | 0 | 0.02 | 3.05 | 2014 | Rationale Code B (up to 0.25 sq-in) | GSFC35190 | MEX | [12 empty] | CONNECTOR
MOLSIV TYPE 13X ABSORBANT WHITE POWDER | Absorbant | 1.08 | 20 | 0.07 | -18.92 | 1995 | Pass | GSFC23335 | FSH | [12 empty] | ABSORBANT
MOLYKOTE 321R AEROSOL FORM BURNISHED/F | Dry Film Lubricant | 3.66 | 0 | 0.12 | 3.66 | 1987 | Rationale Code B (up to 0.25 sq-in) | GSFC16070 | DCC | [12 empty] | DRY FILM LUBE
MOLYKOTE 321R AEROSOL FORM/F | Dry Film Lubricant | 1.3 | 0 | 0 | 1.3 | 1987 | Rationale Code A (up to 2 sq-in) | GSFC16298 | DCC | 4H | 25.0 | AIR | 24H | 100.0 | E-3 | [6 empty] | DRY FILM LUBE
MOLYKOTE 321R DRY FILM LUBRICANT AEROSOL/F | Lubricant | 1.54 | 0 | 0.02 | 1.54 | 1985 | Rationale Code A (up to 2 sq-in) | GSFC14656 | DCC | 7D | 25.0 | AIR | [9 empty] | LUBRICANT
MOLYKOTE 321R LIQUID FORM 5M HEAT GUN EXPOSURE/F | Dry Film Lubricant | 3.62 | 1 | 0 | 2.62 | 1987 | Rationale Code A (up to 2 sq-in) | GSFC16295 | DCC | 4H | 25.0 | AIR | [9 empty] | DRY FILM LUBE
MOLYKOTE 321R LIQUID FORM BURNISHED/F | Dry Film Lubricant | 4.22 | 0 | 0.02 | 4.22 | 1987 | Rationale Code B (up to 0.25 sq-in) | GSFC16067 | DCC | [12 empty] | DRY FILM LUBE
MOLYKOTE FS-3452 FLUOROSILICONE GREASE | Lubricant | 1.22 | 0 | 0.27 | 1.22 | 1991 | Rationale Code B (up to 0.25 sq-in) | GSFC20118 | DCC | [12 empty] | LUBRICANT
MOLYKOTE G-N PASTE GRAY | Lubricant | 51.76 | 0 | 4.82 | 51.76 | 1982 | Rationale Code B (up to 0.25 sq-in) | GSFC12724 | DCC | [12 empty] | LUBRICANT
MOLYKOTE GREASE | Lubricant | 3.2 | 0 | 1.25 | 3.2 | 1974 | Rationale Code B (up to 0.25 sq-in) | GSFC06008 | DCC | [12 empty] | LUBRICANT
MOMENTIVE RTV 159 | Adhesive | 2.34 | 0 | 1.31 | 2.34 | 2018 | Rationale Code B (up to 0.25 sq-in) | GSFC36369 | MPM | 3D | 25.0 | AIR | [9 empty] | ADHESIVE
MOMENTIVE RTV567 SILICONE ADHESIVE | Adhesive | 0.37 | 0 | 0.07 | 0.37 | 2017 | Pass | GSFC36117 | MPM | 7D | 25.0 | AIR | [9 empty] | ADHESIVE
MONOLITHIC GRAPHITE U-644 D-MG-7 | Structural | 0.03 | 0 | 0.01 | 0.03 | 1991 | Pass | GSFC19589 | HIM | [12 empty] | STRUCTURAL
MONSANTO 1835 POLYETHER-URETHANE FOAM | Foam | 3.13 |  | 0.6 | 3.13 | 1972 | Rationale Code B (up to 0.25 sq-in) | GSFC04508 | MON | [12 empty] | FOAM
MONSANTO 1835 POLYETHER-URETHANE FOAM | Foam | 1.25 |  | 0.48 | 1.25 | 1972 | Rationale Code B (up to 0.25 sq-in) | GSFC04510 | MON | 72H | 120.0 | AIR | [9 empty] | FOAM
MONSANTO 1835 POLYETHER-URETHANE FOAM | Foam | 3.78 |  | 0.63 | 3.78 | 1973 | Rationale Code B (up to 0.25 sq-in) | GSFC04730 | MON | [12 empty] | FOAM
MONSANTO 1835 POLYETHER-URETHANE FOAM ISOPROP WASH | Foam | 0.29 |  | 0.08 | 0.29 | 1973 | Pass | GSFC04732 | MON | 1H | 25.0 | AIR | 21H | 100.0 | AIR | [6 empty] | FOAM
MONSANTO 1835 POLYETHER-URETHANE FOAM METOH WASH | Foam | 0.27 |  | 0.04 | 0.27 | 1973 | Pass | GSFC04734 | MON | 30M | 25.0 | AIR | 4H | 100.0 | AIR | [6 empty] | FOAM
MONSANTO 1835 POLYETHER-URETHANE FOAM METOH WASH | Foam | 0.42 |  | 0.13 | 0.42 | 1973 | Rationale Code B (up to 0.25 sq-in) | GSFC04736 | MON | 30M | 25.0 | AIR | 21H | 100.0 | AIR | [6 empty] | FOAM
MONSANTO 3865-F POLYETHER-URETHANE FOAM | Foam | 3.05 |  | 0.71 | 3.05 | 1972 | Rationale Code B (up to 0.25 sq-in) | GSFC04512 | MON | [12 empty] | FOAM
MONSANTO 3865-F POLYETHER-URETHANE FOAM | Foam | 0.94 |  | 0.19 | 0.94 | 1972 | Rationale Code B (up to 0.25 sq-in) | GSFC04514 | MON | 72H | 120.0 | AIR | [9 empty] | FOAM
MOOG CSA 2010 VEM | Isolator Pucks | 0.72 | 0 | 0.02 | 0.72 | 2018 | Pass | GSFC36144 | MGC | [12 empty] | ISOLATOR PUCKS
MOOG O-RING, P/N 65654-009 | O-Ring | 0.02 | 0 | 0.01 | 0.02 | 2012 | Pass | GSFC33358 | MOG | [12 empty] | O-RING
MOOG PROPRIETARY ADHESIVE 222-2 | Adhesive | 0.18 | 0 | 0.01 | 0.18 | 2011 | Pass | GSFC32920 | MOG | [12 empty] | ADHESIVE
MOOG PROPRIETARY ADHESIVE ES-180 | Adhesive | 0.65 | 0 | 0.01 | 0.65 | 2011 | Pass | GSFC32917 | MOG | [12 empty] | ADHESIVE
MOORLASTIC ACRYLIC URETHANE SEALANT (465) | Sealant | 9.81 | 0 | 2.34 | 9.81 | 2007 | Rationale Code B (up to 0.25 sq-in) | GSFC30514 | BJM | [12 empty] | SEALANT
Mosites #10149 Viton sheet | Rubber and Elastomers | 1.15 | 0 | 0.4 | 1.15 | 2022 | Rationale Code B (up to 0.25 sq-in) | GFC37265 | VTN | 24H | 126.0 | 5.5x10ø? | [9 empty] | RUBBER AND ELASTOMERS
Mosites #10149 Viton sheet (baked out) | Films and Sheet Materials | 0.33 | 0 | 0.02 | 0.33 | 2022 | Pass | GFC37322 | VTN | 24H | 125.0 | 8.6x10ø? | [9 empty] | FILMS AND SHEET MATERIALS
MOSITES 1028 BLACK FLUOREL SPONGE RUBBER | Cushion | 0.81 | 0 | 0.2 | 0.81 | 1979 | Rationale Code B (up to 0.25 sq-in) | GSFC10508 | MOS | [12 empty] | CUSHION
MOSITES 1028 BLACK FLUOREL SPONGE RUBBER | Cushion | 0.3 | 0 | 0.08 | 0.3 | 1979 | Pass | GSFC10511 | MOS | 96H | 125.0 | AIR | [9 empty] | CUSHION
MOSITES 1028 SPONGE | Cushion | 0.21 | 0 | 0 | 0.21 | 1974 | Pass | GSFC06305 | MOS | [12 empty] | CUSHION
MOSITES 1059 FLUOREL FLUOROCARBON ELASTOMER | Elastomer | 0.05 |  | 0 | 0.05 | 1972 | Pass | GSFC04398 | MOS | [12 empty] | ELASTOMER
MOSITES 1071 FLUOREL FLUOROCARBON ELASTOMER | Elastomer | 0.64 |  | 0.35 | 0.64 | 1972 | Rationale Code B (up to 0.25 sq-in) | GSFC04396 | MOS | [12 empty] | ELASTOMER
MOSITES 1079K FLUOREL FLUOROCARBON ELASTOMER | Elastomer | 0.24 |  | 0.1 | 0.24 | 1972 | Pass | GSFC04394 | MOS | [12 empty] | ELASTOMER
motor heat shrink | Cable Insulation and Shrink Tubing | 0.84 | 0 | 0.09 | 0.84 | 2022 | Pass | GFC37168 |  | 24H | 124.0 | 6.1x10ø? | [9 empty] | CABLE INSULATION AND SHRINK TUBING
MOUNTING DECAL PN GD2148955-001, FLEXCON | Decal With Adhesive | 0.51 | 0 | 0.01 | 0.51 | 2010 | Pass | GSFC32419 | UID | [12 empty] | DECAL WITH ADHESIVE
MOX 604 SELF FUSIBLE SILICONE TAPE NO REINF | Tape | 0.98 | 0 | 0.28 | 0.98 | 1984 | Rationale Code B (up to 0.25 sq-in) | GSFC13606 | MOX | [12 empty] | TAPE
MOX SB01020 SELF FUSIBLE SILICONE TAPE FIBER REINF | Tape | 0.52 | 0 | 0.19 | 0.52 | 1984 | Rationale Code B (up to 0.25 sq-in) | GSFC13603 | MOX | [12 empty] | TAPE
MP 1485 CLEAR POLYURETHANE ROD | Gasket | 0.92 | 0 | 0.26 | 0.92 | 1992 | Rationale Code B (up to 0.25 sq-in) | GSFC20962 | MOL | 24H | 80.0 | AIR | [9 empty] | GASKET
MP 1485 CLEAR POLYURETHANE ROD | Gasket | 0.92 | 0 | 0.25 | 0.92 | 1992 | Rationale Code B (up to 0.25 sq-in) | GSFC20965 | MOL | 48H | 80.0 | AIR | [9 empty] | GASKET
MP 1485 POLYURETHANE FILM | Film | 0.67 |  | 0.23 | 0.67 | 1971 | Rationale Code B (up to 0.25 sq-in) | GSFC02857 | MOL | [12 empty] | FILM
MP 1485 POLYURETHANE ROD AMBER | Structural | 1.08 | 0 | 0.32 | 1.08 | 1992 | Rationale Code B (up to 0.25 sq-in) | GSFC20546 | MOL | [12 empty] | STRUCTURAL
MP 1485 POLYURETHANE ROD CLEAR | Structural | 0.98 | 0 | 0.27 | 0.98 | 1992 | Rationale Code B (up to 0.25 sq-in) | GSFC20543 | MOL | [12 empty] | STRUCTURAL
MP 1885 POLYURETHANE FILM | Film | 1.04 | 0 | 0.19 | 1.04 | 1980 | Rationale Code B (up to 0.25 sq-in) | GSFC11381 | STE | [12 empty] | FILM
MPA2 A/B/C AS 100/25/10 BW POLYURETHANE | Potting | 0.77 |  | 0.04 | 0.77 | 1970 | Pass | GSFC02366 | GEC | 24H | 25.0 | AIR | [9 empty] | POTTING
MPC 12S A/B AS 15/1 BW | Conformal Coat | 2.5 |  | 0 | 2.5 | 1967 | Rationale Code A (up to 2 sq-in) | GSFC00014 | GEC | 4H | 25.0 | AIR | 2H | 63.0 | AIR | [6 empty] | CONF COAT
MPC 12S A/B AS 15/1 BW | Encapsulant | 2.5 |  | 0 | 2.5 | 1967 | Rationale Code A (up to 2 sq-in) | GSFC00027 | GEC | 16H | 25.0 | AIR | 2H | 66.0 | AIR | [6 empty] | ENCAPSULANT
MPC 3 GREEN EPOXY MOLD CPND | Mold Compound | 0.42 | 0 | 0 | 0.42 | 1987 | Pass | GSFC16022 | BEN | 30M | 149.0 | AIR | 36H | 132.0 | E-2 | [6 empty] | MOLD CPND
MPC 49 A/B AS 10/1 BW | Conformal Coat | 0.52 |  | 0 | 0.52 | 1967 | Pass | GSFC00011 | GEC | 4H | 25.0 | AIR | 2H | 66.0 | AIR | [6 empty] | CONF COAT
MPC 49 A/B AS 10/1 BW | Encapsulent | 0.39 |  | 0.01 | 0.39 | 1967 | Pass | GSFC00024 | GEC | 16H | 25.0 | AIR | 2H | 66.0 | AIR | [6 empty] | ENCAPSULENT
MPC 4K BLUE EPOXY MOLDING CPND | Mold Compound | 0.23 | 0 | 0.01 | 0.23 | 1986 | Pass | GSFC15986 | BEN | 14M | 177.0 | PSI | 36H | 149.0 | AIR | [6 empty] | MOLD CPND
MPC 52 A/B AS 15/1 BW | Adhesive-Potting | 0.17 |  | 0 | 0.17 |  | Pass | GSFC033PN | GEC | 4H | 25.0 | AIR | 2H | 66.0 | AIR | [6 empty] | ADH-POTTING
MPE 100-1 SILICONE | Potting | 3.92 | 0 | 1.07 | 3.92 | 1980 | Rationale Code B (up to 0.25 sq-in) | GSFC11042 | GEV | 20H | 25.0 | AIR | 4H | 71.0 | AIR | [6 empty] | POTTING
MPE 100-1 SILICONE | Potting | 3.53 | 0 | 0.88 | 3.53 | 1980 | Rationale Code B (up to 0.25 sq-in) | GSFC11180 | GEV | 40H | 25.0 | AIR | 5H | 80.0 | AIR | [6 empty] | POTTING
MPE 100-2 SILICONE | Potting | 1.75 | 0 | 0.75 | 1.75 | 1980 | Rationale Code B (up to 0.25 sq-in) | GSFC11045 | GEV | 20H | 25.0 | AIR | 4H | 71.0 | AIR | [6 empty] | POTTING
MPE 100-3 SILICONE | Potting | 1.15 | 0 | 0.46 | 1.15 | 1980 | Rationale Code B (up to 0.25 sq-in) | GSFC11048 | GEV | 20H | 25.0 | AIR | 4H | 71.0 | AIR | [6 empty] | POTTING
MPE 100-4 SILICONE | Potting | 0.48 | 0 | 0.14 | 0.48 | 1980 | Rationale Code B (up to 0.25 sq-in) | GSFC11183 | GEV | 40H | 25.0 | AIR | 5H | 80.0 | AIR | [6 empty] | POTTING
MPE 100-5 SILICONE | Potting | 0.34 | 0 | 0.06 | 0.34 | 1980 | Pass | GSFC11186 | GEV | 40H | 25.0 | AIR | 5H | 80.0 | AIR | [6 empty] | POTTING
MPP COATING -- A2 | Coating | 3.77 | 0 | 0.02 | 3.77 | 2008 | Rationale Code B (up to 0.25 sq-in) | GSFC30991 | YMJ | [12 empty] | COATING
MS 125 WHITE COATING BASO4/PVA/KRYLON | Optical Paint | 0.7 | 0 | 0.1 | 0.7 | 1982 | Pass | GSFC12478 | GSC | 14D | 25.0 | AIR | [9 empty] | OPTICAL PAINT
MS 14104 SPHERICAL BEARING LINER | Bearing Lubricant | 2.73 | 1 | 0.16 | 1.73 | 1989 | Rationale Code B (up to 0.25 sq-in) | GSFC18032 | NHB | [12 empty] | BEARING LUBE
MS 14104 SPHERICAL BEARING LINER W/TCE WASH | Bearing Lubricant | 2.12 | 1 | 0.01 | 1.12 | 1989 | Rationale Code A (up to 2 sq-in) | GSFC18102 | NHB | 16H | 95.0 | E-2 | [9 empty] | BEARING LUBE
MS 148.1 (C1217B) CLEAR LIQUID | Dry Lubricant | 3.24 | 0 | 2.12 | 3.24 | 1986 | Rationale Code B (up to 0.25 sq-in) | GSFC15564 | MSI | 19D | 25.0 | AIR | [9 empty] | DRY LUBRICANT
MS 224 MH5 MOLD RELEASE ON FOIL | Mold Release | 0.37 | 0 | 0.08 | 0.37 | 1974 | Pass | GSFC05975 | MSI | [12 empty] | MOLD RELEASE
MS 2402 PRIMER/FOIL | Primer | 11.66 |  | 0.33 | 11.66 | 1974 | Rationale Code B (up to 0.25 sq-in) | GSFC05777 | DCC | 24H | 25.0 | AIR | [9 empty] | PRIMER
MS 2704 SILICONE ADH | Adhesive | 4.55 |  | 1.41 | 4.55 | 1971 | Rationale Code B (up to 0.25 sq-in) | GSFC03029 | MUH | 30M | 25.0 | AIR | 30M | 40.0 | AIR | [6 empty] | ADHESIVE
MS 74 WHITE COATING K2SI03/TI02/ZN0/AL203 | Paint | 4.54 |  | 0 | 4.54 | 1970 | Rationale Code B (up to 0.25 sq-in) | GSFC02134 | GSC | 48H | 100.0 | AIR | [9 empty] | PAINT
MS 74 WHITE COATING K2SI03/TI02/ZNO/AL203 | Paint | 6.27 |  | 0.03 | 6.27 | 1970 | Rationale Code B (up to 0.25 sq-in) | GSFC01984 | GSC | 24H | 25.0 | AIR | [9 empty] | PAINT
MS 74/MS 74-SILANE 6020 PRIMER/F | Paint Composite | 6.42 | 5 | 0.01 | 1.42 | 1994 | Rationale Code A (up to 2 sq-in) | GSFC22049 | GSC | 14D | 25.0 | AIR | [9 empty] | PAINT COMPOSITE
MS 74/SILANE 6020 PRIMER COMPOSITE/F | Paint Composite | 4.36 | 2 | 0 | 2.36 | 1981 | Rationale Code A (up to 2 sq-in) | GSFC11609 | GSC | 7D | 25.0 | AIR | [9 empty] | PAINT COMPOSITE
MS-122 FLUOROCARBON DRY LUBRICANT - AEROSOL | Lubricant | 13.19 |  | 6.76 | 13.19 | 1974 | Rationale Code B (up to 0.25 sq-in) | GSFC05653 | MSI | [12 empty] | LUBRICANT
MS-136 FLUOROCARBON MOLD RELEASE ON FOIL | Mold Release | 10.42 | 0 | 4.72 | 10.42 | 1978 | Rationale Code B (up to 0.25 sq-in) | GSFC09314 | MSI | [12 empty] | MOLD RELEASE
MS-143-XD, PTFE release agent/dry lubricant | Greases and Lubricants | 11.42 | 0 | 4.35 | 11.42 | 2020 | Rationale Code B (up to 0.25 sq-in) | GFC36747 | MSI | 24H | 124.0 | 1.5x10ø? | [9 empty] | GREASES & LUBRICANTS
MS-143H PTFE RELEASE AGENT - DRY LUBRICANT LIQUID (NOT SPRAY) | Lubricant | 10.64 | 0 | 5.09 | 10.64 | 2007 | Rationale Code B (up to 0.25 sq-in) | GSFC30136 | MSI | [12 empty] | LUBRICANT
MS-1A COMPOSITE INSERT | Molding Compound | 0.5 | 0 | 0 | 0.5 | 2015 | Pass | GSFC35418 | TCT | [12 empty] | MOLDING COMPOUND
MS-20L08 | Elastomer | 0.04 |  | 0 | 0.04 | 1967 | Pass | GSFC00083 | MOX | [12 empty] | ELASTOMER
MS-30C02 | Elastomer | 0.07 |  | 0.05 | 0.07 | 1967 | Pass | GSFC00086 | MOX | [12 empty] | ELASTOMER
MS-460 AEROSOL SILICONE COATING/F | Conformal Coat | 3.31 | 0 | 0.91 | 3.31 | 1989 | Rationale Code B (up to 0.25 sq-in) | GSFC17912 | MSI | 24H | 25.0 | AIR | [9 empty] | CONF COAT
MS-465 AEROSOL ACRYLIC COATING/F | Conformal Coat | 12.7 | 0 | 4.07 | 12.7 | 1989 | Rationale Code B (up to 0.25 sq-in) | GSFC17902 | MSI | 24H | 25.0 | AIR | [9 empty] | CONF COAT
MS-470 AEROSOL URETHANE COATING/F | Conformal Coat | 3.5 | 0 | 0.22 | 3.5 | 1989 | Rationale Code B (up to 0.25 sq-in) | GSFC17914 | MSI | 24H | 25.0 | AIR | [9 empty] | CONF COAT
MS21266-1T, FLIGHT FASTENER, GROMMET EDGING | Grommet | 0.01 | 0 | 0 | 0.01 | 2015 | Pass | GSFC35613 | XXX | [12 empty] | GROMMET
MS35489-143 SILICONE RUBBER GROMMET | Grommet | 3.43 | 0 | 1.2 | 3.43 | 2000 | Rationale Code B (up to 0.25 sq-in) | GSFC27475 | MCO | 2D | 100.0 | E-5 | [9 empty] | GROMMET
MS4A-47B COMPRESSION MOLDED COMPOSITE, 1/2 FIBER, 0.06 IN | Composite | 0.34 | 0 | 0 | 0.34 | 2002 | Pass | GSFC27997 | YLA | 2H | 177.0 | [10 empty] | COMPOSITE
MSA 101E GREEN PAINT OI 650/CHROMIC OXIDE | Paint | 1.04 |  | 0.47 | 1.04 | 1971 | Rationale Code B (up to 0.25 sq-in) | GSFC03331 | GSC | 6H | 95.0 | AIR | [9 empty] | PAINT
MSA 101E GREEN PAINT OI 650/CHROMIC OXIDE | Paint | 0.11 |  | 0 | 0.11 | 1972 | Pass | GSFC03469 | GSC | 6H | 150.0 | AIR | [9 empty] | PAINT
MSA 102 BLACK PAINT CARBON BLACK | Paint | 0.95 |  | 0.35 | 0.95 | 1972 | Rationale Code B (up to 0.25 sq-in) | GSFC03499 | GSC | 6H | 150.0 | AIR | [9 empty] | PAINT
MSA 103 BLACK PAINT OI 650/CARBON BLACK | Paint | 10.9 |  | 5.94 | 10.9 | 1971 | Rationale Code B (up to 0.25 sq-in) | GSFC03337 | GSC | 6H | 95.0 | AIR | [9 empty] | PAINT
MSA 5 BLACK COATING | Paint | 3.14 |  | 0.02 | 3.14 | 1970 | Rationale Code B (up to 0.25 sq-in) | GSFC02023 | GSC | 3D | 25.0 | AIR | [9 empty] | PAINT
MSA 5 BLACK COATING | Paint | 3.5 |  | 0.02 | 3.5 | 1970 | Rationale Code B (up to 0.25 sq-in) | GSFC02077 | GSC | [12 empty] | PAINT
MSA 5 BLACK COATING | Paint | 2.24 |  | 0.04 | 2.24 | 1970 | Rationale Code A (up to 2 sq-in) | GSFC02137 | GSC | 48H | 100.0 | AIR | [9 empty] | PAINT
MSA 82 WHITE PAINT OI 650/NA TREATED ZNO | Paint | 0.67 |  | 0.22 | 0.67 | 1972 | Rationale Code B (up to 0.25 sq-in) | GSFC03497 | GSC | 6H | 150.0 | AIR | [9 empty] | PAINT
MSA 82 WHITE PAINT OI 650/ZINC OXIDE | Paint | 1.4 |  | 0.58 | 1.4 | 1971 | Rationale Code B (up to 0.25 sq-in) | GSFC03335 | GSC | 6H | 95.0 | AIR | [9 empty] | PAINT
MSA 90 WHITE PAINT OI 650/POTASSIUM TREATED ZNO | Paint | 0.58 |  | 0.06 | 0.58 | 1972 | Pass | GSFC03467 | GSC | 6H | 150.0 | AIR | [9 empty] | PAINT
MSA 90 WHITE PAINT OI 650/ZINC OXIDE | Paint | 1.78 |  | 0.56 | 1.78 | 1971 | Rationale Code B (up to 0.25 sq-in) | GSFC03333 | GSC | 6H | 95.0 | AIR | [9 empty] | PAINT
MSA 94B BLACK PAINT | Paint | 3.66 | 3 | 0 | 0.66 | 1978 | Pass | GSFC08906 | GSC | 16H | 25.0 | AIR | 24H | 70.0 | AIR | [6 empty] | PAINT
MSA 94B BLACK PAINT, BATCH #1117705PT | Conductive Paint | 4.73 | 3 | 0 | 1.73 | 2006 | Rationale Code A (up to 2 sq-in) | GSFC29647 | SWL | [12 empty] | CONDUCTIVE PAINT
MSA 94B SILICATE PAINT | Paint | 5.48 | 4 | 0 | 1.48 | 2009 | Rationale Code A (up to 2 sq-in) | GSFC31720 | SWL | [12 empty] | PAINT
MSA 95E WHITE PAINT | Paint | 2.3 |  | 0.23 | 2.3 | 1971 | Rationale Code B (up to 0.25 sq-in) | GSFC03213 | GSC | 2H | 50.0 | AIR | [9 empty] | PAINT
MSA 96A GREEN PAINT | Paint | 2.75 |  | 0.95 | 2.75 | 1971 | Rationale Code B (up to 0.25 sq-in) | GSFC03127 | GSC | 2H | 50.0 | AIR | [9 empty] | PAINT
MSA-94B SILICATE PAINT BLACK | Paint | 3.66 | 2 | 0 | 1.66 | 1998 | Rationale Code A (up to 2 sq-in) | GSFC25170 | SAB | 14D | 25.0 | AIR | [9 empty] | PAINT
MSA-94B SILICATE PAINT BLACK | Paint | 3.3 | 2 | 0 | 1.3 | 1998 | Rationale Code A (up to 2 sq-in) | GSFC25176 | SAB | 14D | 25.0 | AIR | [9 empty] | PAINT
MT FERRULE, P/N MTF-12MM7-02, 12 FIBER MULTIMODE | Fiber Optic Connector | 0.3 | 0 | 0 | 0.3 | 2005 | Pass | GSFC29473 | USC | [12 empty] | FIBER OPTIC CONNECTOR
MULTICLAD HF | Circuit Board | 0.16 | 0 | 0 | 0.16 | 2012 | Pass | GSFC33085 | ARL | [12 empty] | CIRCUIT BOARD
MULTIFILAR MAGNET WIRE PYRE ML B-4-30-28-0-5 CALC % | Magnet Wire | 0.98 | 0 | 0.03 | 0.98 | 1982 | Pass | GSFC12433 | MWS | [12 empty] | MAGNET WIRE
MULTIFILAR PAIRED MAG WIRE CLASS 105 TYPE E2 CALC % | Magnet Wire | 6.88 | 0 | 0.08 | 6.88 | 1990 | Rationale Code B (up to 0.25 sq-in) | GSFC19126 | MWS | [12 empty] | MAGNET WIRE
MULTIMODE FIBER OPTIC CABLE | Cable | 0.57 | 0 | 0.05 | 0.57 | 2011 | Pass | GSFC32866 | CTD | [12 empty] | CABLE
MULTIMODE FIBER OPTIC CABLE, NLON JACKET (CLEAR) | Fiber Optic Cable | 0.88 | 0 | 0.05 | 0.88 | 2011 | Pass | GSFC32989 | PMR | [12 empty] | FIBER OPTIC CABLE
MULTIMODE FIBER OPTIC CABLE, NUYLON JACKET (BLACK) | Fiber Opic Cable | 1.08 | 0 | 0.12 | 1.08 | 2011 | Rationale Code B (up to 0.25 sq-in) | GSFC33037 | PMR | [12 empty] | FIBER OPIC CABLE
MWM2XD-10R0-FB50Q RESISTOR | Resistor | 0.32 | 0 | 0.01 | 0.32 | 2016 | Pass | GSFC35622 | RCD | [12 empty] | RESISTOR
MYKROY/MYCALEX CERAMIC | Ceramic | 0 | 0 | 0 | 0 | 1998 | Pass | GSFC25492 | MYC | [12 empty] | CERAMIC
MYLAR 100S | Film/Sheet | 0.22 |  | 0.12 | 0.22 | 1964 | Rationale Code B (up to 0.25 sq-in) | SRI07913 | DUP | [12 empty] | FILM/SHEET
MYLAR 100T | Film/Sheet | 0.2 |  | 0.12 | 0.2 | 1964 | Rationale Code B (up to 0.25 sq-in) | SRI07914 | DUP | [12 empty] | FILM/SHEET
MYLAR 500A | Film/Sheet | 0.24 |  | 0.06 | 0.24 | 1964 | Pass | SRI07912 | DUP | [12 empty] | FILM/SHEET
MYLAR 500J301 CLEAR FILM ANTI STAT COATING ONE SIDE | Antistatic Film | 0.12 | 0 | 0.02 | 0.12 | 1994 | Pass | GSFC21732 | MMM | [12 empty] | ANTI STATIC FILM
MYLAR DRAFTING FILM # H0 605 2R | Film | 0.76 | 0 | 0.02 | 0.76 | 1998 | Pass | GSFC25948 | RPG | [12 empty] | FILM
MYLAR FILM 0.002 INCH WCHE TK CLEAR | Electrical Film | 0.18 | 0 | 0.01 | 0.18 | 1998 | Pass | GSFC25699 | DUP | [12 empty] | ELECTRICAL FILM
MYLAR FILM UV RESISTANT COATING | Film | 0.95 | 0 | 0.42 | 0.95 | 1992 | Rationale Code B (up to 0.25 sq-in) | GSFC20579 | MPI | [12 empty] | FILM
MYLAR FILM, WC/W00 | Film | 0.24 | 0 | 0 | 0.24 | 2010 | Pass | GSFC32290 | DTJ | [12 empty] | FILM
MYLAR IMAGING FILM W/CIRCUITRY | Film | 0.7 | 0 | 0.04 | 0.7 | 1975 | Pass | GSFC06778 | SCG | [12 empty] | FILM
MYLAR LA 616 - 7 MIL FILM | Film Insert | 0.15 |  | 0 | 0.15 | 1972 | Pass | GSFC04246 | DUP | [12 empty] | FILM INSERT
MYLAR PHOTOSENSITIVE FILM TYPE A | Film/Sheet | 0.59 | 0 | 0 | 0.59 | 1978 | Pass | GSFC09739 | DUP | [12 empty] | FILM/SHEET
MYLAR POLYESTER 12 MIL WALL | Shrink Tubing | 0.68 |  | 0.05 | 0.68 | 1964 | Pass | SRI13207 | DUP | 10M | 110.0 | AIR | [9 empty] | SHRINK TUBING
MYLAR POLYESTER 4 MIL WALL | Shrink Tubing | 0.62 |  | 0.03 | 0.62 | 1964 | Pass | SRI13206 | DUP | 10M | 110.0 | AIR | [9 empty] | SHRINK TUBING
MYLAR TYPE A | Film | 0.24 | 0 | 0.01 | 0.24 | 2009 | Pass | GSFC31726 | DUP | [12 empty] | FILM
MYLAR TYPE A FILM | Film | 0.19 | 0 | 0 | 0.19 | 1979 | Pass | GSFC10368 | DUP | [12 empty] | FILM
MYSTIC TAPE 7453 AL FOIL/ACRYLIC ADH/F | Tape | 0.2 | 0 | 0.01 | 0.2 | 1996 | Pass | GSFC23922 | BCM | [12 empty] | TAPE
MYSTIK TAPE 4017TLC GOLD/KAPTON/ACRYLIC ADH/R | Tape | 1.49 |  | 0.42 | 1.49 | 1971 | Rationale Code B (up to 0.25 sq-in) | GSFC03307 | BCM | [12 empty] | TAPE
MYSTIK TAPE 4053TLC ALUM MYLAR FILM/ACRYLIC ADH/R | Tape | 0.41 |  | 0.06 | 0.41 | 1973 | Pass | GSFC04738 | BCM | [12 empty] | TAPE
MYSTIK TAPE 6401 POLYESTER FILM/ACRYLIC ADH/F | Tape | 0.51 | 0 | 0.03 | 0.51 | 1981 | Pass | GSFC11818 | BCM | [12 empty] | TAPE
MYSTIK TAPE 6462 POLYPROPYLENE/LATEX ADH/F | Tape | 3.73 | 0 | 0.31 | 3.73 | 1979 | Rationale Code B (up to 0.25 sq-in) | GSFC10188 | BCM | [12 empty] | TAPE
MYSTIK TAPE 6466 POLYESTER FILM/2 SIDE TS RUBBER/FLS | Tape, Double-Sided | 5.99 |  | 2.01 | 5.99 | 1974 | Rationale Code B (up to 0.25 sq-in) | GSFC05617 | BCM | [12 empty] | 2 SIDED TAPE
MYSTIK TAPE 6468 TRANSFER FILM/ACRYLIC ADH/R | Transfer Tape | 1.51 |  | 0 | 1.51 | 1973 | Rationale Code A (up to 2 sq-in) | GSFC04702 | BCM | [12 empty] | TRANSFER TAPE
MYSTIK TAPE 7000 FIBERGLASS/SILICONE ADH/S | Tape | 2.69 |  | 1.42 | 2.69 | 1970 | Rationale Code B (up to 0.25 sq-in) | GSFC01951 | BCM | [12 empty] | TAPE
MYSTIK TAPE 7020 FIBERGLASS/THERMOSET RUBBER ADH | Tape | 2.63 |  | 0.62 | 2.63 | 1964 | Rationale Code B (up to 0.25 sq-in) | SRI13617 | BCM | [12 empty] | TAPE
MYSTIK TAPE 7020 FIBERGLASS/THERMOSET RUBBER ADH | Tape | 1.44 |  | 0.56 | 1.44 | 1964 | Rationale Code B (up to 0.25 sq-in) | SRI13618 | BCM | 24H | 150.0 | AIR | [9 empty] | TAPE
MYSTIK TAPE 7021 GLASS CLOTH/ACRYLIC ADH/F | Tape | 1.41 | 0 | 0.05 | 1.41 | 1974 | Rationale Code A (up to 2 sq-in) | GSFC06329 | BCM | [12 empty] | TAPE
MYSTIK TAPE 7100 GLASS CLOTH/2 SIDE SILICONE ADH/R | Tape, Double-Sided | 3.22 |  | 0.67 | 3.22 | 1968 | Rationale Code B (up to 0.25 sq-in) | GSFC00563 | BCM | [12 empty] | 2 SIDED TAPE
MYSTIK TAPE 7100 GLASS CLOTH/2 SIDE SILICONE ADH/S | Tape, Double-Sided | 3.6 |  | 0.79 | 3.6 | 1968 | Rationale Code B (up to 0.25 sq-in) | GSFC00560 | BCM | [12 empty] | 2 SIDED TAPE
MYSTIK TAPE 7300 POLYESTER/SILICONE ADH | Tape | 1.9 |  | 1.28 | 1.9 | 1964 | Rationale Code B (up to 0.25 sq-in) | SRI13612 | BCM | [12 empty] | TAPE
MYSTIK TAPE 7300 POLYESTER/SILICONE ADH | Tape | 1.44 |  | 1.03 | 1.44 | 1964 | Rationale Code B (up to 0.25 sq-in) | SRI13613 | BCM | 24H | 150.0 | AIR | [9 empty] | TAPE
MYSTIK TAPE 7321 POLYESTER FILM/THERMOSET RBBR ADH/F | Tape | 1.45 | 0 | 0.49 | 1.45 | 1976 | Rationale Code B (up to 0.25 sq-in) | GSFC07967 | BCM | [12 empty] | TAPE
MYSTIK TAPE 7341 POLYESTER/ACRYLIC ADH/R | Tape | 0.23 |  | 0.04 | 0.23 | 1972 | Pass | GSFC03475 | BCM | [12 empty] | TAPE
MYSTIK TAPE 7352 POLYESTER FILM/THERMOSET RUBBER ADH | Tape | 4.34 |  | 1.58 | 4.34 | 1964 | Rationale Code B (up to 0.25 sq-in) | SRI13605 | BCM | [12 empty] | TAPE
MYSTIK TAPE 7352 POLYESTER FILM/THERMOSET RUBBER ADH | Tape | 1.6 |  | 0.72 | 1.6 | 1964 | Rationale Code B (up to 0.25 sq-in) | SRI13606 | BCM | 24H | 150.0 | AIR | [9 empty] | TAPE
MYSTIK TAPE 7361 KAPTON/SILICONE ADH/F | Tape | 0.25 |  | 0.03 | 0.25 | 1973 | Pass | GSFC05284 | BCM | 48H | 150.0 | E-5 | [9 empty] | TAPE
MYSTIK TAPE 7361 KAPTON/SILICONE ADH/F | Tape | 0.19 |  | 0.03 | 0.19 | 1973 | Pass | GSFC05312 | BCM | 24H | 150.0 | E-5 | [9 empty] | TAPE
MYSTIK TAPE 7361 KAPTON/SILICONE ADH/F | Tape | 0.92 | 0 | 0.27 | 0.92 | 1975 | Rationale Code B (up to 0.25 sq-in) | GSFC06401 | BCM | 115H | 25.0 | E-4 | 96H | 25.0 | E-6 | [6 empty] | TAPE
MYSTIK TAPE 7361 KAPTON/SILICONE ADH/F | Tape | 0.82 | 0 | 0.36 | 0.82 | 1975 | Rationale Code B (up to 0.25 sq-in) | GSFC06458 | BCM | 72H | 50.0 | E-6 | [9 empty] | TAPE
MYSTIK TAPE 7361 KAPTON/SILICONE ADH/F | Tape | 0.9 | 0 | 0.25 | 0.9 | 1975 | Rationale Code B (up to 0.25 sq-in) | GSFC06494 | BCM | 48H | 75.0 | E-6 | [9 empty] | TAPE
MYSTIK TAPE 7361 KAPTON/SILICONE ADH/F | Tape | 0.61 | 0 | 0.11 | 0.61 | 1976 | Rationale Code B (up to 0.25 sq-in) | GSFC07628 | BCM | 62H | 80.0 | E-5 | [9 empty] | TAPE
MYSTIK TAPE 7361 KAPTON/SILICONE ADH/F | Tape | 0.7 | 0 | 0.19 | 0.7 | 1976 | Rationale Code B (up to 0.25 sq-in) | GSFC07652 | BCM | 48H | 120.0 | E-6 | [9 empty] | TAPE
MYSTIK TAPE 7361 KAPTON/SILICONE ADH/F | Tape | 0.57 | 0 | 0.14 | 0.57 | 1976 | Rationale Code B (up to 0.25 sq-in) | GSFC07655 | BCM | 48H | 150.0 | E-6 | [9 empty] | TAPE
MYSTIK TAPE 7361 KAPTON/SILICONE ADH/F | Tape | 0.49 | 0 | 0.13 | 0.49 | 1976 | Rationale Code B (up to 0.25 sq-in) | GSFC07826 | BCM | 62H | 80.0 | E-6 | [9 empty] | TAPE
MYSTIK TAPE 7361 KAPTON/SILICONE ADH/F | Tape | 0.38 | 0 | 0.13 | 0.38 | 1976 | Rationale Code B (up to 0.25 sq-in) | GSFC07850 | BCM | 24H | 80.0 | E-5 | [9 empty] | TAPE
MYSTIK TAPE 7361 KAPTON/SILICONE ADH/F | Tape | 0.46 | 0 | 0.17 | 0.46 | 1976 | Rationale Code B (up to 0.25 sq-in) | GSFC07853 | BCM | 48H | 80.0 | E-6 | [9 empty] | TAPE
MYSTIK TAPE 7361 KAPTON/SILICONE ADH/F | Tape | 0.53 | 0 | 0.08 | 0.53 | 1976 | Pass | GSFC07913 | BCM | 62H | 100.0 | E-5 | [9 empty] | TAPE
MYSTIK TAPE 7361 KAPTON/SILICONE ADH/R | Tape | 1.15 |  | 0.2 | 1.15 | 1968 | Rationale Code B (up to 0.25 sq-in) | GSFC00737 | BCM | [12 empty] | TAPE
MYSTIK TAPE 7361 KAPTON/SILICONE ADH/R | Tape | 1.38 |  | 0.55 | 1.38 | 1970 | Rationale Code B (up to 0.25 sq-in) | GSFC01702 | BCM | [12 empty] | TAPE
MYSTIK TAPE 7362 KAPTON/SILICONE ADH/F | Tape | 0.65 | 0 | 0.03 | 0.65 | 1975 | Pass | GSFC06593 | BCM | 48H | 100.0 | E-6 | [9 empty] | TAPE
MYSTIK TAPE 7366 KAPTON/ALUM SANDWICH/2 SIDE SIL | Tape, Double-Sided | 4.06 |  | 1.1 | 4.06 | 1968 | Rationale Code B (up to 0.25 sq-in) | GSFC00797 | BCM | [12 empty] | 2 SIDED TAPE
MYSTIK TAPE 7366 KAPTON/CLOTH LINER/2 SIDE SIL/F | Tape, Double-Sided | 2.19 | 0 | 0.43 | 2.19 | 1976 | Rationale Code B (up to 0.25 sq-in) | GSFC07874 | BCM | 24H | 80.0 | E-5 | [9 empty] | 2 SIDED TAPE
MYSTIK TAPE 7366 KAPTON/CLOTH LINER/2 SIDE SIL/F SAN | Tape, Double-Sided | 2.8 |  | 0.8 | 2.8 | 1973 | Rationale Code B (up to 0.25 sq-in) | GSFC04892 | BCM | [12 empty] | 2 SIDED TAPE
MYSTIK TAPE 7366 KAPTON/CLOTH LINER/2 SIDE SIL/F SAN | Tape, Double-Sided | 0.87 |  | 0.32 | 0.87 | 1973 | Rationale Code B (up to 0.25 sq-in) | GSFC04904 | BCM | 48H | 138.0 | E-6 | [9 empty] | 2 SIDED TAPE
MYSTIK TAPE 7366 KAPTON/CLOTH LINER/2 SIDE SIL/R | Tape, Double-Sided | 3.93 |  | 0.82 | 3.93 | 1968 | Rationale Code B (up to 0.25 sq-in) | GSFC00734 | BCM | [12 empty] | 2 SIDED TAPE
MYSTIK TAPE 7366 KAPTON/CLOTH LINER/2 SIDE SIL/R | Tape, Double-Sided | 1.3 |  | 0.94 | 1.3 | 1968 | Rationale Code B (up to 0.25 sq-in) | GSFC00755 | BCM | 72H | 55.0 | E-4 | [9 empty] | 2 SIDED TAPE
MYSTIK TAPE 7366 KAPTON/CLOTH LINER/2 SIDE SIL/S | Tape, Double-Sided | 5.45 |  | 1.68 | 5.45 | 1968 | Rationale Code B (up to 0.25 sq-in) | GSFC00740 | BCM | [12 empty] | 2 SIDED TAPE
MYSTIK TAPE 7366 KAPTON/SILICONE ADH/FOIL SANDWICH | Tape, Double-Sided | 4.92 | 0 | 1.49 | 4.92 | 1974 | Rationale Code B (up to 0.25 sq-in) | GSFC06164 | BCM | [12 empty] | 2 SIDED TAPE
MYSTIK TAPE 7366 KAPTON/SILICONE ADH/FOIL SANDWICH | Tape, Double-Sided | 2.99 | 0 | 0.79 | 2.99 | 1974 | Rationale Code B (up to 0.25 sq-in) | GSFC06167 | BCM | 24H | 150.0 | E-6 | [9 empty] | 2 SIDED TAPE
MYSTIK TAPE 7367 KAPTON/ACRYLIC ADH | Tape | 0.63 |  | 0.04 | 0.63 | 1971 | Pass | GSFC02915 | BCM | [12 empty] | TAPE
MYSTIK TAPE 7367 KAPTON/ACRYLIC ADH/F | Tape | 0.69 | 0 | 0.02 | 0.69 | 1979 | Pass | GSFC10308 | BCM | [12 empty] | TAPE
MYSTIK TAPE 7367 KAPTON/ACRYLIC ADH/F | Tape | 0.65 | 0 | 0.02 | 0.65 | 1979 | Pass | GSFC10311 | BCM | 24H | 93.0 | AIR | [9 empty] | TAPE
MYSTIK TAPE 7367 KAPTON/ACRYLIC ADH/F | Tape | 0.6 | 0 | 0.02 | 0.6 | 1979 | Pass | GSFC10338 | BCM | 6H | 93.0 | AIR | [9 empty] | TAPE
MYSTIK TAPE 7367 KAPTON/ACRYLIC ADH/F | Tape | 0.66 | 0 | 0.01 | 0.66 | 1979 | Pass | GSFC10356 | BCM | [12 empty] | TAPE
MYSTIK TAPE 7370 TEDLAR/ACRYLIC ADH/R GRAY | Tape | 1.4 |  | 0.36 | 1.4 | 1972 | Rationale Code B (up to 0.25 sq-in) | GSFC03473 | BCM | [12 empty] | TAPE
MYSTIK TAPE 7375 TEDLAR/ACRYLIC ADH/R WHITE | Tape | 0.34 |  | 0 | 0.34 | 1972 | Pass | GSFC03471 | BCM | [12 empty] | TAPE
MYSTIK TAPE 7402 ALUM FOIL/SILICONE ADH/R | Tape | 1.69 |  | 0.35 | 1.69 | 1969 | Rationale Code B (up to 0.25 sq-in) | GSFC01093 | BCM | [12 empty] | TAPE
MYSTIK TAPE 7402 ALUM FOIL/SILICONE ADH/S | Tape | 2.09 |  | 0.54 | 2.09 | 1969 | Rationale Code B (up to 0.25 sq-in) | GSFC01090 | BCM | [12 empty] | TAPE
MYSTIK TAPE 7402L ALUM FOIL/SILICONE ADH/FOIL COMP | Tape Composite | 0.33 |  | 0.2 | 0.33 | 1972 | Rationale Code B (up to 0.25 sq-in) | GSFC04544 | BCM | 1H | 121.0 | E-4 | [9 empty] | TAPE COMPOSITE
MYSTIK TAPE 7420 COPPER FOIL/ACRYLIC ADH/R | Tape | 0.21 |  | 0.01 | 0.21 | 1970 | Pass | GSFC02507 | BCM | [12 empty] | TAPE
MYSTIK TAPE 7430 4.5 MIL LEAD FOIL/RUBBER ADH/F | Tape | 0.24 | 0 | 0.06 | 0.24 | 1974 | Pass | GSFC05921 | BCM | [12 empty] | TAPE
MYSTIK TAPE 7430 RUBBER BASE ADHESIVE ONLY/F | Tape | 5.6 | 0 | 1.49 | 5.6 | 1974 | Rationale Code B (up to 0.25 sq-in) | GSFC05923 | BCM | [12 empty] | TAPE
MYSTIK TAPE 7452 ALUM FOIL/ACRYLIC ADH | Tape | 0.37 |  | 0.04 | 0.37 | 1964 | Pass | SRI13614 | BCM | [12 empty] | TAPE
MYSTIK TAPE 7452 ALUM FOIL/ACRYLIC ADH/R | Tape | 0.25 |  | 0.03 | 0.25 | 1970 | Pass | GSFC01714 | BCM | [12 empty] | TAPE
MYSTIK TAPE 7453 ALUM FOIL/ACRYLIC ADH/R | Tape | 0.09 |  | 0 | 0.09 | 1972 | Pass | GSFC04490 | BCM | [12 empty] | TAPE
MYSTIK TAPE 7455 GLASS CLOTH/ALUM FOIL | Tape | 3.82 |  | 2.62 | 3.82 | 1964 | Rationale Code B (up to 0.25 sq-in) | SRI13615 | BCM | [12 empty] | TAPE
MYSTIK TAPE 7455 GLASS CLOTH/ALUM FOIL | Tape | 1.71 |  | 1.34 | 1.71 | 1964 | Rationale Code B (up to 0.25 sq-in) | SRI13616 | BCM | 24H | 150.0 | AIR | [9 empty] | TAPE
MYSTIK TAPE 7503 TEFLON/SILICONE ADH | Tape | 1.17 |  | 0.73 | 1.17 | 1964 | Rationale Code B (up to 0.25 sq-in) | SRI13603 | BCM | [12 empty] | TAPE
MYSTIK TAPE 7503 TEFLON/SILICONE ADH | Tape | 1.02 |  | 0.81 | 1.02 | 1964 | Rationale Code B (up to 0.25 sq-in) | SRI13604 | BCM | 24H | 150.0 | AIR | [9 empty] | TAPE
MYSTIK TAPE 7503 TEFLON/SILICONE ADH/F | Tape | 0.28 | 0 | 0.1 | 0.28 | 1975 | Pass | GSFC06524 | BCM | [12 empty] | TAPE
MYSTIK TAPE 7503 TEFLON/SILICONE ADH/F LOT ALM4A11H | Tape | 0.3 | 0 | 0.13 | 0.3 | 1980 | Rationale Code B (up to 0.25 sq-in) | GSFC11297 | BCM | [12 empty] | TAPE
MYSTIK TAPE 7505 TEFLON/SILICONE ADH/F | Tape | 0.21 | 0 | 0.08 | 0.21 | 1975 | Pass | GSFC06539 | BCM | [12 empty] | TAPE
N-SIL RTV 123 BLACK SINGLE COMPONENT SILICONE | Staking Compound | 2.55 | 0 | 0.76 | 2.55 | 1985 | Rationale Code B (up to 0.25 sq-in) | GSFC14988 | GEC | 7D | 25.0 | AIR | [9 empty] | STAKING CPND
N-SIL RTV 128 TRANSLUCENT ONE PART SILICONE | Adhesive | 2.86 | 0 | 0.88 | 2.86 | 1985 | Rationale Code B (up to 0.25 sq-in) | GSFC15008 | GEC | 7D | 25.0 | AIR | [9 empty] | ADHESIVE
NAFION 117 ION EXCHANGE MEMBRANE | Film | 4.15 | 5 | 0 | -0.85 | 1999 | Pass | GSFC26794 | DUP | [12 empty] | FILM
NALGENE 240 P/M 8200-4242 | Tubing | 1.05 | 0 | 0.24 | 1.05 | 1999 | Rationale Code B (up to 0.25 sq-in) | GSFC26551 | ZZZ | [12 empty] | TUBING
NALGENE P/M 8200-4245 CLEAR | Tubing | 25.39 | 0 | 4.18 | 25.39 | 1999 | Rationale Code B (up to 0.25 sq-in) | GSFC26554 | ZZZ | [12 empty] | TUBING
NAMEPLATE 3655 BLACK/ALUM PVC W/ADH/F | Nameplate | 2.65 | 0 | 0.38 | 2.65 | 1975 | Rationale Code B (up to 0.25 sq-in) | GSFC06479 | MMM | [12 empty] | NAMEPLATE
NAMEPLATE ANODIZED ALUM W/3M TAPE 467 ADH/F | Nameplate | 0.63 | 0 | 0 | 0.63 | 1975 | Pass | GSFC06818 | BEN | [12 empty] | NAMEPLATE
NAMEPLATE PHOTO ALUMINUM W/ADH ON FOIL | Nameplate | 0.1 | 0 | 0.01 | 0.1 | 1975 | Pass | GSFC06932 | MEL | [12 empty] | NAMEPLATE
NAMEPLATE PHOTOSENSITIVE ALUM/ANODIZED/SEALED | Nameplate | 0.1 | 0 | 0 | 0.1 | 1981 | Pass | GSFC11929 | MPC | [12 empty] | NAMEPLATE
NAMEPLATE PHOTOSENSITIVE ALUM/ANODIZED/SEALED BLACK | Nameplate | 0.11 | 0 | 0 | 0.11 | 1981 | Pass | GSFC11950 | MPC | [12 empty] | NAMEPLATE
NAMICS XH9890-5, CONDUCTIVE MATERIAL FOR ELECTRONIC DEVICES | Ahesive for Electronic Die Attach | 0.3 | 0 | 0.05 | 0.3 | 2013 | Pass | GSFC33931 | NAM | 60M | 200.0 | AIR | 60M | 200.0 | AIR | [6 empty] | AHESIVE FOR ELECTRONIC DIE ATTACH
NARMCO 3135/7111 AS 1/1 BW EPOXY | Adhesive | 0.59 |  | 0.01 | 0.59 | 1971 | Pass | GSFC03257 | WCN | 24H | 25.0 | AIR | [9 empty] | ADHESIVE
NARMCO 328 SHEET ADHESIVE | Adhesive Film | 1 |  | 0.11 | 1 |  | Rationale Code B (up to 0.25 sq-in) | GSFC010PN | WCN | 90M | 165.0 | AIR | [9 empty] | ADH FILM
NARMCO 329 SHEET ADHESIVE | Adhesive Film | 1.21 |  | 0.05 | 1.21 |  | Rationale Code A (up to 2 sq-in) | GSFC009PN | WCN | 90M | 165.0 | AIR | [9 empty] | ADH FILM
NARMCO 550/120 EPOXY/GLASS PRE-PREG | Laminate | 0.69 |  | 0.06 | 0.69 | 1972 | Pass | GSFC04059 | WCN | 90M | 125.0 | AIR | [9 empty] | LAMINATE
NARMCO 550/1581 EPOXY PRE-PREG | Laminate | 0.6 |  | 0.02 | 0.6 | 1973 | Pass | GSFC04704 | WCN | 90M | 120.0 | AIR | 2H | 180.0 | AIR | [6 empty] | LAMINATE
NAS 831 CAP PLUG - BLACK, LARGE | Cap Plug | 0.15 | 0 | 0.02 | 0.15 | 2009 | Pass | GSFC31156 | GSFC | [12 empty] | CAP PLUG
NAS 831 CAP PLUG - BLACK, SMALL | Cap Plug | 0.14 | 0 | 0.02 | 0.14 | 2009 | Pass | GSFC31159 | GSFC | [12 empty] | CAP PLUG
NAS 831 CAP PLUG - GREEN | Cap Plug | 2.27 | 0 | 0.1 | 2.27 | 2009 | Rationale Code A (up to 2 sq-in) | GSFC31162 | GSFC | [12 empty] | CAP PLUG
NAS1023D3 FASTENER RED INSERT | Fastener | 2.26 |  | 0.03 | 2.26 | 1974 | Rationale Code A (up to 2 sq-in) | GSFC05595 | DEL | [12 empty] | FASTENER
NASA GSFC Dark Mirror Coating (DMC) on 1.00 mil Black Kapton XC | Thin Film Deposition Coating | 0.84 | 0 | 0.01 | 0.84 | 2019 | Pass | GFC36402 | GSC | 24H | 125.0 | 4.4x10ø? | [9 empty] | THIN FILM DEPOSITION COATING
NASA GSFC Dark Mirror Coating (DMC) on 2.75 mil Black Kapton XC | Thin Film Deposition Coating | 0.83 | 0 | 0.02 | 0.83 | 2019 | Pass | GFC36399 | GSC | 24H | 125.0 | 4.4x10ø? | [9 empty] | THIN FILM DEPOSITION COATING
NASDA 1 MYLAR | Insulation | 0.25 | 0 | 0 | 0.25 | 1981 | Pass | GSFC11525 | ZZZ | [12 empty] | INSULATION
NASDA 2 KEVLAR 29 | Fabric | 2.18 | 1 | 0.02 | 1.18 | 1981 | Rationale Code A (up to 2 sq-in) | GSFC11537 | ZZZ | [12 empty] | FABRIC
NASDA 3 TEFLON | Structural | 0.01 | 0 | 0 | 0.01 | 1981 | Pass | GSFC11529 | ZZZ | [12 empty] | STRUCTURAL
NASDA 4 EPOXY | Potting | 1.07 | 0 | 0.01 | 1.07 | 1981 | Rationale Code A (up to 2 sq-in) | GSFC11523 | ZZZ | [12 empty] | POTTING
NASDA 5 SH 1840 SILICONE | Potting | 1.57 | 0 | 0.71 | 1.57 | 1981 | Rationale Code B (up to 0.25 sq-in) | GSFC11527 | ZZZ | [12 empty] | POTTING
NATVAR E-MF-FR BLACK EXPANDABLE SLEEVING POLYESTER | Sleeving | 0.21 | 0 | 0.03 | 0.21 | 1988 | Pass | GSFC17536 | EIC | [12 empty] | SLEEVING
NAZ-DAR BE 111 BLACK EPOXY INK/F | Marking Ink | 6.02 | 0 | 0.52 | 6.02 | 1985 | Rationale Code B (up to 0.25 sq-in) | GSFC15161 | NAZ | 1H | 121.0 | AIR | [9 empty] | MARKING INK
NAZ-DAR BE 111 BLACK EPOXY INK/F | Marking Ink | 6.24 | 0 | 0.29 | 6.24 | 1986 | Rationale Code B (up to 0.25 sq-in) | GSFC15312 | NAZ | 1H | 121.0 | AIR | [9 empty] | MARKING INK
NAZ-DAR BE 111/SOLITHANE 113/300 OVERCOAT/F | Marking Ink | 1.1 | 0 | 0.16 | 1.1 | 1986 | Rationale Code B (up to 0.25 sq-in) | GSFC15271 | GSC | [12 empty] | MARKING INK
NAZ-DAR BE 111/SOLITHANE 113/300 OVERCOAT/F | Marking Ink | 1.46 | 0 | 0.07 | 1.46 | 1986 | Rationale Code A (up to 2 sq-in) | GSFC15315 | GSC | 1H | 121.0 | AIR | 7D | 25.0 | AIR | [6 empty] | MARKING INK
NAZ-DAR BE 112 WHITE EPOXY INK/F | Marking Ink | 2.17 | 0 | 0.53 | 2.17 | 1985 | Rationale Code B (up to 0.25 sq-in) | GSFC15163 | NAZ | 1H | 121.0 | AIR | [9 empty] | MARKING INK
NAZ-DAR ER-124/ER-176 AS 5/1 BW EPOXY INK ORANGE/F | Marking Ink | 8.25 | 0 | 0.02 | 8.25 | 1998 | Rationale Code B (up to 0.25 sq-in) | GSFC25315 | NAZ | 7D | 25.0 | AIR | [9 empty] | MARKING INK
NAZ-DAR ERF-111 EPOXY INK MMM TAPE 9469 ACRY ADH/F | Decal | 0.68 | 0 | 0 | 0.68 | 2000 | Pass | GSFC27469 | NAZ | [12 empty] | DECAL
NAZ-DAR ERF-111/ER176 AS 5/1 BV BLACK INK | Marking Ink | 3.23 | 0 | 0.01 | 3.23 | 2001 | Rationale Code B (up to 0.25 sq-in) | GSFC27499 | NAZ | 2H | 25.0 | AIR | 10M | 121.0 | AIR | [6 empty] | MARKING INK
NAZ-DAR ERF-111/ER176 BV BLACK INK | Marking Ink | 8.16 | 0 | 0.02 | 8.16 | 2001 | Rationale Code B (up to 0.25 sq-in) | GSFC27502 | NAZ | 30M | 82.0 | AIR | [9 empty] | MARKING INK
NAZ-DAR ERF-111/ER176 BV BLACK INK | Marking Ink | 7.05 | 0 | 0.01 | 7.05 | 2001 | Rationale Code B (up to 0.25 sq-in) | GSFC27505 | NAZ | 7D | 25.0 | AIR | [9 empty] | MARKING INK
NB 1101-331-7781 MOD EPOXY LAMINATE WHITE | Laminate | 0.42 | 0 | 0.11 | 0.42 | 1990 | Rationale Code B (up to 0.25 sq-in) | GSFC19162 | NAI | 1H | 121.0 | PSI | [9 empty] | LAMINATE
NB-101HC EPOXY FILM ADH/NON-WOVEN POLYESTER SCRIM | Film Adhesive | 0.87 | 0 | 0.06 | 0.87 | 1989 | Pass | GSFC18180 | NAI | 75M | 121.0 | PSI | [9 empty] | FILM ADHESIVE
NB-101N EPOXY FILM ADH/NYLON SCRIM | Film Adhesive | 0.93 | 0 | 0.1 | 0.93 | 1989 | Pass | GSFC18182 | NAI | 75M | 121.0 | PSI | [9 empty] | FILM ADHESIVE
NB-101TR WHITE SUPPORTED EPOXY FILM ADH | Film Adhesive | 1.22 | 0 | 0.15 | 1.22 | 1989 | Rationale Code B (up to 0.25 sq-in) | GSFC18034 | NAI | 75M | 121.0 | AIR | [9 empty] | FILM ADHESIVE
NB-101U FILM ADHESIVE WHITE | Film Adhesive | 0.8 | 0 | 0.08 | 0.8 | 1991 | Pass | GSFC19814 | NPA | 45M | 135.0 | AIR | [9 empty] | FILM ADHESIVE
NB-1101-7781 WHITE SUPPORTED EPOXY FILM ADH | Film Adhesive | 0.41 | 0 | 0.08 | 0.41 | 1989 | Pass | GSFC18036 | NAI | 75M | 121.0 | AIR | [9 empty] | FILM ADHESIVE
NB-116U WHITE UNSUPPORTED EPOXY FILM ADH | Film Adhesive | 0.61 | 0 | 0.03 | 0.61 | 1989 | Pass | GSFC18038 | NAI | 75M | 121.0 | AIR | [9 empty] | FILM ADHESIVE
NB-121TR GRAY SUPPORTED EPOXY FILM ADH | Film Adhesive | 0.93 | 0 | 0.02 | 0.93 | 1989 | Pass | GSFC18040 | NAI | 60M | 177.0 | AIR | [9 empty] | FILM ADHESIVE
NB-74 A/B AS 1/1 BW AMBER EPOXY | Adhesive | 0.64 | 0 | 0.01 | 0.64 | 1989 | Pass | GSFC18042 | NAI | 75M | 121.0 | AIR | [9 empty] | ADHESIVE
NBZT-69 MOMEX NATURAL BONDED THREAD | Thread | 3.91 | 3 | 0.04 | 0.91 | 2004 | Pass | GSFC28855 | EDD | [12 empty] | THREAD
ND VIBRA-TITE THREAD SEAL | Thread Seal | 6.71 | 0 | 0.64 | 6.71 | 1985 | Rationale Code B (up to 0.25 sq-in) | GSFC14513 | OAK | [12 empty] | THREAD SEAL
ND VIBRA-TITE THREAD SEAL/F REDDISH BROWN | Thread Locking | 1.56 | 0 | 0.14 | 1.56 | 1995 | Rationale Code B (up to 0.25 sq-in) | GSFC22636 | OAK | [12 empty] | THREAD LOCKING
ND-10505-4 RF ABSORBER NITRILE | Absorbant | 0.52 | 0 | 0.14 | 0.52 | 1999 | Rationale Code B (up to 0.25 sq-in) | GSFC26533 | ATE | [12 empty] | ABSORBANT
NE 102 POLYVINYLTOLUENE PHOSPHOR | Phosphor | 1.58 | 0 | 0.28 | 1.58 | 1977 | Rationale Code B (up to 0.25 sq-in) | GSFC08213 | NEL | [12 empty] | PHOSPHOR
NE 102 POLYVINYLTOLUENE PHOSPHOR | Phosphor | 1.6 | 0 | 0.27 | 1.6 | 1977 | Rationale Code B (up to 0.25 sq-in) | GSFC08360 | NEL | 24H | 50.0 | AIR | [9 empty] | PHOSPHOR
NE 110 POLYVINYLTOLUENE PHOSPHOR | Phosphor | 1.56 | 0 | 0.16 | 1.56 | 1984 | Rationale Code B (up to 0.25 sq-in) | GSFC14145 | NEL | [12 empty] | PHOSPHOR
NE 110 POLYVINYLTOLUENE PHOSPHOR | Phosphor | 2.38 | 0 | 0.32 | 2.38 | 1977 | Rationale Code B (up to 0.25 sq-in) | GSFC08584 | NEL | [12 empty] | PHOSPHOR
NE 560 WATER BASE LATEX SI02 PAINT | Paint | 0.96 |  | 0.03 | 0.96 | 1971 | Pass | GSFC03031 | NEL | 21D | 25.0 | AIR | [9 empty] | PAINT
NE 581 A/B AS 4/1 BW OPTICAL CEMENT - EPOXY | Optical Cement | 10.48 | 0 | 0 | 10.48 | 1986 | Rationale Code B (up to 0.25 sq-in) | GSFC15702 | NEL | 30H | 25.0 | AIR | 30H | 65.0 | AIR | [6 empty] | OPT CEMENT
NE 581 A/B AS 4/1 BW OPTICAL CEMENT - EPOXY | Optical Cement | 10.66 | 0 | 0 | 10.66 | 1978 | Rationale Code B (up to 0.25 sq-in) | GSFC09236 | NEL | 7D | 25.0 | AIR | [9 empty] | OPT CEMENT
NEA 123 HG OPTICAL ADHESIVE UV CURED | Optical Adhesive | 1.74 | 0 | 0.03 | 1.74 | 1998 | Rationale Code A (up to 2 sq-in) | GSFC25882 | NOR | [12 empty] | OPTICAL ADHESIVE
NEA 123 HG OPTICAL ADHESIVE UV CURED | Optical Adhesive | 1.55 | 0 | 0.03 | 1.55 | 1998 | Rationale Code A (up to 2 sq-in) | GSFC25885 | NOR | 12M | 80.0 | AIR | [9 empty] | OPTICAL ADHESIVE
NEL TAPE 601 ML TRANSFER FILM/FOIL SANDWICH | Transfer Tape | 7.28 | 0 | 1.23 | 7.28 | 1986 | Rationale Code B (up to 0.25 sq-in) | GSFC15207 | DIP | [12 empty] | TRANSFER TAPE
NEL TAPE 601 ML TRANSFER FILM/FOIL SANDWICH | Transfer Tape | 5.49 | 0 | 0.85 | 5.49 | 1986 | Rationale Code B (up to 0.25 sq-in) | GSFC15330 | DIP | 3H | 135.0 | AIR | [9 empty] | TRANSFER TAPE
NELCO 11-4205-2 B-GLASS FR4 FABRIC/EPOXY COATED | Impreg Fabric | 0.29 | 0 | 0 | 0.29 | 1974 | Pass | GSFC06392 | NCO | 85M | 177.0 | AIR | 2H | 163.0 | AIR | [6 empty] | IMPREG FABRIC
NELCO N4000-13EP, UL94V0, IPC 4101C (PCB CORE) | PCB Core | 0.21 | 0 | 0 | 0.21 | 2013 | Pass | GSFC33907 | NLP | [12 empty] | PCB CORE
NEOPRENE COATED FIBERGLASS | Insulation | 5.69 | 0 | 2.93 | 5.69 | 1979 | Rationale Code B (up to 0.25 sq-in) | GSFC10454 | ZZZ | [12 empty] | INSULATION
NEOPRENE W GASKET SEAL | Seal | 9.04 | 0 | 0.85 | 9.04 | 1975 | Rationale Code B (up to 0.25 sq-in) | GSFC06667 | MNR | [12 empty] | SEAL
NEPTAPE 1526 SHIELDING TAPE | Electrical Shielding | 0.4 | 0 | 0.02 | 0.4 | 2005 | Pass | GSFC29356 | NEP | [12 empty] | ELECTRICAL SHIELDING
NEPTAPE 926 ALUM FOIL/POLYESTER FILM/ALUM FOIL | Shielding Tape | 0.11 | 0 | 0.01 | 0.11 | 1994 | Pass | GSFC22246 | NEP | 12H | 125.0 | AIR | [9 empty] | SHIELDING TAPE
NEPTAPE 926 ALUM FOIL/POLYESTER FILM/ALUM FOIL | Shielding Tape | 0.15 | 0 | 0.04 | 0.15 | 1994 | Pass | GSFC22249 | NEP | [12 empty] | SHIELDING TAPE
NETTING POLYESTER MESH WHITE 40 DENIER | Thermal Blanket | 0.28 | 0 | 0.03 | 0.28 | 1985 | Pass | GSFC15181 | AMK | [12 empty] | THERM BLANKET
NEW-FLEX RIBBON CABLE W/O WIRES PN 015-0079-000 | Ribbon Cable | 1.08 | 0 | 0.29 | 1.08 | 1991 | Rationale Code B (up to 0.25 sq-in) | GSFC19793 | NEV | [12 empty] | RIBBON CABLE
NEW-FLEX RIBBON CABLE W/O WIRES PN 015-0079-000 | Ribbon Cable | 0.39 | 0 | 0.14 | 0.39 | 1991 | Rationale Code B (up to 0.25 sq-in) | GSFC19796 | NEV | 48H | 100.0 | E-6 | [9 empty] | RIBBON CABLE
NEW-FLEX RIBBON CABLE W/O WIRES PN 015-0079-000 | Ribbon Cable | 0.23 | 0 | 0 | 0.23 | 1991 | Pass | GSFC19893 | NEV | 48H | 150.0 | E-6 | [9 empty] | RIBBON CABLE
NEW-FLEX RIBBON CABLE W/O WIRES PN 015-0079-000 | Ribbon Cable | 0.14 | 0 | 0.02 | 0.14 | 1991 | Pass | GSFC19956 | NEV | 72H | 125.0 | E-6 | [9 empty] | RIBBON CABLE
NEWTEX POLYISOPRENE TUBING - NATURAL RUBBER | Tubing | 5.01 | 0 | 1.33 | 5.01 | 1990 | Rationale Code B (up to 0.25 sq-in) | GSFC18997 | NEA | [12 empty] | TUBING
NEXT GENERATION ADHESIVE NGAC G907-43 | Adhesive | 0.86 | 0 | 0.18 | 0.86 | 2011 | Rationale Code B (up to 0.25 sq-in) | GSFC32809 | NGA | 4H | 65.0 | AIR | [9 empty] | ADHESIVE
NEXTEL 110-C10 BLACK PAINT/F | Paint | 6.47 | 5 | 0.03 | 1.47 | 1986 | Rationale Code A (up to 2 sq-in) | GSFC15594 | MMM | 40H | 25.0 | AIR | 24H | 90.0 | E-5 | [6 empty] | PAINT
NEXTEL 3101-C10 I/II AS 8/1 BW BLACK SUEDE PAINT | Paint | 2.21 | 0 | 0.37 | 2.21 | 1983 | Rationale Code B (up to 0.25 sq-in) | GSFC13407 | MMM | 7D | 25.0 | AIR | [9 empty] | PAINT
NEXTEL 312 FABRIC AF-12 HEAT CLEANED | Thermal Blanket | 0.07 | 0 |  | 0.07 | 2001 | Fail | GSFC27643 | MMM6* | [12 empty] | THERMAL BLANKET
NEXTEL 312 FABRIC AF-12 NOT CLEANED | Thermal Blanket | 0.63 | 0 | 0.12 | 0.63 | 2001 | Rationale Code B (up to 0.25 sq-in) | GSFC27652 | MMM6* | [12 empty] | THERMAL BLANKET
NEXTEL 312 STYLE AF-10 WOVEN FABRIC 98-0400-2319-8 | Fabric | 0.01 | 0 | 0.01 | 0.01 | 1994 | Pass | GSFC22051 | MMM | 1H | 550.0 | AIR | [9 empty] | FABRIC
NEXTEL 811-21 VELVET COATING 9218 BLACK/F | Coating | 1.21 | 0 | 0 | 1.21 | 1998 | Rationale Code A (up to 2 sq-in) | GSFC25894 | MMM | 12H | 130.0 | E-5 | [9 empty] | COATING
NEXTEL AF-10 FABRIC WOVEN FROM NEXTEL 312 FIBER |  | 1.21 | 1 | 0.03 | 0.21 | 2019 | Pass | GSFC36474 | LRT
Nextel AF-10 fabric woven from Nextel 312 fiber | Electrical Shields | 1.21 | 1 | 0.03 | 0.21 | 2019 | Pass | GFC36474 | LRT | 24H | 125.0 | 4.7x10ø? | [9 empty] | ELECTRICAL SHIELDS
NF 1006 PPO/FIBER GLASS AS 70/30 | Mold Compound | 0.11 |  | 0.01 | 0.11 | 1969 | Pass | GSFC00939 | LNP | [12 empty] | MOLD CPND
NF 107-2 GRAY FRICTION PAD | Friction Pad | 1.42 | 1 | 0.12 | 0.42 | 1988 | Rationale Code B (up to 0.25 sq-in) | GSFC17331 | NFP | [12 empty] | FRICTION PAD
NF 964 BROWN FRICTION PAD | Friction Pad | 0.8 | 0 | 0.14 | 0.8 | 1988 | Rationale Code B (up to 0.25 sq-in) | GSFC17334 | NFP | [12 empty] | FRICTION PAD
NGAC G907-24 | Adhesive | 1.17 | 0 | 0 | 1.17 | 2012 | Rationale Code A (up to 2 sq-in) | GSFC33091 | NGA | 24H | 25.0 | AIR | 5H | 80.0 | AIR | [6 empty] | ADHESIVE
NGAC G907-26 | Adhesive | 2.38 | 0 | 0.01 | 2.38 | 2012 | Rationale Code A (up to 2 sq-in) | GSFC33094 | NGA | 24H | 25.0 | AIR | 5H | 80.0 | AIR | [6 empty] | ADHESIVE
NGAC G907-34 | Adhesive | 0.53 | 0 | 0 | 0.53 | 2012 | Pass | GSFC33139 | NGA | 24H | 25.0 | AIR | 5H | 80.0 | AIR | [6 empty] | ADHESIVE
NGAC G907-43 | Adhesive | 0.63 | 0 | 0.01 | 0.63 | 2011 | Pass | GSFC32848 | NGA | 24H | 25.0 | AIR | 5H | 80.0 | AIR | [6 empty] | ADHESIVE
NGAC P907-100 | Adhesive | 0.66 | 0 | 0 | 0.66 | 2013 | Pass | GSFC33949 | NGA | 24H | 25.0 | AIR | 2H | 100.0 | AIR | [6 empty] | ADHESIVE
NGAC P907-92 | Adhesive | 0.53 | 0 | 0.01 | 0.53 | 2013 | Pass | GSFC33943 | NGA | 24H | 25.0 | AIR | 4H | 80.0 | AIR | [6 empty] | ADHESIVE
NGAC P907-93 | Adhesive | 1.39 | 0 | 0.01 | 1.39 | 2013 | Rationale Code A (up to 2 sq-in) | GSFC33940 | NGA | 24H | 25.0 | AIR | 4H | 80.0 | AIR | [6 empty] | ADHESIVE
NGAC P907-99 | Adhesive | 0.72 | 0 | 0 | 0.72 | 2013 | Pass | GSFC33946 | NGA | 24H | 25.0 | AIR | 2H | 100.0 | AIR | [6 empty] | ADHESIVE
NGAC TC907-07 | Adhesive | 0.6 | 0 | 0 | 0.6 | 2012 | Pass | GSFC33163 | NGA | 24H | 25.0 | AIR | 5H | 80.0 | AIR | [6 empty] | ADHESIVE
NGAC TC907-22 | Adhesive | 0.48 | 0 | 0 | 0.48 | 2011 | Pass | GSFC32914 | NGA | 24H | 25.0 | AIR | 5H | 80.0 | AIR | [6 empty] | ADHESIVE
NI/CR COATED MYLAR WITH KRYLON 1301 OVERCOAT (RM1104) | Plastic | 0.3 | 0 | 0 | 0.3 | 2006 | Pass | GSFC29650 | SVM | [12 empty] | PLASTIC
NICHIA LED TYPE NSPG 5005 | Electrical Component | 0.67 | 0 | 0.03 | 0.67 | 1998 | Pass | GSFC25795 | NIC | [12 empty] | ELECTRICAL COMP
NICKEL BLACK/ELECTROLESS PLATED ALUMINUM | Coating | 0.32 |  | 0.04 | 0.32 | 1969 | Pass | GSFC01660 | GSC | [12 empty] | COATING
NICKEL DULL PLATED ALUMINUM | Coating | 0.15 |  | 0.03 | 0.15 | 1969 | Pass | GSFC01603 | GSC | [12 empty] | COATING
NICKEL/SIVER COATED NYLON RIPSTOP FABRIC 79EN | Fabric | 1.32 | 1 | 0.03 | 0.32 | 1996 | Pass | GSFC24072 | STM | [12 empty] | FABRIC
NICKLE B GLOSSY PLATED ALUMINUM | Coating | 0.12 |  | 0.05 | 0.12 | 1969 | Pass | GSFC01597 | GSC | [12 empty] | COATING
NICKLE BLACK/COPPER/ALUMINUM | Coating | 0.28 |  | 0.05 | 0.28 | 1969 | Pass | GSFC01669 | GSC | [12 empty] | COATING
NIGROSINE WSJ BLACK DYE FOR MAGNESIUM - PELLET | Dye Powder | 11.2 | 10 | 0 | 1.2 | 1991 | Rationale Code A (up to 2 sq-in) | GSFC19914 | FSH | [12 empty] | DYE POWDER
Nitto 903SC extruded PTFE masking tape with acrylic adhesive | Tapes and Thermal Greases | 1.21 | 0 | 0.29 | 1.21 | 2021 | Rationale Code B (up to 0.25 sq-in) | GFC36897 | NDA | 24H | 124.0 | 1.5x10ø? | [9 empty] | TAPES AND THERMAL GREASES
NITTO MP-180B PART MC10E112FN | Molding Compound | 0.27 | 0 | 0 | 0.27 | 1995 | Pass | GSFC23128 | MOT | 8H | 170.0 | AIR | [9 empty] | MOLDING COMPOUND
NITTO MP-76H PART MC10EL04P | Molding Compound | 0.22 | 0 | 0 | 0.22 | 1995 | Pass | GSFC23131 | MOT | 4H | 170.0 | AIR | [9 empty] | MOLDING COMPOUND
NITTO TAPE 354 POLYESTER FILM/THERMOSET ACRYLIC/F | Trans Insul Tape | 2.87 | 0 | 0.63 | 2.87 | 1986 | Rationale Code B (up to 0.25 sq-in) | GSFC15988 | NDA | [12 empty] | TRANS INSUL TAPE
NMD FR190 NPA1-NN BLUE GRAY FILM SCRIM ANTI-STATIC | Bagging Film | 1.32 | 0 | 0.06 | 1.32 | 2000 | Rationale Code A (up to 2 sq-in) | GSFC26875 | NMC | [12 empty] | BAGGING FILM
NMD100FRN CLEAR BLUE GRAY FILM NO ANTI STAT COATING | Bagging Film | 1.03 | 0 | 0.04 | 1.03 | 1991 | Rationale Code A (up to 2 sq-in) | GSFC19985 | NMC | [12 empty] | BAGGING FILM
NMD191FRNN BLUE GRAY FILM THREAD MESH NO ANTI STAT | Bagging Film | 1.03 | 0 | 0.09 | 1.03 | 1991 | Rationale Code A (up to 2 sq-in) | GSFC19987 | NMC | [12 empty] | BAGGING FILM
NMDFR48PA1NNY BLUE GRAY FILM THREAD MESH | Bagging Film | 1.33 | 0 | 0.14 | 1.33 | 1991 | Rationale Code B (up to 0.25 sq-in) | GSFC19781 | NMC | [12 empty] | BAGGING FILM
NMDFR48PA1NY CLEAR BLUE GRAY FILM | Bagging Film | 1.13 | 0 | 0.07 | 1.13 | 1991 | Rationale Code A (up to 2 sq-in) | GSFC19766 | NMC | [12 empty] | BAGGING FILM
NO-FLO A11-108-65 PRE PREG LAMINATE | Adhesive Laminate | 1.01 | 0 | 0.04 | 1.01 | 1983 | Rationale Code A (up to 2 sq-in) | GSFC12874 | FLA | 75M | 163.0 | PSI | [9 empty] | ADH LAMINATE
NO. 1 VARY FLEX TYPE HV A/B 2.5/1.0 PBW | Adhesive | 0.29 | 0 | 0.01 | 0.29 | 2011 | Pass | GSFC32641 | ZZZ | 72H | 25.0 | AIR | [9 empty] | ADHESIVE
NOA 60 OPTICAL ADHESIVE/F 5 MIN UV EXP | Optical Cement | 2.22 | 0 | 0.02 | 2.22 | 1981 | Rationale Code A (up to 2 sq-in) | GSFC11477 | NOR | [12 empty] | OPT CEMENT
NOA 60 OPTICAL ADHESIVE/F 5 MIN UV EXP | Optical Cement | 0.9 | 0 | 0.01 | 0.9 | 1981 | Pass | GSFC11539 | NOR | 1H | 125.0 | AIR | [9 empty] | OPT CEMENT
NOA 61 OPTICAL ADHESIVE | Optical Cement | 3.62 | 0 | 0.02 | 3.62 | 1988 | Rationale Code B (up to 0.25 sq-in) | GSFC17708 | NOR | 48H | 25.0 | AIR | [9 empty] | OPT CEMENT
NOA 61 OPTICAL ADHESIVE/F 5 MIN UV EXP | Optical Cement | 2.24 | 0 | 0.01 | 2.24 | 1981 | Rationale Code A (up to 2 sq-in) | GSFC11479 | NOR | [12 empty] | OPT CEMENT
NOA 61 OPTICAL ADHESIVE/F 5 MIN UV EXP | Optical Cement | 1.65 | 0 | 0.01 | 1.65 | 1981 | Rationale Code A (up to 2 sq-in) | GSFC11541 | NOR | 1H | 100.0 | AIR | [9 empty] | OPT CEMENT
NOA 63 OPTICAL ADHESIVE UV CURED | Optical Adhesive | 1.95 | 0 | 0.04 | 1.95 | 1987 | Rationale Code A (up to 2 sq-in) | GSFC16175 | NOR | [12 empty] | OPTICAL ADH
NOA 63 OPTICAL ADHESIVE/F 5 MIN UV EXP | Optical Cement | 2.27 | 0 | 0.04 | 2.27 | 1981 | Rationale Code A (up to 2 sq-in) | GSFC11489 | NOR | [12 empty] | OPT CEMENT
NOA 65 OPTICAL ADHESIVE/F 5 MIN UV EXP | Optical Cement | 2.89 | 0 | 0.14 | 2.89 | 1981 | Rationale Code B (up to 0.25 sq-in) | GSFC11491 | NOR | [12 empty] | OPT CEMENT
NOA 81 OPTICAL ADHESIVE | Optical Cement | 3 | 0 | 0.03 | 3 | 1991 | Rationale Code A (up to 2 sq-in) | GSFC19643 | NOR | [12 empty] | OPTICAL CEMENT
NOA 81 UV CURED ADH/F 30 MIN UV EXP | Optical Adhesive | 2.1 | 0 | 0.13 | 2.1 | 1985 | Rationale Code B (up to 0.25 sq-in) | GSFC14602 | NOR | [12 empty] | OPTICAL ADH
NOA 81 UV CURED ADH/F 5 MIN UV EXP | Adhesive | 0.93 | 0 | 0.03 | 0.93 | 1985 | Pass | GSFC14624 | NOR | 1H | 125.0 | AIR | [9 empty] | ADHESIVE
NOA 81 UV CURED CLEAR OPTICAL ADHESIVE | Optical Cement | 2.67 | 0 | 0.05 | 2.67 | 1989 | Rationale Code A (up to 2 sq-in) | GSFC18362 | NOR | 16H | 85.0 | AIR | [9 empty] | OPTICAL CEMENT
NOA 81 UV CURED CLEAR OPTICAL ADHESIVE | Optical Cement | 2.63 | 0 | 0.05 | 2.63 | 1989 | Rationale Code A (up to 2 sq-in) | GSFC18364 | NOR | 24H | 85.0 | AIR | [9 empty] | OPTICAL CEMENT
NOA 88 | Adhesive | 1.43 | 0 | 0.02 | 1.43 | 2012 | Rationale Code A (up to 2 sq-in) | GSFC33565 | NOR | [12 empty] | ADHESIVE
NOA 88 OPTICAL ADHESIVE UV CURED | Optical Adhesive | 1.25 | 0 | 0.01 | 1.25 | 1998 | Rationale Code A (up to 2 sq-in) | GSFC25876 | NOR | [12 empty] | OPTICAL ADHESIVE
NOA 88 OPTICAL ADHESIVE UV CURED | Optical Adhesive | 1.07 | 0 | 0.01 | 1.07 | 1998 | Rationale Code A (up to 2 sq-in) | GSFC25879 | NOR | 12M | 125.0 | AIR | [9 empty] | OPTICAL ADHESIVE
NODE BOND BXR-10176 LX-125 THERMOSET ADH/F | Adhesive | 0.61 | 0 | 0 | 0.61 | 1978 | Pass | GSFC09521 | ACC | 30M | 25.0 | AIR | 1H | 177.0 | AIR | [6 empty] | ADHESIVE
NODE BOND GG-288-8 BATCH 108 | Adhesive | 0.57 | 1 | 0.04 | -0.43 | 1983 | Pass | GSFC13454 | ACC | 30M | 25.0 | AIR | 1H | 177.0 | AIR | [6 empty] | ADHESIVE
NOELLE 805-19 (AKA 907-34) ELEC COND ADHESIVE - A/B 100/6 BW | Adhesive | 0.47 | 0 | 0.01 | 0.47 | 2010 | Pass | GSFC32044 | NOE | 3H | 80.0 | AIR | [9 empty] | ADHESIVE
NOELLE 907-07 THERM COND, ELECT INSUL ADHESIVE - A/B 100/9.5 BW, BLUE | Adhesive | 0.54 | 0 | 0.01 | 0.54 | 2010 | Pass | GSFC32083 | NOE | 3H | 80.0 | AIR | [9 empty] | ADHESIVE
NOELLE 907-29 THERM COND, ELECT INSUL ADHESIVE - A/B 100/9.5 BW, BLACK | Adhesive | 0.76 | 0 | 0.01 | 0.76 | 2010 | Pass | GSFC32131 | NOE | 3H | 80.0 | AIR | [9 empty] | ADHESIVE
NOMEX 276 200 DENIER | Sheet Material | 1.68 | 0 | 0.06 | 1.68 | 1999 | Rationale Code A (up to 2 sq-in) | GSFC26626 | FDI | [12 empty] | SHEET MATERIAL
NOMEX 276 200 DENIER | Sheet Materal | 2.52 | 1 | 0.1 | 1.52 | 1999 | Rationale Code A (up to 2 sq-in) | GSFC26665 | FDI | [12 empty] | SHEET MATERAL
NOMEX 276 200 DENIER HYTREL COATED | Sheet Material | 1.64 | 0 | 0.1 | 1.64 | 1999 | Rationale Code A (up to 2 sq-in) | GSFC26668 | FDI | [12 empty] | SHEET MATERIAL
NOMEX 410 | Insulating Material | 4.7 | 4 | 0 | 0.7 | 2004 | Pass | GSFC29023 | BEA | [12 empty] | INSULATING MATERIAL
NOMEX 410/KAPTON HN, NKN 2-1, MIL-P-46112B, TYPE 1 | Insulation | 2.44 | 2 | 0.05 | 0.44 | 2010 | Pass | GSFC31969 | ZZZ | [12 empty] | INSULATION
NOMEX 410/KAPTON HN/NOMEX 410, NKN 3-3-3, MIL-P-46112B, TYPE 1 | Insulation | 2.75 | 2 | 0.03 | 0.75 | 2010 | Pass | GSFC31966 | ZZZ | [12 empty] | INSULATION
NOMEX 5 MIL POLYAMIDE | Film/Sheet | 3.25 |  | 0.02 | 3.25 | 1964 | Rationale Code B (up to 0.25 sq-in) | SRI07901 | DUP | [12 empty] | FILM/SHEET
NOMEX CROSSWRAPPED GRAPHITE FIBERS 164048-002 | Lacing Cord | 0.68 | 0 | 0.01 | 0.68 | 1990 | Pass | GSFC18844 | FAB | [12 empty] | LACING CORD
NOMEX F THREAD P/N T-43636 (NO LUBE) | Thread | 4.34 | 3 | 0.03 | 1.34 | 2001 | Rationale Code A (up to 2 sq-in) | GSFC27637 | SAU | [12 empty] | THREAD
NOMEX FABRIC (HT-90-40) | Fabric | 4.58 | 4 | 0 | 0.58 | 2008 | Pass | GSFC30835 | DUP | [12 empty] | FABRIC
NOMEX FABRIC (HT-90-40) WITH HP 45 BLACK INK (51645A) | Ink | 5.63 | 4 | 0.02 | 1.63 | 2008 | Rationale Code A (up to 2 sq-in) | GSFC30832 | DUP | [12 empty] | INK
NOMEX FILAMENT THREAD, N1000, SOFT, NO FINISH, NATURAL, S-92 TEX 80 | Thread | 3.65 | 3 | 0 | 0.65 | 2009 | Pass | GSFC31789 | SAU | 72H | 90.0 | E-5 | [9 empty] | THREAD
NOMEX FILIAMENT N1000 NATURAL SOFT SIZE 7 LOT 443858 | Thread | 9.38 | 1 | 1.3 | 8.38 | 2000 | Rationale Code B (up to 0.25 sq-in) | GSFC27214 | SAU | [12 empty] | THREAD
NOMEX LACING CORD, 946P, NATURAL PER A-A-52082 | Lacing Cord | 4.97 | 3 | 0.3 | 1.97 | 2009 | Rationale Code B (up to 0.25 sq-in) | GSFC31248 | GBE | [12 empty] | LACING CORD
NOMEX MESH HT-96-62G RESIN FINISH MARQUISETTE | Thermal Blanket | 4.31 | 1 | 0.27 | 3.31 | 1993 | Rationale Code B (up to 0.25 sq-in) | GSFC21229 | SST | [12 empty] | THERM BLANKET
NOMEX MESH HT-96-62G RESIN FINISH MARQUISETTE | Thermal Blanket | 3.18 | 1 | 0.04 | 2.18 | 1993 | Rationale Code A (up to 2 sq-in) | GSFC21274 | SST | 12H | 100.0 | E-2 | [9 empty] | THERM BLANKET
NOMEX N-44 WHITE THREAD NATURAL 5977B | Thread | 3.01 | 1 | 0.29 | 2.01 | 1983 | Rationale Code B (up to 0.25 sq-in) | GSFC13257 | SAU | [12 empty] | THREAD
NOMEX SPUNLACE ARAMID #K8796K16 WHITE | Insulation | 5.49 | 3 | 0.02 | 2.49 | 1996 | Rationale Code A (up to 2 sq-in) | GSFC23781 | MCM | [12 empty] | INSULATION
NOMEX SPUNLACED ARAMID E88C-309C 3 MIL WHITE | Insulation | 2.43 | 1 | 0.05 | 1.43 | 1995 | Rationale Code A (up to 2 sq-in) | GSFC23101 | DUP | [12 empty] | INSULATION
NOMEX SPUNLACED ARAMID E88HM-390H 1.6MIL WHITE | Insulation | 2.18 | 2 | 0.02 | 0.18 | 1995 | Pass | GSFC23098 | DUP | [12 empty] | INSULATION
NOMEX T CABLE WRAP WHITE CABLE 200-B-1X4 | Cable Insul | 2.73 | 2 | 0.13 | 0.73 | 1988 | Rationale Code B (up to 0.25 sq-in) | GSFC17310 | GBE | [12 empty] | CABLE INSUL
NOMEX T-912 NYLON/PAPER FILM ADHESIVE | Film Adhesive | 2.95 | 1 | 0.66 | 1.95 | 1984 | Rationale Code B (up to 0.25 sq-in) | GSFC14103 | FRA | 15M | 163.0 | PSI | [9 empty] | FILM ADHESIVE
NOMEX TAPE DUPONT 410 MILC-27500 CABLE | Wire Shield | 2.97 | 2 | 0.12 | 0.97 | 1988 | Rationale Code B (up to 0.25 sq-in) | GSFC16922 | TET | [12 empty] | WIRE SHIELD
NOMEX THREAD | Blanket Thread | 8.07 | 3 | 1.09 | 5.07 | 2011 | Rationale Code B (up to 0.25 sq-in) | GSFC32998 | SAU | [12 empty] | BLANKET THREAD
NOMEX THREAD 200/2THD/2Z WHITE | Thread | 2.98 | 2 | 0.06 | 0.98 | 1994 | Pass | GSFC22219 | STP | [12 empty] | THREAD
NOMEX THREAD MIL T43636B NATURAL SOFT CASE 2703 | Thread | 3.86 | 2 | 0.26 | 1.86 | 1987 | Rationale Code B (up to 0.25 sq-in) | GSFC16691 | SAU | [12 empty] | THREAD
NOMEX/VITON FABRIC BLACK | Insulation | 0.56 | 0 | 0.03 | 0.56 | 1989 | Pass | GSFC17798 | KRC | [12 empty] | INSULATION
NOPCO A206-1 | Foam | 2 |  | 0.9 | 2 | 1967 | Rationale Code B (up to 0.25 sq-in) | GSFC00005 | NOP | [12 empty] | FOAM
NOPCO G302 | Foam | 0.3 |  | 0.07 | 0.3 | 1967 | Pass | GSFC00004 | NOP | [12 empty] | FOAM
NOPCO G500 POLYURETHANE FOAM - WHITE | Foam | 1.19 |  | 0.01 | 1.19 | 1973 | Rationale Code A (up to 2 sq-in) | GSFC04670 | NOP | 25M | 25.0 | AIR | 4H | 65.0 | AIR | [6 empty] | FOAM
NOPCO H-402N WITH PVA COVER | Foam | 21.4 |  | 1.03 | 21.4 |  | Rationale Code B (up to 0.25 sq-in) | GSFC012PN | NOP | 14H | 92.0 | AIR | [9 empty] | FOAM
NOPCO H-402N WITHOUT PVA COVER | Foam | 23.2 |  | 1.03 | 23.2 |  | Rationale Code B (up to 0.25 sq-in) | GSFC013PN | NOP | 14H | 92.0 | AIR | [9 empty] | FOAM
NOPCO J106 POLYURETHANE | Foam | 1.12 |  | 0 | 1.12 | 1967 | Rationale Code A (up to 2 sq-in) | GSFC00051 | NOP | [12 empty] | FOAM
NOPCO J106 POLYURETHANE | Foam | 1.19 |  | 0.02 | 1.19 | 1967 | Rationale Code A (up to 2 sq-in) | GSFC00054 | NOP | 4H | 32.0 | CO | 16H | 60.0 | CO | [6 empty] | FOAM
NORCAST 3230/NORCURE 112 AS 100/4.5 BW BLACK EPOXY | Potting | 0.41 | 0 | 0 | 0.41 | 1989 | Pass | GSFC18578 | NOL | 7D | 25.0 | AIR | [9 empty] | POTTING
NORCAST 3230/NORCURE 112 AS 100/4.5 BW BLACK EPOXY | Potting | 0.42 | 0 | 0.01 | 0.42 | 1989 | Pass | GSFC18580 | NOL | 5H | 25.0 | AIR | 2H | 115.0 | AIR | [6 empty] | POTTING
NORCAST 4912 A/B AS 100/3 PBW AG FILLED EPOXY | Conductive Adhesive | 0.33 | 0 | 0.01 | 0.33 | 1994 | Pass | GSFC21771 | NOL | 7D | 25.0 | AIR | [9 empty] | COND ADHESIVE
NORCAST 4913 A/B AS 100/3 PBW AG FILLED EPOXY | Conductive Adhesive | 0.55 | 0 | 0.03 | 0.55 | 1994 | Pass | GSFC21774 | NOL | 7D | 25.0 | AIR | [9 empty] | COND ADHESIVE
NORDBAK 7451-0148/7450-0022 AS 4/1 BW BLACK | Potting | 0.78 | 0 | 0.29 | 0.78 | 1989 | Rationale Code B (up to 0.25 sq-in) | GSFC17822 | RCP | [12 empty] | POTTING
NORDBAK 7451-0148/7450-0022 SEVEN STEP CURE | Potting | 0.53 | 0 | 0.16 | 0.53 | 1989 | Rationale Code B (up to 0.25 sq-in) | GSFC17986 | RCP | [12 empty] | POTTING
NORFLEX N221 POLYOLEFIN SHRINK TUBING PRE-SHRUNK | Shrink Tubing | 0.78 | 0 | 0.11 | 0.78 | 1974 | Rationale Code B (up to 0.25 sq-in) | GSFC06071 | RCC | [12 empty] | SHRINK TUBING
NORLAND 65, OPTICAL ADHESIVE | Adhesive | 3.27 | 0 | 0.32 | 3.27 | 2004 | Rationale Code B (up to 0.25 sq-in) | GSFC28753 | NOR | 24H | 25.0 | AIR | [9 empty] | ADHESIVE
NORLAND 65, OPTICAL ADHESIVE | Adhesive | 3.43 | 0 | 0.33 | 3.43 | 2004 | Rationale Code B (up to 0.25 sq-in) | GSFC28777 | NOR | 24H | 25.0 | AIR | [9 empty] | ADHESIVE
NORLAND 83H (NOA 83H) LOT 262 - 12 MIN UV CURE | Adhesive | 1.83 | 0 | 0.1 | 1.83 | 2010 | Rationale Code A (up to 2 sq-in) | GSFC32020 | NOR | 15M | 125.0 | AIR | [9 empty] | ADHESIVE
NORLAND 83H (NOA 83H) LOT 262 - 12 MIN UV CURE PLUS BAKEOUT | Adhesive | 2.16 | 0 | 0.04 | 2.16 | 2010 | Rationale Code A (up to 2 sq-in) | GSFC32029 | NOR | 15M | 125.0 | AIR | 96H | 85.0 | AIR | [6 empty] | ADHESIVE
NORLAND NOA 61 | Optical Adhesive | 3.87 | 0 | 0.03 | 3.87 | 2004 | Rationale Code B (up to 0.25 sq-in) | GSFC29041 | NOR | 2.5H |  | UV | [9 empty] | OPTICAL ADHESIVE
NORLAND NOA 61 | Optical Adhesive | 2.36 | 0 | 0 | 2.36 | 2004 | Rationale Code A (up to 2 sq-in) | GSFC29044 | NOR | 24H |  | UV | [9 empty] | OPTICAL ADHESIVE
NORLAND NOA 88 ADHESIVE | Adhesive | 1.75 | 0 | 0.01 | 1.75 | 2012 | Rationale Code A (up to 2 sq-in) | GSFC33337 | NOR | 48H | 72.0 | AIR | 48H | 75.0 | E-3 | [6 empty] | ADHESIVE
NORLAND OPTICAL ADHESIVE 83H (NOA 83H) | Adhesive | 2.1 | 0 | 0.1 | 2.1 | 2007 | Rationale Code A (up to 2 sq-in) | GSFC30349 | NOR | 3H | 80.0 | AIR | 2M |  |  | 3H | 80.0 | AIR |  |  |  | ADHESIVE
Norland Optical Adhesive 86, UV Cure epoxy Part number NOA 86 | Adhesives | 1.22 | 0 | 0.02 | 1.22 | 2022 | Rationale Code A (up to 2 sq-in) | GFC37247 | NOR | 24H | 125.0 | 7.6x10ø? | 0.5M |  | AIR | 3.5H | 130.0 | AIR |  |  |  | ADHESIVES
NORPLEX-MICARTA NP500CR CRYOGENIC MATERIAL | Cryogenic Material | 0.55 | 0 | 0.03 | 0.55 | 2008 | Pass | GSFC30784 | NPX | [12 empty] | CRYOGENIC MATERIAL
NORTON EAR VIBRATION DAMPING FOAM | Foam | 15.49 |  | 9.35 | 15.49 | 1970 | Rationale Code B (up to 0.25 sq-in) | GSFC02342 | ZZZ | [12 empty] | FOAM
NORYL EN 185 POLYPHENYLENE SULFIDE (PPS) BLACK | Mold Compound | 0.13 | 0 | 0 | 0.13 | 1992 | Pass | GSFC20701 | GEC | [12 empty] | MOLD CPND
NORYL EN 212-701 BLACK | Mold Compound | 0.14 | 0 | 0.01 | 0.14 | 1991 | Pass | GSFC19817 | GEC | 14D | 50.0 | E-2 | [9 empty] | MOLD CPND
NORYL EN 265 | Mold Compound | 0.17 | 0 | 0 | 0.17 | 1978 | Pass | GSFC09338 | WPC | [12 empty] | MOLD CPND
NORYL GFN-3 GRAY 30% GLASS FILLED IRRADIATED | Mold Compound | 0.13 | 0 | 0.01 | 0.13 | 1990 | Pass | GSFC18965 | GEC | [12 empty] | MOLD CPND
NORYL GFN-3 GRAY 30% GLASS FILLED UN-IRRADIATED | Mold Compound | 0.13 | 0 | 0.01 | 0.13 | 1990 | Pass | GSFC18967 | GEC | [12 empty] | MOLD CPND
NORYL GFN-3-801 MOD PPO | Insulation | 0.03 |  | 0.02 | 0.03 | 1972 | Pass | GSFC03574 | GEC | [12 empty] | INSULATION
NORYL N300 BLACK | Mold Compound | 0.25 | 0 | 0 | 0.25 | 1978 | Pass | GSFC09353 | WPC | [12 empty] | MOLD CPND
NORYL RESIN 731-701 GRAY THERMOPLASTIC RESIN | Molding Compound | 0.09 | 0 | 0 | 0.09 | 1998 | Pass | GSFC25900 | GEC | 2H | 120.0 | E-2 | [9 empty] | MOLDING COMPOUND
NORYL SE 100 GRAY MOLD CPND | Mold Compound | 0.22 | 0 | 0 | 0.22 | 1989 | Pass | GSFC18276 | GEC | [12 empty] | MOLD CPND
NORYL-MODIFIED PPO | Mount | 0.1 |  | 0 | 0.1 | 1968 | Pass | GSFC00707 | GEC | [12 empty] | MOUNT
NOSOL GBY 2 TAN GREASE | Lubricant Grease | 4.01 | 0 | 1.29 | 4.01 | 1989 | Rationale Code B (up to 0.25 sq-in) | GSFC18200 | KLU | [12 empty] | LUBRICANT GREASE
NOXTAT SDG | Coating | 1.87 | 0 | 0.08 | 1.87 | 2015 | Rationale Code A (up to 2 sq-in) | GSFC35601 | NOX | [12 empty] | COATING
NPE 2898 THERMALLY COND ACRYLIC TRANSFER FILM/F | Transfer Film | 0.46 | 0 | 0.01 | 0.46 | 1992 | Pass | GSFC20677 | MMM | [12 empty] | TRANSFER FILM
NPE 2899 THERMALLY COND ACRYLIC TRANSFER FILM/F | Transfer Film | 0.49 | 0 | 0.01 | 0.49 | 1992 | Pass | GSFC20680 | MMM | [12 empty] | TRANSFER FILM
NR.438 AEROSOL TEFLON LUBRICANT COATING/F | Lubricant | 2.93 | 0 | 0.17 | 2.93 | 1991 | Rationale Code B (up to 0.25 sq-in) | GSFC19890 | CHC | 24H | 25.0 | AIR | [9 empty] | LUBRICANT
NS 43C WHITE PAINT K2SIO3/ZNO/AL2O3/TIO2 | Paint | 3.4 | 2 | 0 | 1.4 | 1982 | Rationale Code A (up to 2 sq-in) | GSFC12481 | GSC | 14D | 25.0 | AIR | [9 empty] | PAINT
NS 59A GREEN PAINT K2SIO3/ZNO AS 1/3 BW W/1% COBALT | Paint | 2.16 | 0 | 0 | 2.16 | 1977 | Rationale Code A (up to 2 sq-in) | GSFC08315 | GSC | 24H | 25.0 | AIR | [9 empty] | PAINT
NSB 69E BLACK ELEC COND SILICONE PAINT | Electrically-Conductive Paint | 0.18 | 0 | 0.01 | 0.18 | 1988 | Pass | GSFC17560 | GSC | 4D | 25.0 | AIR | 48H | 150.0 | E-2 | [6 empty] | ELEC COND PAINT
NSB 69E BLACK ELEC COND SILICONE PAINT | Electrically-Conductive Paint | 0.12 | 0 | 0.01 | 0.12 | 1988 | Pass | GSFC17562 | GSC | 4D | 25.0 | AIR | 48H | 250.0 | E-2 | [6 empty] | ELEC COND PAINT
NSB 69E BLACK ELEC COND SILICONE PAINT | Electrically-Conductive Paint | 0.19 | 0 | 0.01 | 0.19 | 1988 | Pass | GSFC17564 | GSC | 4D | 25.0 | AIR | 1H | 300.0 | AIR | [6 empty] | ELEC COND PAINT
NSB 69E BLACK ELEC COND SILICONE PAINT | Electrically-Conductive Paint | 1.83 | 0 | 0.63 | 1.83 | 1988 | Rationale Code B (up to 0.25 sq-in) | GSFC17642 | GSC | 30D | 25.0 | AIR | [9 empty] | ELEC COND PAINT
NSB 69E BLACK ELEC COND SILICONE PAINT | Electrically-Conductive Paint | 1.46 | 0 | 0.64 | 1.46 | 1988 | Rationale Code B (up to 0.25 sq-in) | GSFC17644 | GSC | 30D | 25.0 | AIR | 48H | 60.0 | AIR | [6 empty] | ELEC COND PAINT
NSB 69E BLACK ELEC COND SILICONE PAINT | Electrically-Conductive Paint | 0.32 | 0 | 0.14 | 0.32 | 1988 | Rationale Code B (up to 0.25 sq-in) | GSFC17646 | GSC | 30D | 25.0 | AIR | 48H | 130.0 | AIR | [6 empty] | ELEC COND PAINT
NSB 69E BLACK ELEC COND SILICONE PAINT | Electrically-Conductive Paint | 1.54 | 0 | 0.71 | 1.54 | 1988 | Rationale Code B (up to 0.25 sq-in) | GSFC17656 | GSC | 30D | 25.0 | AIR | 48H | 25.0 | E-2 | [6 empty] | ELEC COND PAINT
NSB 69E BLACK ELEC COND SILICONE PAINT | Electrically-Conductive Paint | 0.89 | 0 | 0.5 | 0.89 | 1988 | Rationale Code B (up to 0.25 sq-in) | GSFC17658 | GSC | 30D | 25.0 | AIR | 48H | 60.0 | E-2 | [6 empty] | ELEC COND PAINT
NSB 69E BLACK ELEC COND SILICONE PAINT | Electrically-Conductive Paint | 0.14 | 0 | 0.01 | 0.14 | 1988 | Pass | GSFC17660 | GSC | 30D | 25.0 | AIR | 48H | 130.0 | E-2 | [6 empty] | ELEC COND PAINT
NSB 69E BLACK ELEC COND SILICONE PAINT | Electrically-Conductive Paint | 0.5 | 0 | 0.13 | 0.5 | 1990 | Rationale Code B (up to 0.25 sq-in) | GSFC19285 | GSC | 30D | 25.0 | AIR | 48H | 130.0 | AIR | 23M0 | 25.0 | AIR |  |  |  | ELEC COND PAINT
NSB 69E BLACK ELEC COND SILICONT PAINT | Electrically-Conductive Paint | 0.29 | 0 | 0.06 | 0.29 | 1990 | Pass | GSFC19287 | GSC | 30D | 25.0 | AIR | 48H | 130.0 | E-2 | 23MO | 25.0 | AIR |  |  |  | ELEC COND PAINT
NSB-43C SILICATE PAINT WHITE | Paint | 4.55 | 3 | 0 | 1.55 | 1998 | Rationale Code A (up to 2 sq-in) | GSFC25134 | SAB | 14D | 25.0 | AIR | [9 empty] | PAINT
NSB-6982 BLACK ELEC COND SILICONE PAINT | Electrically-Conductive Paint | 0.95 | 0 | 0.42 | 0.95 | 1989 | Rationale Code B (up to 0.25 sq-in) | GSFC18054 | GSC | 4D | 25.0 | AIR | 48H | 130.0 | AIR | [6 empty] | ELEC COND PAINT
NSB-6982 BLACK ELEC COND SILICONE PAINT | Electrically-Conductive Paint | 0.67 | 0 | 0.32 | 0.67 | 1989 | Rationale Code B (up to 0.25 sq-in) | GSFC18056 | GSC | 4D | 25.0 | AIR | 48H | 140.0 | AIR | [6 empty] | ELEC COND PAINT
NSB-6982 BLACK ELEC COND SILICONE PAINT | Electrically-Conductive Paint | 0.17 | 0 | 0.01 | 0.17 | 1989 | Pass | GSFC18058 | GSC | 4D | 25.0 | AIR | 48H | 180.0 | AIR | [6 empty] | ELEC COND PAINT
NSB-6982 BLACK ELEC COND SILICONE PAINT | Electrically-Conductive Paint | 0.2 | 0 | 0.01 | 0.2 | 1989 | Pass | GSFC18060 | GSC | 4D | 25.0 | AIR | 48H | 240.0 | AIR | [6 empty] | ELEC COND PAINT
NSB-6982 BLACK ELEC COND SILICONE PAINT | Electrically-Conductive Paint | 0.55 | 0 | 0.35 | 0.55 | 1989 | Rationale Code B (up to 0.25 sq-in) | GSFC18072 | GSC | 4D | 25.0 | AIR | 72H | 130.0 | AIR | [6 empty] | ELEC COND PAINT
NSB-6982 BLACK ELEC COND SILICONE PAINT | Electrically-Conductive Paint | 0.5 | 0 | 0.35 | 0.5 | 1989 | Rationale Code B (up to 0.25 sq-in) | GSFC18074 | GSC | 4D | 25.0 | AIR | 72H | 140.0 | AIR | [6 empty] | ELEC COND PAINT
NSB-6982 BLACK ELEC COND SILICONE PAINT | Electrically-Conductive Paint | 0.08 | 0 | 0.04 | 0.08 | 1989 | Pass | GSFC18076 | GSC | 4D | 25.0 | AIR | 72H | 180.0 | AIR | [6 empty] | ELEC COND PAINT
NSB-6982 BLACK ELEC COND SILICONE PAINT | Electrically-Conductive Paint | 0.06 | 0 | 0.01 | 0.06 | 1989 | Pass | GSFC18078 | GSC | 4D | 25.0 | AIR | 72H | 240.0 | AIR | [6 empty] | ELEC COND PAINT
NSB-6982 BLACK ELEC COND SILICONE PAINT | Electrically-Conductive Paint | 1.08 | 0 | 0.48 | 1.08 | 1990 | Rationale Code B (up to 0.25 sq-in) | GSFC19289 | GSC | 4D | 25.0 | AIR | 48H | 130.0 | AIR | 17MO | 25.0 | AIR |  |  |  | ELEC COND PAINT
NSB-6982 BLACK ELEC COND SILICONE PAINT | Electrically-Conductive Paint | 0.76 | 0 | 0.41 | 0.73 | 1990 | Rationale Code B (up to 0.25 sq-in) | GSFC19291 | GSC | 4D | 25.0 | AIR | 48H | 140.0 | AIR | 19MO | 25.0 | AIR |  |  |  | ELEC COND PAINT
NSB-6982 BLACK ELEC COND SILICONE PAINT | Electrically-Conductive Paint | 0.34 | 0 | 0.02 | 0.31 | 1990 | Pass | GSFC19293 | GSC | 4D | 25.0 | AIR | 48H | 180.0 | AIR | 19MO | 25.0 | AIR |  |  |  | ELEC COND PAINT
NSB-6982 BLACK ELEC COND SILICONE PAINT | Electrically-Conductive Paint | 0.3 | 0 | 0.02 | 0.29 | 1990 | Pass | GSFC19295 | GSC | 4D | 25.0 | AIR | 48H | 240.0 | AIR | 19M0 | 25.0 | AIR |  |  |  | ELEC COND PAINT
NSB-6982 BLACK ELEC COND SILICONE PAINT | Electrically-Conductive Paint | 0.74 | 0 | 0.49 | 0.71 | 1990 | Rationale Code B (up to 0.25 sq-in) | GSFC19297 | GSC | 4D | 25.0 | AIR | 72H | 130.0 | AIR | 19MO | 25.0 | AIR |  |  |  | ELEC COND PAINT
NSB-6982 BLACK ELEC COND SILICONE PAINT | Electrically-Conductive Paint | 0.68 | 0 | 0.36 | 0.67 | 1990 | Rationale Code B (up to 0.25 sq-in) | GSFC19299 | GSC | 4D | 25.0 | AIR | 72H | 140.0 | AIR | 19MO | 25.0 | AIR |  |  |  | ELEC COND PAINT
NSB-6982 BLACK ELEC COND SILICONE PAINT | Electrically-Conductive Paint | 0.31 | 0 | 0.07 | 0.3 | 1990 | Pass | GSFC19301 | GSC | 4D | 25.0 | AIR | 72H | 180.0 | AIR | 19M0 | 25.0 | AIR |  |  |  | ELEC COND PAINT
NSB-6982 BLACK ELEC COND SILICONE PAINT | Electrically-Conductive Paint | 0.25 | 0 | 0.01 | 0.22 | 1990 | Pass | GSFC19303 | GSC | 4D | 25.0 | AIR | 72H | 240.0 | AIR | 19MO | 25.0 | AIR |  |  |  | ELEC COND PAINT
NSB-6982 BLACK ELEC COND SILICONE PAINT (SHAI) | Paint | 4.53 | 0 | 1.27 | 4.08 | 1999 | Rationale Code B (up to 0.25 sq-in) | GSFC26071 | GSC | [12 empty] | PAINT
NSB-6982 BLACK ELEC COND SILICONE PAINT (SWALES) | Paint | 4.72 | 0 | 1.17 | 4.23 | 1999 | Rationale Code B (up to 0.25 sq-in) | GSFC26068 | GSC | [12 empty] | PAINT
NSB-6982 ELEC COND SILICONE BLACK | Paint | 2.48 | 0 | 0.67 | 2.25 | 1998 | Rationale Code B (up to 0.25 sq-in) | GSFC25131 | SBB | 14D | 25.0 | AIR | [9 empty] | PAINT
NSB-6982 ELEC COND SILICONE BLACK | Paint | 0.32 | 0 | 0.01 | 0.09 | 1998 | Pass | GSFC25137 | SAB | 48H | 230.0 | AIR | [9 empty] | PAINT
NT 114 POLYMERIC COATING | Conformal Coat | 3.69 | 0 | 0.01 | 3.66 | 1975 | Rationale Code B (up to 0.25 sq-in) | GSFC06881 | NTI | 48H | 70.0 | AIR | [9 empty] | CONF COAT
NT-1001 TRANS-SIL SILCONE TRANSFER ADHESIVE | Transfer Film | 1.48 | 0 | 0.84 | 1.41 | 1994 | Rationale Code B (up to 0.25 sq-in) | GSFC22303 | DIP | [12 empty] | TRANSFER FILM
NT-590-2 POLIMIDE TAPE/SILICONE ADHESIVE/F | Tape | 1.51 | 0 | 0.48 | 0.96 | 1994 | Rationale Code B (up to 0.25 sq-in) | GSFC22336 | DIP | [12 empty] | TAPE
NUSIL CV 2646 A/B 100/0.5 (NEW FORMULATION) | Electrically-Conductive Adhesive | 0.18 | 0 | 0.02 | 0.17 | 2007 | Pass | GSFC30217 | MCG | 7D | 25.0 | AIR | [9 empty] | ELEC COND ADHESIVE
NUSIL CV-2646 100:0.5 A:B | Conductive Adhesive | 0.09 | 0 | 0 | 0.07 | 2006 | Pass | GSFC29815 | MCG | [12 empty] | CONDUCTIVE ADHESIVE
NUSIL CV-2946 | Epoxy | 0.07 | 0 | 0.01 | 0.04 | 2016 | Pass | GSFC35673 | MCG | [12 empty] | EPOXY
NUSIL CV-2946 15:1 A:B | Adhesive | 0.02 | 0 | 0 | 0.01 | 2002 | Pass | GSFC28000 | MCG | 7D | 25.0 | AIR | [9 empty] | ADHESIVE
NUSIL CV-2946 15:1 A:B | Adhesive | 0.04 | 0 | 0 | 0.03 | 2002 | Pass | GSFC28003 | MCG | 7D | 25.0 | AIR | 4D | 80.0 | E-2 | [6 empty] | ADHESIVE
NUSIL CV-2946 30:1 A:B | Adhesive | 0.02 | 0 | 0 | 0.01 | 2002 | Pass | GSFC28009 | MCG | 7D | 25.0 | AIR | [9 empty] | ADHESIVE
NUSIL CV-2946 30:1 A:B | Adhesive | 0.04 | 0 | 0 | 0.04 | 2002 | Pass | GSFC28012 | MCG | 7D | 25.0 | AIR | 4D | 80.0 | E-2 | [6 empty] | ADHESIVE
NUSIL CV-2946 A:B 45:1 | Adhesive | 0.06 | 0 | 0 | 0.05 | 2002 | Pass | GSFC28042 | MGC | 5D | 25.0 | AIR | 72H | 82.0 | AIR | [6 empty] | ADHESIVE
NUSIL CV-2946 A:B 60:1 | Adhesive | 0.05 | 0 | 0 | 0.04 | 2002 | Pass | GSFC28039 | MGC | 5D | 25.0 | AIR | 72H | 82.0 | AIR | [6 empty] | ADHESIVE
NUSIL CV-2946, LOT: 79308 | Adhesive | 0.05 | 0 | 0.01 | 0.04 | 2018 | Pass | GSFC36252 | MCG | 7D | 25.0 | AIR | [9 empty] | ADHESIVE
NUSIL CV10-2568 W/CF6-135 PRIMER | Adhesive | 0.43 | 0 | 0.05 | 0.36 | 2014 | Pass | GSFC34141 | MCG | 30M | 150.0 | AIR | [9 empty] | ADHESIVE
NUSIL CV2-161 SILICONE PRESSURE SENSITIVE ADHESIVE | Adhesive | 6.26 | 0 | 0.12 | 6.24 | 2010 | Rationale Code B (up to 0.25 sq-in) | GSFC31858 | MCG | 30M | 65.0 | AIR | 45M | 150.0 | AIR | [6 empty] | ADHESIVE
NuSil CV3-2640 | Adhesives | 0.11 | 0 | 0.03 | 0.1 | 2022 | Pass | GFC37066 | MCG | 24H | 125.0 | 2.7x10ø? | 7D | 25.0 | AIR | [6 empty] | ADHESIVES
NUSIL CV7-1142-1, CONDENSATION CURE, ONE-COMPONENT SILICON | Adhesive | 0.31 | 0 | 0.03 | 0.23 | 2013 | Pass | GSFC33754 | MCG | 7D | 25.0 | AIR | [9 empty] | ADHESIVE
NUSIL SCV-1 POTTING AND ENCAPSULATING SILICONE ELASTOMER | Potting Compound | 0.03 | 0 | 0 | 0.02 | 2009 | Pass | GSFC31762 | MCG | [12 empty] | POTTING COMPOUND
NUSIL SCV-2585 POTTING AND ENCAPSULATING SILICONE ELASTOMER | Adhesive | 0.07 | 0 | 0 | 0.03 | 2009 | Pass | GSFC31666 | MCG | [12 empty] | ADHESIVE
NUSIL SCV-2596 ELECTRICALLY CONDUCTIVE RTV SILICONE | Adhesive | 0.06 | 0 | 0 | 0.05 | 2009 | Pass | GSFC31663 | MCG | [12 empty] | ADHESIVE
NUSIL SCV1-2590 POTTING AND ENCAPSULATION SILICONE ELASTOMER | Potting Compound | 0.06 | 0 | 0 | 0.05 | 2009 | Pass | GSFC31798 | MCG | [12 empty] | POTTING COMPOUND
NUSIL SCV1-2596 POTTING SILICONE ELASTOMER | Potting Compound | 0.01 | 0 | 0 | 0.01 | 2010 | Pass | GSFC32095 | MCG | [12 empty] | POTTING COMPOUND
NUSIL SCV1-2599 | Adhesive | 0.22 | 0 | 0.06 | 0.21 | 2007 | Pass | GSFC30328 | MCG | [12 empty] | ADHESIVE
NUSIL SCV2-2590-2 (BLACK) A:B 10:1 PWB | Adhesive | 0.05 | 0 | 0.01 | 0.04 | 2014 | Pass | GSFC35220 | MCG | 8 H | 60.0 | AIR | [9 empty] | ADHESIVE
NUSIL SCV2-2599 (WHITE) A:B 20:1 PBW | Adhesive | 0.06 | 0 | 0 | 0.02 | 2014 | Pass | GSFC35217 | MCG | 30 M | 150.0 | AIR | [9 empty] | ADHESIVE
NYBAR TYPE L, FLUOROCARBON BARRIER FILM | Lubricant | 46.71 | 0 | 0.42 | 46.69 | 2008 | Rationale Code B (up to 0.25 sq-in) | GSFC30973 | NLU | [12 empty] | LUBRICANT
NYE 132 HYDROCARBON OIL | Lubricant Oil | 97.17 | 0 | 19.21 | 97.17 | 1991 | Rationale Code B (up to 0.25 sq-in) | GSFC20142 | NYE | [12 empty] | LUBE OIL
NYE 176 HYDROCARBON OIL | Lubricant | 2.36 | 0 | 1.38 | 2.35 | 1988 | Rationale Code B (up to 0.25 sq-in) | GSFC17664 | NYE | [12 empty] | LUBRICANT
NYE 179 OIL SYNTHETIC HYDROCARBON | Lubricant Oil | 42 | 0 | 25.64 | 41.99 | 1990 | Rationale Code B (up to 0.25 sq-in) | GSFC19021 | NYE | [12 empty] | LUBE OIL
NYE 183 SPECIAL OIL FOR BEARING LUBRICATION | Oil | 17.07 |  | 11.46 | 17.07 | 1970 | Rationale Code B (up to 0.25 sq-in) | GSFC02505 | NYE | [12 empty] | OIL
NYE 188B SYNTHETIC OIL POLYALPHAOLEPHIN | Lubricant Oil | 24.54 | 0 | 15.26 | 24.53 | 1990 | Rationale Code B (up to 0.25 sq-in) | GSFC18683 | NYE | [12 empty] | LUBE OIL
NYE 2001 SYNTHETIC OIL W/ANTI-OXIDANTS | Lubricant Oil | 0.47 | 0 | 0.23 | 0.43 | 1993 | Rationale Code B (up to 0.25 sq-in) | GSFC21595 | NYE | [12 empty] | LUBE OIL
NYE 813-1 FLUOROCARBON GEL | Greases and Lubricants | 4.19 | 0 | 1.55 | 4.19 | 2018 | Rationale Code B (up to 0.25 sq-in) | GSFC36303 | NLU | [12 empty] | GREASES AND LUBRICANTS
NYE BAR TYPE L. FLUOROCARBON, LOT DF100913 - EVAPORATED | Lubricant | 15.28 | 0 | 0.18 | 15.25 | 2011 | Rationale Code B (up to 0.25 sq-in) | GSFC32536 | NLU | [12 empty] | LUBRICANT
NYE BAR TYPE L. FLUOROCARBON, LOT DF100913 - EVAPORATED & BAKED | Lubricant | 15.2 | 0 | 0.11 | 15.16 | 2011 | Rationale Code B (up to 0.25 sq-in) | GSFC32539 | NLU | 1H | 60.0 | AIR | [9 empty] | LUBRICANT
NYE FLUOROCARBON GEL 835A | Vibration Damper | 0.4 | 0 | 0.13 | 0.4 | 1987 | Rationale Code B (up to 0.25 sq-in) | GSFC16757 | NYE | [12 empty] | VIB DAMPER
NYE SYNTHETIC OIL 2001 LOT # MN971030 | Lubricant Oil | 1.42 | 0 | 0.61 | 1.41 | 1999 | Rationale Code B (up to 0.25 sq-in) | GSFC26413 | NYE | [12 empty] | LUBE OIL
NYE SYNTHETIC OIL 2001-0.3A0 LOT # DB980529A | Lubricant Oil | 1.33 | 0 | 0.55 | 1.3 | 1999 | Rationale Code B (up to 0.25 sq-in) | GSFC26410 | NYE | [12 empty] | LUBE OIL
NYE SYNTHETIC OIL 2001-1PB LOT# DB980529 | Lubricant Oil | 0.47 | 0 | 0.08 | 0.43 | 1999 | Pass | GSFC26311 | NYE | [12 empty] | LUBE OIL
NYE SYNTHETIC OIL 2001-3PB LOT# MN980324 | Lubricant Oil | 0.61 | 0 | 0.07 | 0.56 | 1999 | Pass | GSFC26029 | NYE | [12 empty] | LUBE OIL
NYE SYNTHETIC OIL 2001-5PB LOT# DB980529A | Lubricant Oil | 0.93 | 0 | 0.14 | 0.92 | 1999 | Rationale Code B (up to 0.25 sq-in) | GSFC26314 | NYE | [12 empty] | LUBE OIL
NYE SYNTHETIC OIL 2001A-03AO LOT# DB980528 | Lubricant | 0.21 | 0 | 0.05 | 0.2 | 1999 | Pass | GSFC26224 | NYE | [12 empty] | LUBRICANT
NYE SYNTHETIC OIL 2001B LOT# DB980528B | Lubricant Oil | 1.19 | 0 | 0.67 | 1.16 | 1999 | Rationale Code B (up to 0.25 sq-in) | GSFC26317 | NYE | [12 empty] | LUBE OIL
NYEBAR BARRIER FILM TYPE Q | Lubricant Creep Inhibitor | 4.26 | 0 | 0.1 | 4.14 | 2007 | Rationale Code B (up to 0.25 sq-in) | GSFC30547 | NLU | [12 empty] | LUBRICANT CREEP INHIBITOR
NYEBAR P 2%, LOT JG160728/F | Barrier Film | 2.12 | 0 | 0.04 | 2.1 | 2017 | Rationale Code A (up to 2 sq-in) | GSFC35799 | NLU | [12 empty] | BARRIER FILM
NYEBAR TYPE L FLUOROCARBON BARRIER FILM/F BY MFR | Barrier Film | 6.8 | 0 | 0.31 | 6.44 | 2011 | Rationale Code B (up to 0.25 sq-in) | GSFC32563 | NLU | 10M | 90.0 | AIR | [9 empty] | BARRIER FILM
NYEBAR TYPE L/F | Dry Lubricant | 1.53 | 0 | 0.11 | 1.51 | 2011 | Rationale Code B (up to 0.25 sq-in) | GSFC32689 | NLU | 8H | 100.0 | AIR | [9 empty] | DRY LUBE
NyeBar Type P Barrier Film 0.2%; Lot: SM200120A | Films and Sheet Materials | 3.34 | 0 | 0.06 | 3.3 | 2020 | Rationale Code B (up to 0.25 sq-in) | GFC36798 | NLU | 24H | 125.0 | 9.8x10ø? | [9 empty] | FILMS AND SHEET MATERIALS
NyeBar Type P Barrier Film 2.0%; Lot: SM200404A | Greases and Lubricants | 4.14 | 0 | 0.03 | 4.12 | 2020 | Rationale Code B (up to 0.25 sq-in) | GFC36744 | NLU | 24H | 124.0 | 1.5x10ø? | [9 empty] | GREASES & LUBRICANTS
NYLAFIL F3/15 NYLON FOAM/15% GLASS FIBER | Foam | 1.76 |  | 0.03 | 1.76 | 1972 | Rationale Code A (up to 2 sq-in) | GSFC04019 | FBR | [12 empty] | FOAM
NYLAFIL G-1/30 TYPE 6-6 BLACK | Mold Compound | 1.48 | 0 | 0.02 | 0.91 | 1989 | Pass | GSFC17800 | FBR | [12 empty] | MOLD CPND
NYLAFIL GLASS FILLED NYLON | Insulator | 1.67 |  | 0.02 | 1.67 | 1972 | Rationale Code A (up to 2 sq-in) | GSFC03742 | FBR | [12 empty] | INSULATOR
NYLAFLOW 413 HOSE BLACK OUTER SHEATH ONLY | Hose | 0.52 | 0 | 0.13 | 0.49 | 1979 | Rationale Code B (up to 0.25 sq-in) | GSFC10254 | PPC | [12 empty] | HOSE
NYLASINT 64 HV SINTERED NYLON OIL RESERVOIR | Oil Reservoir | 0.73 | 0 | 0.02 | 0.26 | 1978 | Pass | GSFC09524 | PPC | [12 empty] | OIL RESERVOIR
NYLATON VALVE SEAT BLACK | Valve Seat | 1.9 | 0 | 0.01 | 1.43 | 1988 | Rationale Code A (up to 2 sq-in) | GSFC16892 | CLS | [12 empty] | VALVE SEAT
NYLEZE MAGNET WIRE COATING RED 130C USE | Wire Coating | 1.43 |  | 0 | 1.43 | 1973 | Rationale Code A (up to 2 sq-in) | GSFC04806 | PDC | [12 empty] | WIRE COATING
NYLEZE MAGNET WIRE INSULATION - RED (COATING ONLY) | Wire Coating | 1.34 |  | 0.23 | 1.34 | 1972 | Rationale Code B (up to 0.25 sq-in) | GSFC04298 | PDC | [12 empty] | WIRE COATING
NYLEZE MAGNET WIRE INSULATION-GREEN (COATING ONLY) | Wire Coating | 1.17 |  | 0.13 | 1.17 | 1972 | Rationale Code B (up to 0.25 sq-in) | GSFC04296 | PDC | [12 empty] | WIRE COATING
NYLON - SPECIAL WVR TEST | Cable Tie | 3.04 | 0 | 0.01 | 2.14 | 1975 | Rationale Code A (up to 2 sq-in) | GSFC06842 | TBT | [12 empty] | CABLE TIE
NYLON - SPECIAL WVR TESTS | Cable Tie | 1.82 | 0 | 0.02 | 1.08 | 1975 | Rationale Code A (up to 2 sq-in) | GSFC06870 | TBT | 24H | 125.0 | E-6 | [9 empty] | CABLE TIE
NYLON 101 NATURAL SHEET STOCK | Sheet Stock | 3.03 | 0 | 0.01 | 2.61 | 1979 | Rationale Code A (up to 2 sq-in) | GSFC10371 | ZZZ | [12 empty] | SHEET STOCK
NYLON 11 EPOXY BLEND BLUE | Mold Compound | 0.64 | 0 | 0.05 | 0.42 | 1990 | Pass | GSFC19372 | AMO | [12 empty] | MOLD CPND
NYLON 6 BLACK CABLE CLAMP - WECKESSER | Cable Clamp | 0.84 |  | 0 | 0.84 | 1972 | Pass | GSFC03357 | WEK | 24H | 125.0 | AIR | [9 empty] | CABLE CLAMP
NYLON 6 FASTENER - WHITE | Fastener | 2.71 | 0 | 0.05 | 2.25 | 1975 | Rationale Code A (up to 2 sq-in) | GSFC07190 | DNN | [12 empty] | FASTENER
NYLON 6 POLYAMIDE | Film/Sheet | 3.4 |  | 0.17 | 3.4 | 1964 | Rationale Code B (up to 0.25 sq-in) | SRI07902 | DUP | [12 empty] | FILM/SHEET
NYLON 6/6 PC BD CHANNEL BLACK GLASS FILLED FLAME RET | Mold Compound | 1.09 | 0 | 0.03 | 0.78 | 1982 | Pass | GSFC12652 | TEK | [12 empty] | MOLD CPND
NYLON 6/6 ZYTEL FR50 | Molding Compound | 1.5 | 0 | 0.01 | 1.02 | 2002 | Rationale Code A (up to 2 sq-in) | GSFC27820 | DUP | [12 empty] | MOLDING COMPOUND
NYLON ADHESIVE RCA MIX | Adhesive | 1.64 |  | 0.18 | 1.64 | 1972 | Rationale Code B (up to 0.25 sq-in) | GSFC04061 | RCA | 1H | 25.0 | AIR | 2H | 60.0 | AIR | [6 empty] | ADHESIVE
NYLON BUSHING #2854 | Bushing | 2.15 | 0 | 0.04 | 1.36 | 1999 | Rationale Code A (up to 2 sq-in) | GSFC26083 | PPP | [12 empty] | BUSHING
NYLON CARD GUIDE RED FLAME RETARDANT | Mold Compound | 2.43 | 0 | 0.03 | 1.9 | 1982 | Rationale Code A (up to 2 sq-in) | GSFC12649 | BIV | [12 empty] | MOLD CPND
NYLON FILM-ANTISTATIC DF | Film | 2.4 |  | 0.06 | 2.4 | 1972 | Rationale Code A (up to 2 sq-in) | GSFC04226 | SCE | [12 empty] | FILM
NYLON MD LP-410A 6/6 MOS2 IMPREG | Structural | 2.02 | 0 | 0 | 1.35 | 1975 | Rationale Code A (up to 2 sq-in) | GSFC06840 | PEP | [12 empty] | STRUCTURAL
NYLON MESH | Mesh | 3.87 | 2 | 0.54 | 1.49 | 2001 | Rationale Code B (up to 0.25 sq-in) | GSFC27757 | ASR | [12 empty] | MESH
NYLON MOLDED INSERTS NEUTRAL COLOR | Mold Compound | 2.36 | 0 | 0.03 | 1.42 | 1981 | Rationale Code A (up to 2 sq-in) | GSFC11690 | TER | [12 empty] | MOLD CPND
NYLON NETTING | Netting | 1.41 |  | 0.03 | 1.41 | 1971 | Rationale Code A (up to 2 sq-in) | GSFC02611 | ZZZ | [12 empty] | NETTING
NYLON NUT N-256X | Fastener | 2.38 | 0 | 0.02 | 1.89 | 1980 | Rationale Code A (up to 2 sq-in) | GSFC11080 | WEK | [12 empty] | FASTENER
NYLON NUT N-440X | Fastener | 2.31 | 0 | 0.05 | 1.86 | 1980 | Rationale Code A (up to 2 sq-in) | GSFC11081 | WEK | [12 empty] | FASTENER
NYLON ORANGE MIL-C-7020F TYPE I SUNSHADE MATL | Cloth | 1.02 |  | 0.01 | 1.02 | 1973 | Rationale Code A (up to 2 sq-in) | GSFC05139 | PUT | [12 empty] | CLOTH
Nylon plastic loop clamp; Black material. | Miscellaneous | 2.87 | 0 | 0.02 | 2.19 | 2021 | Rationale Code A (up to 2 sq-in) | GFC37033 | MCM | 24H | 125.0 | 5.0x10ø? | [9 empty] | MISCELLANEOUS
NYLON RETENTION MODULE, AGILENT P/N E5405-68702 | Connector Insulation | 1.94 | 0 | 0.01 | 1.4 | 2012 | Rationale Code A (up to 2 sq-in) | GSFC33682 | AGL | [12 empty] | CONNECTOR INSULATION
NYLON ROD PER MIL P-17091 | Rod | 1.13 |  | 0 | 1.13 | 1971 | Rationale Code A (up to 2 sq-in) | GSFC02569 | ZZZ | 72H | 51.0 | AIR | [9 empty] | ROD
NYLON SCREW N-440FR RED | Fastener | 2.13 | 0 | 0.07 | 1.63 | 1980 | Rationale Code A (up to 2 sq-in) | GSFC11082 | WEK | [12 empty] | FASTENER
NYLON SCREW, P/N 27331-SCD-2-6 | Nylon Screw | 3.23 | 0 | 0.01 | 2.46 | 2011 | Rationale Code A (up to 2 sq-in) | GSFC32686 | TWR | [12 empty] | NYLON SCREW
NYLON TYPE RIBBON INK | Ink | 54 |  | 20 | 54 | 1964 | Rationale Code B (up to 0.25 sq-in) | SRI10607 | IBM | 1H | 25.0 | AIR | [9 empty] | INK
NYLON WASHER NW4-2813 | Fastener | 2.28 | 0 | 0.14 | 1.62 | 1980 | Rationale Code B (up to 0.25 sq-in) | GSFC11083 | WEK | [12 empty] | FASTENER
NYLON/BUNA N COMPOSITE 5027-8 | Cushion | 14.39 |  | 9.01 | 14.39 | 1970 | Rationale Code B (up to 0.25 sq-in) | GSFC02344 | ZZZ | [12 empty] | CUSHION
NYLON/GLASS AS 70/30 CONNECTOR INSERT - CANNON | Connector | 0.91 |  | 0.03 | 0.91 | 1971 | Pass | GSFC03259 | CAN | [12 empty] | CONNECTOR
NYSORB, SINTERED NYLON. SIMILAR TO NYLON 6/6 | Miscellaneous | 0.29 | 0 | 0.04 | 0.23 | 2018 | Pass | GSFC36261 | BRD | [12 empty] | MISCELLANEOUS
NYTORR 6300 | Lubricant | 0.09 | 0 | 0.02 | 0.08 | 2016 | Pass | GSFC35649 | NLU | [12 empty] | LUBRICANT
O-RING - SILICONE | O-Ring | 1.12 |  | 0.29 | 1.12 | 1974 | Rationale Code B (up to 0.25 sq-in) | GSFC05655 | AMI | [12 empty] | O-RING
O-RING - VITON A | O-Ring | 0.21 |  | 0.03 | 0.21 | 1974 | Pass | GSFC05657 | AMI | [12 empty] | O-RING
O-RING 1109 BLACK NITRILE RUBBER | O-Ring | 8.35 | 0 | 3.31 | 8.15 | 1976 | Rationale Code B (up to 0.25 sq-in) | GSFC08123 | DSL | [12 empty] | O-RING
O-RING 129-70SA RED SILICONE | O-Ring | 1.27 | 0 | 0.24 | 0.6 | 1986 | Rationale Code B (up to 0.25 sq-in) | GSFC15423 | APR | [12 empty] | O-RING
O-RING 134-40SP PINK SILICONE | O-Ring | 0.27 | 0 | 0.12 | 0.26 | 1986 | Rationale Code B (up to 0.25 sq-in) | GSFC15426 | PAI | [12 empty] | O-RING
O-RING 5560 BLACK NITRILE RUBBER | O-Ring | 5.78 | 0 | 1.61 | 5.49 | 1976 | Rationale Code B (up to 0.25 sq-in) | GSFC08096 | DSL | [12 empty] | O-RING
O-RING APPLE PN AS568A 008 ETHYLENE PROPYLENE BLACK | O-Ring | 6.75 | 0 | 1.68 | 6.63 | 2000 | Rationale Code B (up to 0.25 sq-in) | GSFC26935 | APR | [12 empty] | O-RING
O-RING BLACK VITON 360.07078142 | O-Ring | 0.15 | 0 | 0 | 0.08 | 1992 | Pass | GSFC20887 | DUP | 24H | 66.0 | AIR | [9 empty] | O-RING
O-RING BLUE FLUOROSILICONE 70 SH L677-70-2-017 | Conn O-Ring | 0.59 | 0 | 0.02 | 0.56 | 1987 | Pass | GSFC16506 | CSC | [12 empty] | CONN O-RING
O-RING BLUE FLUOROSILICONE HR L677-70-2-028 | Conn O-Ring | 0.25 | 0 | 0.02 | 0.21 | 1987 | Pass | GSFC16504 | SPN | [12 empty] | CONN O-RING
O-RING FLEXCO 4069 RED SILICONE | O-Ring | 1.16 | 0 | 0.33 | 0.92 | 1981 | Rationale Code B (up to 0.25 sq-in) | GSFC12097 | FXC | [12 empty] | O-RING
O-RING FLUOROSILICONE MALCO PN 083-1514-0000 | O-Ring | 0.22 | 0 | 0.01 | 0.16 | 1998 | Pass | GSFC25438 | MAL | 4H | 204.0 | AIR | [9 empty] | O-RING
O-RING GE FSE 6140 FLUOROSILICONE ELASTOMER | O-Ring | 0.13 | 0 | 0.02 | 0.09 | 1996 | Pass | GSFC24219 | GEC | [12 empty] | O-RING
O-RING GE FSE 6140 FLUOROSILICONE ELASTOMER | O-Ring | 0.13 | 0 | 0.01 | 0.1 | 1996 | Pass | GSFC24222 | GEC | 24H | 125.0 | E-1 | [9 empty] | O-RING
O-RING ON CAP NUT | O-Ring | 1.1 |  | 0.4 | 1.1 | 1972 | Rationale Code B (up to 0.25 sq-in) | GSFC04142 | RCA | [12 empty] | O-RING
O-RING ON CAP NUT | O-Ring | 0.12 |  | 0.01 | 0.12 | 1972 | Pass | GSFC04248 | RCA | 24H | 140.0 | E-3 | [9 empty] | O-RING
O-RING POLYMYTE ORANGE | O-Ring | 0.51 | 0 | 0.08 | 0.22 | 2000 | Pass | GSFC26926 | PSC | [12 empty] | O-RING
O-RING RED SILICONE ZZ-K-765 CLASS II | O-Ring | 0.52 | 0 | 0.3 | 0.47 | 2006 | Rationale Code B (up to 0.25 sq-in) | GSFC29788 | ZZZ | 48H | 125.0 |  | 4H | 60.0 | E-5 | 12H | 50.0 | E-5 |  |  |  | O-RING
O-RING VITON AMP P/N 980977-2 | O-Ring | 0.82 | 0 | 0.02 | 0.68 | 1987 | Pass | GSFC16559 | ZZZ | [12 empty] | O-RING
O-RING, ETHYLENE PROPYLENE (P/N E515-80/2-020) | O-Ring | 1.7 | 0 | 0.32 | 1.58 | 2008 | Rationale Code B (up to 0.25 sq-in) | GSFC30805 | PRS | [12 empty] | O-RING
O-RING, SILICONE (P/N S 595-50/3-903) | O-Ring | 0.55 | 0 | 0.16 | 0.5 | 2008 | Rationale Code B (up to 0.25 sq-in) | GSFC30820 | PRS | [12 empty] | O-RING
O-RING, SILICONE, PARKER S0595-50SD | O-Ring | 1.19 | 0 | 0.31 | 1.13 | 2012 | Rationale Code B (up to 0.25 sq-in) | GSFC33244 | PAH | [12 empty] | O-RING
O-RING, SILICONE, PARKER S0595-50SD - BAKED | O-Ring | 0.91 | 0 | 0.29 | 0.88 | 2012 | Rationale Code B (up to 0.25 sq-in) | GSFC33286 | PAH | 24H | 177.0 | AIR | [9 empty] | O-RING
O-RING, VITON (P/N 747-75/3-903) | O-Ring | 0.17 | 0 | 0 | 0.08 | 2008 | Pass | GSFC30823 | PRS | [12 empty] | O-RING
OAO RTV | Potting | 1.2 | 0 | 0.56 | 1.18 | 1986 | Rationale Code B (up to 0.25 sq-in) | GSFC15708 | ZZZ | [12 empty] | POTTING
OI 100 GLASS RESIN 40% BW IN ETHANOL/F | Conformal Coat | 0.25 | 0 | 0.07 | 0.23 | 1976 | Pass | GSFC07802 | OII | 1H | 175.0 | AIR | [9 empty] | CONF COAT
OI 650 GLASS RESIN 40% BW IN ETHANOL/F | Conformal Coat | 0.15 | 0 | 0.03 | 0.15 | 1976 | Pass | GSFC07805 | OII | 1H | 175.0 | AIR | [9 empty] | CONF COAT
OI 650 RESIN REGULAR | Paint Base | 2.59 |  | 0.32 | 2.59 | 1974 | Rationale Code B (up to 0.25 sq-in) | GSFC05841 | ITR | 1H | 121.0 | AIR | [9 empty] | PAINT BASE
OI 650 RESIN WHITE PAINT GSFC SHAI | Paint | 0.51 |  | 0.02 | 0.51 | 1970 | Pass | GSFC02230 | GSC | 16H | 100.0 | AIR | [9 empty] | PAINT
OI 650 RESIN WHITE PAINT/ZRO GSFC TRIOLO | Paint | 0.77 |  | 0 | 0.77 | 1970 | Pass | GSFC02242 | GSC | [12 empty] | PAINT
OI 650G - GIORI MOD | Paint Base | 0.87 |  | 0.51 | 0.87 | 1974 | Rationale Code B (up to 0.25 sq-in) | GSFC05843 | ITR | 1H | 163.0 | AIR | [9 empty] | PAINT BASE
OIL-LITE BRONZE WITH <1% SAE-30W OIL | Impregnated Bearing | 1.54 | 0 | 0.84 | 1.54 | 2005 | Rationale Code B (up to 0.25 sq-in) | GSFC29401 | MIS | [12 empty] | IMPREGNATED BEARING
OM-1 CAMERA COVERING | Cover | 16.77 | 0 | 9.97 | 15.94 | 1974 | Rationale Code B (up to 0.25 sq-in) | GSFC06173 | ZZZ | [12 empty] | COVER
OM-1 CAMERA COVERING ADHESIVE | Adhesive | 24.66 | 0 | 13.96 | 24.06 | 1974 | Rationale Code B (up to 0.25 sq-in) | GSFC06170 | ZZZ | [12 empty] | ADHESIVE
OMEGA SMPW-CC-T-M THERMOCOUPLE SILICONE BUSHING | Grommet | 0.79 | 0 | 0.29 | 0.74 | 2015 | Rationale Code B (up to 0.25 sq-in) | GSFC35496 | OME | [12 empty] | GROMMET
OMEGABOND - GRAY | Adhesive | 0.89 | 0 | 0.01 | 0.44 | 1991 | Pass | GSFC20019 | OME | 4H | 82.0 | AIR | 4H | 104.0 | AIR | [6 empty] | ADHESIVE
OMNICURE PROPRIETARY | Adhesive | 0.38 | 0 | 0.03 | 0.11 | 1998 | Pass | GSFC25813 | ZZZ | [12 empty] | ADHESIVE
OmniFIT 2492 | Adhesives | 5.41 | 0 | 0.11 | 4.43 | 2022 | Rationale Code B (up to 0.25 sq-in) | GFC37177 | HKL | 24H | 124.0 | 6.1x10ø? | [9 empty] | ADHESIVES
OMNIFIT 5555-133-1 RED ANAEROBIC ADHESIVE | Thread Seal | 3.39 | 1 | 0.02 | 2.36 | 1985 | Rationale Code A (up to 2 sq-in) | GSFC14463 | HNO | [12 empty] | THREAD SEAL
OMNIFIT 5555-133-2 GREEN ANAEROBIC ADHESIVE | Thread Seal | 4.98 | 1 | 0.12 | 3.67 | 1985 | Rationale Code B (up to 0.25 sq-in) | GSFC14468 | HNO | [12 empty] | THREAD SEAL
OP-60 UV ADHESIVE LOT JX922-JW310 | UV Adhesive | 3.15 | 0 | 0.27 | 2.51 | 2015 | Rationale Code B (up to 0.25 sq-in) | GSFC35355 | DYX | 60S |  | AIR | [9 empty] | UV ADHESIVE
OP-61-LS HIGH PERFORMANCE OPTICAL AHDESIVE, UV CURE | Adhesive | 3.46 | 0 | 0.19 | 2.87 | 2004 | Rationale Code B (up to 0.25 sq-in) | GSFC28627 | DYM | [12 empty] | ADHESIVE
OP-66-LS HIGH PERFORMANCE OPTICAL AHDESIVE, UV CURE | Adhesive | 4.66 | 0 | 0.24 | 4.42 | 2004 | Rationale Code B (up to 0.25 sq-in) | GSFC28624 | DYM | [12 empty] | ADHESIVE
Open-cell high-temp silicone foam sheet | Foams | 0.9 | 0 | 0.29 | 0.87 | 2022 | Rationale Code B (up to 0.25 sq-in) | GFC37229 | MCM | 24H | 125.0 | 7.9x10ø? | [9 empty] | FOAMS
OPTICAL COUPLING CPND - SILICONE (PROPRIETARY) | Adhesive | 2.08 | 0 | 1.12 | 2.08 | 1976 | Rationale Code B (up to 0.25 sq-in) | GSFC07856 | BRN | [12 empty] | ADHESIVE
OPTICAL FIBER CS-92-3106 | Fiber Optic | 2.44 | 0 | 0.44 | 2.34 | 1993 | Rationale Code B (up to 0.25 sq-in) | GSFC21043 | MMM | 120H | 80.0 | E-7 | [9 empty] | FIBER OPTIC
OPTICAL FIBER FS-HB-4611-HT SINGLE MODE | Fiber Optic | 2.64 | 0 | 0.49 | 2.61 | 1992 | Rationale Code B (up to 0.25 sq-in) | GSFC20815 | MMM | [12 empty] | FIBER OPTIC
OPTICAL INTERFACE SYLGARD 184/DC3-6527/SYLGARD 184 | Optical Medium | 1.51 | 0 | 0.69 | 1.51 | 1984 | Rationale Code B (up to 0.25 sq-in) | GSFC13759 | STU | 30M | 100.0 | AIR | 30M | 100.0 | AIR | 30M | 100.0 | AIR |  |  |  | OPTICAL MEDIUM
OPTICAL INTERFACE SYLGARD 184/DC3-6527/SYLGARD 184 | Optical Medium | 1.5 | 0 | 0.78 | 1.5 | 1984 | Rationale Code B (up to 0.25 sq-in) | GSFC14211 | STU | 100H | 25.0 | E-3 | [9 empty] | OPTICAL MEDIUM
OPTICOM SRE-101 EPOXY PROPRIETARY MIX | Adhesive | 1.16 | 0 | 0 | 0.81 | 1997 | Pass | GSFC24644 | OPT | 12H | 65.0 | AIR | [9 empty] | ADHESIVE
OPTO-COUPLER OC-100 (HYSOL MG18 CLEAR INCAPSULATING MATL | Opto-Coupler | 0.89 | 0 | 0 | 0.63 | 2010 | Pass | GSFC32164 | VGM | [12 empty] | OPTO-COUPLER
OPTOBLACK COATING/F | Optical Coating | 0.92 | 0 | 0.06 | 0.37 | 1999 | Pass | GSFC26119 | LAB | [12 empty] | OPTICAL COATING
OPTOCAST 3408 ADHESIVE | Adhesive | 0.28 | 0 | 0 | 0.14 | 2012 | Pass | GSFC33331 | EMA | 48H | 72.0 | AIR | 48H | 75.0 | E-3 | [6 empty] | ADHESIVE
OPTOCAST 3408 UV CURED EPOXY | Epoxy | 0.2 | 0 | 0.01 | 0.12 | 2010 | Pass | GSFC32125 | EMA | 7D | 25.0 | AIR | [9 empty] | EPOXY
OPTOCAST 3411 ADHESIVE | Encapsulant | 0.57 | 0 | 0 | 0.39 | 2012 | Pass | GSFC33403 | EMA | 2H | 80.0 | AIR | [9 empty] | ENCAPSULANT
OPTOCAST 3415 OPTICAL ADHESIVE | Optical Adhesive | 0.16 | 0 | 0 | 0.02 | 2006 | Pass | GSFC29653 | EMA |  |  | UV | [9 empty] | OPTICAL ADHESIVE
OPTOCAST 3415 OPTICAL ADHESIVE | Optical Adhesive | 0.15 | 0 | 0 | 0.03 | 2006 | Pass | GSFC29656 | EMA | 25M | 120.0 | UV | [9 empty] | OPTICAL ADHESIVE
OPTOCAST 3415 W/ 10% SODA LIME GLASS BEADS; SINGLE COMPONENT, UV CURED ADHESIVE | Adhesive | 0.3 | 0 | 0 | 0.07 | 2019 | Pass | GSFC36375 | EMA |  | 25.0 | UV | 2H | 90.0 | AIR | [6 empty] | ADHESIVE
OPTOCAST UV 3415 | Staking | 0.37 | 0 | 0.01 | 0.28 | 2008 | Pass | GSFC30958 | DEX | 24H | 125.0 | AIR | [9 empty] | STAKING
OPTOSPAN HEAVE ARMORED CABLE JACKET | Cable Insulation | 22.01 | 0 | 12.22 | 21.94 | 2016 | Rationale Code B (up to 0.25 sq-in) | GSFC35733 | OPS | [12 empty] | CABLE INSULATION
ORCOFILM AN 110 CLEAR FILM BONDED MESH ONE SIDE | Film | 1.46 | 0 | 0.26 | 1.42 | 1989 | Rationale Code B (up to 0.25 sq-in) | GSFC18268 | ORC | [12 empty] | FILM
ORCOFILM AN 120 CLEAR FILM BONDED MESH ONE SIDE | Film | 1.46 | 0 | 0.27 | 1.46 | 1989 | Rationale Code B (up to 0.25 sq-in) | GSFC18294 | ORC | [12 empty] | FILM
ORCOFILM AN 16 NYLON REINF PVF ALUMINIZED FILM | Antistatic Film | 2.48 | 0 | 0.76 | 2.21 | 1985 | Rationale Code B (up to 0.25 sq-in) | GSFC14743 | ORC | [12 empty] | ANTI STATIC FILM
ORCOFILM AN 18 DACRON REINF PVF ALUMINIZED FILM | Antistatic Film | 0.89 | 0 | 0.27 | 0.8 | 1988 | Rationale Code B (up to 0.25 sq-in) | GSFC17114 | ORC | 24H | 149.0 | E-2 | [9 empty] | ANTI STATIC FILM
ORCOFILM AN 18 NYLON REINF PVF ALUMINIZED FILM | Antistatic Film | 2.01 | 0 | 0.8 | 1.94 | 1985 | Rationale Code B (up to 0.25 sq-in) | GSFC14800 | ORC | [12 empty] | ANTI STATIC FILM
ORCOFILM AN 22 NYLON/PVF FILM ALUMINIZED | Antistatic Film | 2.97 | 0 | 0.69 | 2.51 | 1985 | Rationale Code B (up to 0.25 sq-in) | GSFC14719 | ORC | [12 empty] | ANTI STATIC FILM
ORCOFILM AN 40 NYLON REINF 2 LAYER ALUM TEDLAR/ADH | Antistatic Film | 2.9 | 0 | 0.27 | 2.54 | 1988 | Rationale Code B (up to 0.25 sq-in) | GSFC17148 | ORC | [12 empty] | ANTI STATIC FILM
ORCOFILM AN 4C PVF FILM ALUMINIZED | Antistatic Film | 1.22 | 0 | 0.22 | 0.97 | 1985 | Rationale Code B (up to 0.25 sq-in) | GSFC14716 | ORC | [12 empty] | ANTI STATIC FILM
ORCOFILM AN 51R YARN REINFORCED POLYESTER | Antistatic Film | 1.11 | 0 | 0.13 | 0.6 | 1993 | Rationale Code B (up to 0.25 sq-in) | GSFC21453 | ORC | [12 empty] | ANTI STATIC FILM
ORCOFILM AN-108 | Packaging | 2.11 | 0 | 0.33 | 1.52 | 2006 | Rationale Code B (up to 0.25 sq-in) | GSFC29725 | ORC | [12 empty] | PACKAGING
ORCOFILM KN-10 KAPTON/NOMEX THREAD/POLYESTER BINDER | Thermal Blanket | 0.92 | 0 | 0.02 | 0.05 | 1979 | Pass | GSFC10562 | ORC | 48H | 125.0 | E-5 | [9 empty] | THERMAL BLANKET
ORCOFILM KN-10 KAPTON/NOMEX THREAD/POLYESTER BINDER | Thermal Blanket | 1.19 | 0 | 0.08 | 0.31 | 1978 | Pass | GSFC09005 | ORC | [12 empty] | THERMAL BLANKET
ORCOFILM KN-11 KAPTON/NOMEX THREAD/POLYESTER BINDER | Thermal Blanket | 1.41 | 1 | 0.05 | 0.26 | 1978 | Pass | GSFC09020 | ORC | [12 empty] | THERMAL BLANKET
ORCOFILM KN-90W KAPTON (BLACK)/NOMEX REINFORCED | Thermal Blanket | 1.48 | 1 | 0.02 | 0.2 | 2002 | Pass | GSFC28156 | ORC | [12 empty] | THERMAL BLANKET
ORCON KN-93W REINFORCED KAPTON MLI FILM | Mli | 1.54 | 1 | 0.02 | 0.16 | 2003 | Pass | GSFC28567 | ORC | [12 empty] | MLI
ORCON KN-98PD VDA POLYIMIDE W/200 DENIER NOMEX | Mli Film | 2.26 | 1 | 0.03 | 0.33 | 2013 | Pass | GSFC33802 | ORC | [12 empty] | MLI FILM
ORCON ORCOFILM KN-90D (LM-PH 10554A) | Mli Film | 1.88 | 1 | 0.01 | 0.21 | 2013 | Pass | GSFC33775 | ORC | [12 empty] | MLI FILM
ORCON ORCOFILM KN-90GD | Mli Film | 1.78 | 1 | 0.03 | 0.17 | 2013 | Pass | GSFC33733 | ORC | [12 empty] | MLI FILM
ORCON ORCOFILM KN-99GD (LM-PH 10189B) | Mli Film | 1.65 | 1 | 0.01 | 0.08 | 2013 | Pass | GSFC33778 | ORC | [12 empty] | MLI FILM
ORCOTAPE OT-20 KAPTON/NYLON FIBER/F | Tape | 1.34 | 0 | 0.41 | 0.81 | 1989 | Rationale Code B (up to 0.25 sq-in) | GSFC18582 | ORC | [12 empty] | TAPE
ORCOTAPE OT-5/6 ALUM TEDLAR/NYLON FIB/F | Tape | 12.42 | 0 | 7.7 | 11.91 | 1989 | Rationale Code B (up to 0.25 sq-in) | GSFC18584 | ORC | [12 empty] | TAPE
ORCOTAPE OT-6/F | Tape | 12.26 | 0 | 7.39 | 12.08 | 1978 | Rationale Code B (up to 0.25 sq-in) | GSFC09167 | ORC | [12 empty] | TAPE
ORCOTAPE OT-6C TEDLAR/NYLON FIBER/F | Tape | 12.86 | 0 | 7.69 | 12.43 | 1989 | Rationale Code B (up to 0.25 sq-in) | GSFC18586 | ORC | [12 empty] | TAPE
ORCOTAPE OT-7C TEDLAR/NYLON FIBER/F | Tape | 8.82 | 0 | 4.85 | 8.39 | 1989 | Rationale Code B (up to 0.25 sq-in) | GSFC18588 | ORC | [12 empty] | TAPE
ORTEC EPOXY ALUMINUM COVER | Detector | 2.06 |  | 0 | 2.06 | 1971 | Rationale Code A (up to 2 sq-in) | GSFC03313 | ORT | [12 empty] | DETECTOR
ORTEC EPOXY GOLD COVER | Detector | 8.87 |  | 0.05 | 8.87 | 1971 | Rationale Code B (up to 0.25 sq-in) | GSFC03311 | ORT | [12 empty] | DETECTOR
OS-138 6-RING POLYPHENYL ETHER | Lubricant | 0.38 | 0 | 0.15 | 0.38 | 1988 | Rationale Code B (up to 0.25 sq-in) | GSFC17130 | MON | [12 empty] | LUBRICANT
OUTER BRAIDED JACKET FROM GORE MICROWAVE RF CABLE | Cable Insulation | 0.02 | 0 | 0 | 0.02 | 2009 | Pass | GSFC31438 | GOR | 4.5H | 150.0 | AIR | [9 empty] | CABLE INSULATION
OUTER JACKET OF CUSTOM BUNDLE FOR GPM HGAS GIMBAL | Cable Insulation | 0.01 | 0 | 0 | 0.01 | 2011 | Pass | GSFC32926 | WLG | [12 empty] | CABLE INSULATION
OXY-BOND 145 BLACK WITH HARDENER 115 | Adhesive | 2.27 | 0 | 0.07 | 2.06 | 2015 | Rationale Code A (up to 2 sq-in) | GSFC35541 | RTG | 16H | 25.0 | AIR | 1H | 125.0 | AIR | [6 empty] | ADHESIVE
OXY-BOND 145 BLACK WITH HARDENER 115 | Adhesive | 2.09 | 0 | 0.06 | 1.89 | 2015 | Rationale Code A (up to 2 sq-in) | GSFC35544 | RTG | 16H | 25.0 | AIR | 1H | 125.0 | AIR | 4H | 125.0 | AIR | 96H | 40.0 | AIR | ADHESIVE
OXY-CAST 6850FTLV/CAT 101293-2XL BLACK EPOXY | Potting | 0.66 | 0 | 0.01 | 0.56 | 1994 | Pass | GSFC21661 | RTG | 20M | 95.0 | AIR | [9 empty] | POTTING
P 400/CAT 515 AS 1/1 BW EPOXY | Adhesive | 0.3 | 0 | 0.01 | 0.16 | 1975 | Pass | GSFC06497 | APP | 14D | 25.0 | AIR | [9 empty] | ADHESIVE
P 7395-121-2 | Film/Sheet | 0.09 |  | 0.02 | 0.09 | 1964 | Pass | SRI07911 | UCC | [12 empty] | FILM/SHEET
P 764 EPOXY PRIMER EPON 828 BASE | Primer | 2.66 |  | 0 | 2.66 | 1970 | Rationale Code A (up to 2 sq-in) | GSFC02328 | GSC | 72H | 25.0 | AIR | [9 empty] | PRIMER
P 764-1A WHITE SILICONE PAINT | Paint | 0.59 | 0 | 0.03 | 0.49 | 1975 | Pass | GSFC07140 | GSC | 7D | 25.0 | AIR | [9 empty] | PAINT
P-17 FOAM/DACRON CLOTH/SOLITHANE 113/300 | Composite | 0.91 |  | 0.08 | 0.91 | 1973 | Pass | GSFC05190 | RCA | 16H | 25.0 | AIR | 8H | 60.0 | AIR | [6 empty] | COMPOSITE
P-17 POLYURETHANE FOAM - OPEN CELL | Foam | 0.6 |  | 0.13 | 0.6 | 1972 | Rationale Code B (up to 0.25 sq-in) | GSFC03764 | GTR | [12 empty] | FOAM
P-17 POLYURETHANE FOAM 0.062 THICK WHITE | Foam Damper | 0.77 |  | 0.08 | 0.77 | 1972 | Pass | GSFC04304 | GTR | [12 empty] | FOAM DAMPER
P-17 POLYURETHANE FOAM 0.062 THICK WHITE | Foam Damper | 0.49 |  | 0.08 | 0.49 | 1972 | Pass | GSFC04306 | GTR | 16H | 100.0 | AIR | [9 empty] | FOAM DAMPER
P-17 POLYURETHANE FOAM 0.186 THICK WHITE | Damper | 1.11 | 0 | 0.11 | 1.11 | 1983 | Rationale Code B (up to 0.25 sq-in) | GSFC13159 | GTR | [12 empty] | DAMPER
P-182A Resin with BA-182 Activator (100:8 Mix Ratio) | Adhesives | 0.14 | 0 | 0.01 | 0.04 | 2020 | Pass | GFC36795 | BAC | 24H | 125.0 | 9.4x10ø? | 3H | 71.0 | AIR | 16H | 100.0 | AIR |  |  |  | ADHESIVES
P-22 POLYURETHANE FOAM OPEN CELL | Foam | 1.28 | 0 | 0.07 | 0.83 | 1974 | Pass | GSFC06017 | GTR | [12 empty] | FOAM
P-2300 POLYSULFONE | Film/Sheet | 0.03 |  | 0.01 | 0.03 | 1964 | Pass | SRI07910 | UCC | 30M | 125.0 | AIR | [9 empty] | FILM/SHEET
P-25 POLYURETHANE FOAM OPEN CELL | Foam | 0.92 | 0 | 0.04 | 0.9 | 1974 | Pass | GSFC06029 | GTR | [12 empty] | FOAM
P-460 A/B AS 100/7 BW | Adhesive | 3.18 | 0 | 0.17 | 2.95 | 1976 | Rationale Code B (up to 0.25 sq-in) | GSFC07790 | APP | 24H | 25.0 | AIR | [9 empty] | ADHESIVE
P-49 POLYESTER W/2% BENZOYL PEROXIDE | Tube | 1.04 |  | 0.05 | 1.04 | 1970 | Rationale Code A (up to 2 sq-in) | GSFC01726 | ROH | 10M | 104.0 | AIR | [9 empty] | TUBE
P-61 SILICA FILLED EPOXY | Adhesive | 0.31 |  | 0.04 | 0.31 | 1973 | Pass | GSFC04974 | WEC | 2H | 100.0 | AIR | 8H | 135.0 | AIR | [6 empty] | ADHESIVE
P-65 POLYETHER URETHANE FOAM WHITE | Foam | 0.47 |  | 0.11 | 0.47 | 1972 | Rationale Code B (up to 0.25 sq-in) | GSFC04348 | GTR | [12 empty] | FOAM
P-65 POLYETHER URETHANE FOAM WHITE | Foam | 0.29 |  | 0.11 | 0.29 | 1972 | Rationale Code B (up to 0.25 sq-in) | GSFC04350 | GTR | 24H | 100.0 | AIR | [9 empty] | FOAM
P-65 POLYETHER URETHANE FOAM WHITE H2O WASH | Foam | 0.91 |  | 0.04 | 0.91 | 1972 | Pass | GSFC04374 | GTR | 24H | 100.0 | AIR | [9 empty] | FOAM
P-65 POLYETHER URETHANE FOAM WHITE ISO-OCTANE WASH | Foam | 0.12 |  | 0.1 | 0.12 | 1972 | Pass | GSFC04352 | GTR | 24H | 100.0 | AIR | [9 empty] | FOAM
P-65 POLYETHER URETHANE FOAM WHITE METOH WASH | Foam | 0.81 |  | 0.02 | 0.81 | 1972 | Pass | GSFC04372 | GTR | 24H | 100.0 | AIR | [9 empty] | FOAM
P-65 POLYETHER URETHANE FOAM WHITE METOH/H2O WASH | Foam | 0.14 |  | 0.05 | 0.14 | 1972 | Pass | GSFC04346 | GTR | 24H | 100.0 | AIR | [9 empty] | FOAM
P-82 EPOXY | Potting | 0.16 |  | 0.03 | 0.16 | 1972 | Pass | GSFC03662 | BAC | 7H | 125.0 | AIR | [9 empty] | POTTING
P-82F CERAMIC FILLED RED EPOXY | Potting | 0.34 | 0 | 0 | 0.22 | 1987 | Pass | GSFC16032 | BEN | 3H | 71.0 | AIR | 16H | 100.0 | AIR | [6 empty] | POTTING
P-85 FROZEN PRE-MIX EPOXY BLACK | Adhesive | 0.22 | 0 | 0 | 0.17 | 1998 | Pass | GSFC25669 | BAC | 4H | 125.0 | AIR | [9 empty] | ADHESIVE
P-TERPHENYL VACUUM DEPOSITED/F | Scintillator | 99.82 | 0 | 66.01 | 99.81 | 1989 | Rationale Code B (up to 0.25 sq-in) | GSFC18224 | NEL | [12 empty] | SCINTILLATOR
P-TOUCH TZ-231 POLYESRE FILM LABEL/ACRYLIC ADHESIVE | Label | 1.08 | 0 | 0.37 | 0.83 | 2002 | Rationale Code B (up to 0.25 sq-in) | GSFC27850 | BRO | [12 empty] | LABEL
P-TOUCHTZS-211 LABELS | Labels | 1.44 | 0 | 0.27 | 1.18 | 2007 | Rationale Code B (up to 0.25 sq-in) | GSFC30196 | BRO | 2H | 65.0 | AIR | [9 empty] | LABELS
P104D632-04 FASTENER RED ANODIZE DYE | Fastener | 0.04 |  | 0.02 | 0.04 | 1974 | Pass | GSFC05597 | DEL | [12 empty] | FASTENER
P104D632-04 FASTENER WHITE INSERT | Fastener | 1.88 |  | 0.11 | 1.88 | 1974 | Rationale Code B (up to 0.25 sq-in) | GSFC05599 | DEL | [12 empty] | FASTENER
P25 DAMPENER, CV 2566 PER TINI, LOT #5866 | Gasket/Dampener | 0.5 | 0 | 0.04 | 0.4 | 2008 | Pass | GSFC31015 | MCG | [12 empty] | GASKET/DAMPENER
P413D PHENOLIC COATING - BROWN/F | Coating | 0.77 | 0 | 0 | 0.16 | 1985 | Pass | GSFC15016 | HSC | 20M | 25.0 | AIR | 30M | 121.0 | AIR | 2H | 204.0 | AIR |  |  |  | COATING
P415A EPOXY PRIMER | Primer | 3.97 |  | 0.1 | 3.97 | 1972 | Rationale Code B (up to 0.25 sq-in) | GSFC03620 | ABC | 7D | 25.0 | AIR | [9 empty] | PRIMER
P430 ABS PLUS | 3D Printing | 0.37 | 0 | 0 | 0.12 | 2013 | Pass | GSFC33853 | SYS | [12 empty] | 3D PRINTING
P527 PRIMER EPOXY/POLYAMIDE | Primer | 2.16 |  | 0.04 | 2.16 | 1972 | Rationale Code A (up to 2 sq-in) | GSFC03548 | ABC | 15M | 25.0 | AIR | 1H | 77.0 | AIR | [6 empty] | PRIMER
P8030010-01 MLI | Mli | 1.72 | 1 | 0.08 | 0.09 | 2014 | Pass | GSFC35304 | ORC | [12 empty] | MLI
PA 61 CERAMIC | Insulation | 0 |  | 0 | 0 | 1972 | Pass | GSFC03576 | ELR | [12 empty] | INSULATION
PAA-CORE ALUMINUM HONEYCOMB | Honeycomb | 0.06 | 0 | 0.01 | 0.06 | 1989 | Pass | GSFC18471 | ACC | [12 empty] | HONEYCOMB
PACKAGING FILM TRANSPARENT BLUE CONDUCTIVE | Antistatic Film | 0.25 | 0 | 0.06 | 0.22 | 1985 | Pass | GSFC15060 | SII | [12 empty] | ANTI STATIC FILM
PAEI FILM OVEN DRY | Film | 0.41 | 0 | 0.01 | 0.09 | 1991 | Pass | GSFC19717 | LRC | [12 empty] | FILM
PAEI FILM OVEN DRY | Film | 0.38 | 0 | 0.01 | 0.07 | 1991 | Pass | GSFC19719 | LRC | 24H | 95.0 | E-2 | [9 empty] | FILM
PAINT 2019 | Paint | 2.04 |  | 0.23 | 2.04 | 1970 | Rationale Code B (up to 0.25 sq-in) | GSFC02152 | CAC | 6H | 71.0 | AIR | 48H | 93.0 | AIR | 16H | 56.0 | E-6 |  |  |  | PAINT
PAINT 2019 OVER PRIMER 2012 | Paint | 2.92 |  | 0.07 | 2.92 | 1969 | Rationale Code A (up to 2 sq-in) | GSFC00954 | CAC | 16H | 25.0 | AIR | 2H | 77.0 | AIR | 24H | 93.0 | E-6 |  |  |  | PAINT
PAINT 2019 OVER PRIMER 2012 RERUN | Paint | 0.61 |  | 0.13 | 0.61 | 1969 | Rationale Code B (up to 0.25 sq-in) | GSFC00990 | CAC | 16H | 25.0 | AIR | 2H | 77.0 | AIR | 24H | 93.0 | E-6 | 24H | 125.0 | E-6 | PAINT
PAINT 822X375/910X710 AS 1/1 PBW GRAY POLYURETHANE/F | Paint | 2.26 | 0 | 0.11 | 1.92 | 1991 | Rationale Code B (up to 0.25 sq-in) | GSFC19875 | DES | 7D | 25.0 | AIR | 7D | 25.0 | AIR | [6 empty] | PAINT
PAINT BLACK FR LERC PLUMBROOK VAC EXP FOR 3065 HR | Paint | 1.68 |  | 0.41 | 1.68 | 1972 | Rationale Code B (up to 0.25 sq-in) | GSFC03525 | ZZZ | [12 empty] | PAINT
PAINT DK GRAY FR LERC PLUMBROOK VAC EXP FOR 3065 HR | Paint | 4.93 |  | 1.12 | 4.93 | 1972 | Rationale Code B (up to 0.25 sq-in) | GSFC03523 | ZZZ | [12 empty] | PAINT
PAINT EPOXY TWO PART BLUE PROPRIETARY | Paint | 1.39 | 0 | 0.09 | 1.17 | 1979 | Rationale Code A (up to 2 sq-in) | GSFC10117 | ZZZ | 1H | 52.0 | AIR | [9 empty] | PAINT
PAINT FROM RUSSIA XX-140 | Paint | 2.02 | 0 | 0.06 | 1.35 | 2007 | Rationale Code A (up to 2 sq-in) | GSFC30565 | LED | [12 empty] | PAINT
PAINT FROM STANLEY FATMAX TAPE | Paint | 1.13 | 0 | 0.12 | 0.91 | 2007 | Rationale Code B (up to 0.25 sq-in) | GSFC30112 | STN | [12 empty] | PAINT
PAINT GRAY FR LERC 65 HRS VAC EXPOSURE | Paint | 6.64 |  | 1.99 | 6.64 | 1972 | Rationale Code B (up to 0.25 sq-in) | GSFC03379 | ZZZ | [12 empty] | PAINT
PAINT GREEN FR LERC 65 HRS VAC EXPOSURE | Paint | 6.89 |  | 2 | 6.89 | 1972 | Rationale Code B (up to 0.25 sq-in) | GSFC03381 | ZZZ | [12 empty] | PAINT
PAINT GREEN FR LERC PLUMBROOK VAC EXP FOR 665 HR | Paint | 6.11 |  | 1.47 | 6.11 | 1972 | Rationale Code B (up to 0.25 sq-in) | GSFC03519 | ZZZ | [12 empty] | PAINT
PAINT L/M SPACE VEHICLE COATING GREEN/F | Paint | 8.22 | 0 | 0.01 | 8.03 | 1999 | Rationale Code B (up to 0.25 sq-in) | GSFC26713 | COA | [12 empty] | PAINT
PAINT LT GRAY FR LERC PLUMBROOK VAC EXP FOR 3065 HR | Paint | 3.63 |  | 0.58 | 3.63 | 1972 | Rationale Code B (up to 0.25 sq-in) | GSFC03521 | ZZZ | [12 empty] | PAINT
PAINT POLAR WHITE/GRAY PRIMER EXPERIMENTAL | Paint System | 3.39 | 0 | 0.39 | 3.3 | 1984 | Rationale Code B (up to 0.25 sq-in) | GSFC13707 | APA | [12 empty] | PAINT SYSTEM
PAINT POLAR WHITE/GRAY PRIMER EXPERIMENTAL | Paint System | 0.62 | 0 | 0.06 | 0.41 | 1984 | Pass | GSFC13905 | APA | 48H | 125.0 | AIR | [9 empty] | PAINT SYSTEM
PAINT POLAR WHITE/GRAY PRIMER STANDARD | Paint System | 2.68 | 0 | 0.42 | 2.56 | 1984 | Rationale Code B (up to 0.25 sq-in) | GSFC13705 | APA | [12 empty] | PAINT SYSTEM
PAINT POLAR WHITE/GRAY PRIMER STANDARD | Paint System | 0.44 | 0 | 0.05 | 0.42 | 1984 | Pass | GSFC13907 | APA | 48H | 125.0 | AIR | [9 empty] | PAINT SYSTEM
PAINT POLARIS SILVER/GRAY PRIMER EXPERIMENTAL | Paint System | 2.83 | 0 | 0.48 | 2.76 | 1984 | Rationale Code B (up to 0.25 sq-in) | GSFC13711 | APA | [12 empty] | PAINT SYSTEM
PAINT POLARIS SILVER/GRAY PRIMER EXPERIMENTAL | Paint System | 0.87 | 0 | 0.29 | 0.82 | 1984 | Rationale Code B (up to 0.25 sq-in) | GSFC13909 | APA | 48H | 125.0 | AIR | [9 empty] | PAINT SYSTEM
PAINT POLARIS SILVER/GRAY PRIMER STANDARD | Paint System | 3.23 | 0 | 0.26 | 3.17 | 1984 | Rationale Code B (up to 0.25 sq-in) | GSFC13709 | APA | [12 empty] | PAINT SYSTEM
PAINT POLARIS SILVER/GRAY PRIMER STANDARD | Paint System | 0.66 | 0 | 0.1 | 0.55 | 1984 | Pass | GSFC13911 | APA | 48H | 125.0 | AIR | [9 empty] | PAINT SYSTEM
PAINT POLYESTER Z/A2 GRAY ENAMEL COATING | Paint | 0.93 | 0 | 0.09 | 0.75 | 1994 | Pass | GSFC22378 | MAH | [12 empty] | PAINT
PAINT RAVEN BLACK/GRAY PRIMER EXPERIMENTAL | Paint System | 2.81 | 0 | 0.35 | 2.69 | 1984 | Rationale Code B (up to 0.25 sq-in) | GSFC13715 | APA | [12 empty] | PAINT SYSTEM
PAINT RAVEN BLACK/GRAY PRIMER EXPERIMENTAL | Paint System | 0.45 | 0 | 0.06 | 0.45 | 1984 | Pass | GSFC13913 | APA | 48H | 125.0 | AIR | [9 empty] | PAINT SYSTEM
PAINT RAVEN BLACK/GRAY PRIMER STANDARD | Paint System | 2.92 | 0 | 0.45 | 2.85 | 1984 | Rationale Code B (up to 0.25 sq-in) | GSFC13713 | APA | [12 empty] | PAINT SYSTEM
PAINT RAVEN BLACK/GRAY PRIMER STANDARD | Paint System | 0.59 | 0 | 0.14 | 0.52 | 1984 | Rationale Code B (up to 0.25 sq-in) | GSFC13915 | APA | 48H | 125.0 | AIR | [9 empty] | PAINT SYSTEM
PAINT RED PRIMER FR LERC 65 HRS VAC EXPOSURE | Paint | 3.81 |  | 0.38 | 3.81 | 1972 | Rationale Code B (up to 0.25 sq-in) | GSFC03377 | ZZZ | [12 empty] | PAINT
PAINT TULIP RED/GRAY PRIMER EXPERIMENTAL | Paint System | 2.76 | 0 | 0.51 | 2.7 | 1984 | Rationale Code B (up to 0.25 sq-in) | GSFC13699 | APA | [12 empty] | PAINT SYSTEM
PAINT TULIP RED/GRAY PRIMER EXPERIMENTAL | Paint System | 0.51 | 0 | 0.15 | 0.51 | 1984 | Rationale Code B (up to 0.25 sq-in) | GSFC13917 | APA | 48H | 125.0 | AIR | [9 empty] | PAINT SYSTEM
PAINT TULIP RED/GRAY PRIMER STANDARD | Paint System | 2.31 | 0 | 0.39 | 2.24 | 1984 | Rationale Code B (up to 0.25 sq-in) | GSFC13697 | APA | [12 empty] | PAINT SYSTEM
PAINT TULIP RED/GRAY PRIMER STANDARD | Paint System | 0.63 | 0 | 0.22 | 0.6 | 1984 | Rationale Code B (up to 0.25 sq-in) | GSFC13919 | APA | 48H | 125.0 | AIR | [9 empty] | PAINT SYSTEM
PAINT WHITE EPOXY PER MIL C 22750C/F | Paint | 1.5 | 0 | 0.07 | 1.25 | 1978 | Rationale Code A (up to 2 sq-in) | GSFC08963 | KOP | 1H | 60.0 | AIR | 14D | 25.0 | AIR | [6 empty] | PAINT
PAINT WHITE MILC81773 OVER PRIMER GREEN MILP23377C/F | Paint Composite | 3.19 | 0 | 0.02 | 2.76 | 1977 | Rationale Code A (up to 2 sq-in) | GSFC08162 | DEF | 7D | 25.0 | AIR | [9 empty] | PAINT COMPOSITE
PAINT WHITE MILC81773 OVER PRIMER GREEN MILP23377C/F | Paint Composite | 2.01 | 0 | 0.03 | 1.57 | 1977 | Rationale Code A (up to 2 sq-in) | GSFC08165 | DEF | 16H | 25.0 | AIR | 16H | 66.0 | AIR | [6 empty] | PAINT COMPOSITE
PALADIN BLACK SATIN LACQUER | Lacquer | 0.27 |  | 0.13 | 0.27 | 1972 | Rationale Code B (up to 0.25 sq-in) | GSFC04354 | WJR | 30M | 177.0 | AIR | 1H | 66.0 | AIR | 1H | 163.0 | AIR |  |  |  | LACQUER
PALADIN BLACK SATIN LACQUER | Lacquer | 6.42 | 0 | 1.69 | 6.32 | 1974 | Rationale Code B (up to 0.25 sq-in) | GSFC06233 | WJR | 16H | 100.0 | E-4 | [9 empty] | LACQUER
PALMER CEMENT 0014 | Adhesive | 4.02 | 1 | 0.01 | 2.63 | 1975 | Rationale Code A (up to 2 sq-in) | GSFC07193 | PLM | 17H | 80.0 | AIR | 2H | 120.0 | AIR | [6 empty] | ADHESIVE
PAN-TY CABLE MOUNT | Cable Mount | 0.63 |  | 0.04 | 0.63 | 1973 | Pass | GSFC05242 | PAN | [12 empty] | CABLE MOUNT
PAN-TY CABLE TIE | Cable Tie | 3.44 |  | 0.01 | 3.44 | 1973 | Rationale Code B (up to 0.25 sq-in) | GSFC05240 | PAN | [12 empty] | CABLE TIE
PAN-TY CABLE TIE LIGHT BROWN | Cable Tie | 3.13 |  | 0.01 | 3.13 | 1973 | Rationale Code B (up to 0.25 sq-in) | GSFC05286 | PAN | [12 empty] | CABLE TIE
PAN-TY CABLE TIE HALAR MAROON | Cable Tie | 0.21 | 0 | 0.01 | 0.21 | 1984 | Pass | GSFC13546 | PAN | [12 empty] | CABLE TIE
PAN-TY CABLE TIE NYLON NATURAL | Cable Tie | 1.73 | 0 | 0.02 | 1.42 | 1984 | Rationale Code A (up to 2 sq-in) | GSFC13549 | PAN | [12 empty] | CABLE TIE
PAN-TY CABLE TIE TEFZEL BLUE | Cable Tie | 0.08 | 0 | 0.02 | 0.08 | 1984 | Pass | GSFC13552 | PAN | [12 empty] | CABLE TIE
PANDUIT 302/304 STAINLESS STEEL CABLE TIE CLEANED | Cable Tie | 0 | 0 | 0 | 0 | 1984 | Pass | GSFC13545 | PAN | [12 empty] | CABLE TIE
PANDUIT 302/304 STAINLESS STEEL CABLE TIE PASSIVATE | Cable Tie | 0 | 0 | 0 | 0 | 1984 | Pass | GSFC13543 | PAN | [12 empty] | CABLE TIE
PANDUIT 302/304 STAINLESS STEEL CABLE TIE UNCLEANED | Cable Tie | 0 | 0 | 0 | 0 | 1984 | Pass | GSFC13544 | PAN | [12 empty] | CABLE TIE
PANDUIT GMV FILM/F PVC | Label | 4.2 | 0 | 0.83 | 4.04 | 1997 | Rationale Code B (up to 0.25 sq-in) | GSFC24276 | PAN | [12 empty] | LABEL
PANDUIT MP 200 CABLE MARKER PLATE | Label | 3.11 | 1 | 0.08 | 1.71 | 1998 | Rationale Code A (up to 2 sq-in) | GSFC25687 | PAN | [12 empty] | LABEL
PANDUIT MP 200 CABLE MARKER PLATE SHARPIE MARKED | Label | 2.76 | 1 | 0.1 | 1.34 | 1998 | Rationale Code A (up to 2 sq-in) | GSFC25690 | PAN | [12 empty] | LABEL
PANDUIT MP 200 CABLE MARKER PLATE SHARPIE/KAPTON | Label | 2.11 | 0 | 0.05 | 1.2 | 1998 | Rationale Code A (up to 2 sq-in) | GSFC25693 | PAN | [12 empty] | LABEL
PARAMOUNT O-RING P-013 | O-Ring | 0.17 | 0 | 0.04 | 0.09 | 2000 | Pass | GSFC27112 | PRA | [12 empty] | O-RING
PARAMOUNT O-RING P-P008 | O-Ring | 0.17 | 0 | 0.09 | 0.09 | 2000 | Pass | GSFC27109 | PRA | [12 empty] | O-RING
PARASOL GT-76 LAMINATE NYLON/MYLAR/ALUM | Thermal Control | 0.72 |  | 0.08 | 0.72 | 1973 | Pass | GSFC05142 | JSC | [12 empty] | THERMAL CONTROL
PARFLEX PP-43-0500 WHITE POLYPROPYLENE TUBING | Tubing | 0.48 | 0 | 0.11 | 0.47 | 1990 | Rationale Code B (up to 0.25 sq-in) | GSFC19321 | PAH | [12 empty] | TUBING
PARKER 0-RING B 612-70 BUTYL BLACK B STANDARD CURE | O-Ring | 0.8 | 0 | 0.06 | 0.71 | 1995 | Pass | GSFC22450 | PSC | 24H | 52.0 | PSI | [9 empty] | O-RING
PARKER 0-RING S-0899 RED SILICONE 50 DUROMETER | O-Ring | 0.1 | 0 | 0.04 | 0.09 | 1991 | Pass | GSFC19881 | PSC | [12 empty] | O-RING
PARKER B612-70 BLACK BUTYL CPND | Gasket-Seal | 1.12 | 0 | 0.04 | 1.03 | 1992 | Rationale Code A (up to 2 sq-in) | GSFC20647 | PSC | [12 empty] | GASKET-SEAL
PARKER E0515-80 O-RING BLACK | O-Ring | 1.3 | 0 | 0.32 | 1.23 | 2017 | Rationale Code B (up to 0.25 sq-in) | GSFC36081 | PRS | [12 empty] | O-RING
PARKER E0515-80 O-RING BLACK AFTER BAKEOUT | O-Ring | 0.26 | 0 | 0.03 | 0.2 | 2018 | Pass | GSFC36141 | PRS | 72H | 130.0 | E-2 | [9 empty] | O-RING
Parker E0540-80 O-ring | Rubber and Elastomers | 1.55 | 0 | 0.41 | 1.48 | 2020 | Rationale Code B (up to 0.25 sq-in) | GFC36702 | PRS | 24H | 125.0 | 1.3x10ø? | [9 empty] | RUBBER AND ELASTOMERS
PARKER EM163 O-RING; ETHYLENE PROPYLENE DIENE MONOMER (EPDM) | Rubbers and Elastomers | 5.94 | 0 | 3.58 | 5.85 | 2018 | Rationale Code B (up to 0.25 sq-in) | GSFC36351 | PAH | [12 empty] | RUBBERS AND ELASTOMERS
PARKER EM163 O-RING; ETHYLENE PROPYLENE DIENE MONOMER (EPDM) - BAKED OUT | Rubbers and Elastomers | 0.29 | 0 | 0.07 | 0.15 | 2018 | Pass | GSFC36360 | PAH | 24H | 125.0 | 1.00E-07 | [9 empty] | RUBBERS AND ELASTOMERS
PARKER N1818-75 BLACK NITRILE CPND | Gasket-Seal | 1.69 | 0 | 0.25 | 1.46 | 1992 | Rationale Code B (up to 0.25 sq-in) | GSFC20650 | PSC | [12 empty] | GASKET-SEAL
PARKER O-LUBE BARIUM BASE GREASE | Grease | 47.7 |  | 25 | 47.7 | 1968 | Rationale Code B (up to 0.25 sq-in) | GSFC00830 | PSC | [12 empty] | GREASE
PARKER O-RING 2-023 NEOPRENE | O-Ring | 6.35 |  | 0.37 | 6.35 | 1968 | Rationale Code B (up to 0.25 sq-in) | GSFC00815 | PSC | [12 empty] | O-RING
PARKER O-RING 77-545 VITON A | O-Ring | 0.35 |  | 0.02 | 0.35 | 1968 | Pass | GSFC00683 | PSC | [12 empty] | O-RING
PARKER O-RING B 612-70 | O-Ring | 1.2 |  | 0 | 1.2 |  | Rationale Code A (up to 2 sq-in) | GSFC011PN | PSC | [12 empty] | O-RING
PARKER O-RING B 612-70 BUTYL BLACK A STANDARD CURE | O-Ring | 0.83 | 0 | 0.05 | 0.74 | 1995 | Pass | GSFC22447 | PSC | [12 empty] | O-RING
PARKER O-RING B 612-70 BUTYL BLACK BATCH NO 848346 | O-Ring | 1.87 | 0 | 0.08 | 1.58 | 1999 | Rationale Code A (up to 2 sq-in) | GSFC26800 | PSC | [12 empty] | O-RING
PARKER O-RING B-612-70 BUTYL | O-Ring | 1.08 | 0 | 0.04 | 0.96 | 1985 | Pass | GSFC14424 | PSC | [12 empty] | O-RING
PARKER O-RING B612-70 BUTYL | O-Ring | 0.26 | 0 | 0.1 | 0.21 | 2000 | Pass | GSFC27154 | PSL | 24H | 120.0 | E-6 | [9 empty] | O-RING
PARKER O-RING B612-70 BUTYL | O-Ring | 0.56 | 0 | 0.2 | 0.51 | 2000 | Rationale Code B (up to 0.25 sq-in) | GSFC27157 | PSL | 24H | 80.0 | E-6 | [9 empty] | O-RING
PARKER O-RING B612-70 BUTYL BATCH 848346 | O-Ring | 0.68 | 0 | 0.23 | 0.64 | 2000 | Rationale Code B (up to 0.25 sq-in) | GSFC27034 | PSL | 24H | 80.0 | AIR | [9 empty] | O-RING
PARKER O-RING E-515-8 VISTALON 404 | O-Ring | 1.21 |  | 0.18 | 1.21 | 1968 | Rationale Code B (up to 0.25 sq-in) | GSFC00710 | PSC | [12 empty] | O-RING
PARKER O-RING E-575-8 BLACK EPR | O-Ring | 2.22 | 0 | 0.47 | 2.08 | 1977 | Rationale Code B (up to 0.25 sq-in) | GSFC08684 | PSC | [12 empty] | O-RING
PARKER O-RING E-692-75 ETHYLENE PROPYLENE | O-Ring | 2.31 | 0 | 1.02 | 2.28 | 1985 | Rationale Code B (up to 0.25 sq-in) | GSFC14427 | PSC | [12 empty] | O-RING
PARKER O-RING E-962-85 ETHYLENE PROPYLENE | O-Ring | 0.65 | 0 | 0.02 | 0.43 | 1985 | Pass | GSFC14430 | PSC | [12 empty] | O-RING
PARKER O-RING EO-667-70 ETHYLENE PROPYLENE BLACK | O-Ring | 0.94 | 0 | 0.12 | 0.88 | 1992 | Rationale Code B (up to 0.25 sq-in) | GSFC20878 | PSC | [12 empty] | O-RING
PARKER O-RING EO-962 ETHYLENE PROPYLENE BLACK | O-Ring | 0.45 | 0 | 0.02 | 0.28 | 1992 | Pass | GSFC20513 | PSC | [12 empty] | O-RING
PARKER O-RING L-677-7 RED FLUOROSILICONE | O-Ring | 0.07 | 0 | 0.03 | 0.03 | 1976 | Pass | GSFC07508 | PSC | 8H | 200.0 | AIR | [9 empty] | O-RING
PARKER O-RING L-806-80 BLUE FLUOROSILICONE | O-Ring | 0.32 | 0 | 0.03 | 0.13 | 1977 | Pass | GSFC08687 | PSC | [12 empty] | O-RING
PARKER O-RING L-946-60 BLUE FLUOROSILICONE | O-Ring | 1.8 | 0 | 0.77 | 1.74 | 1983 | Rationale Code B (up to 0.25 sq-in) | GSFC13517 | PSC | [12 empty] | O-RING
PARKER O-RING LO-806 BLUE FLUOROSILICONE | O-Ring | 0.23 | 0 | 0.02 | 0.09 | 1992 | Pass | GSFC20516 | PSC | [12 empty] | O-RING
PARKER O-RING N-219-7 BUNA N | O-Ring | 4.49 |  | 2.24 | 4.49 | 1968 | Rationale Code B (up to 0.25 sq-in) | GSFC00686 | PSC | [12 empty] | O-RING
PARKER O-RING N-299-5 BUNA-N | O-Ring | 14.74 |  | 6.25 | 14.74 | 1968 | Rationale Code B (up to 0.25 sq-in) | GSFC00680 | PSC | [12 empty] | O-RING
PARKER O-RING N-649-7 NITRILE | O-Ring | 2.58 |  | 0.22 | 2.58 | 1968 | Rationale Code B (up to 0.25 sq-in) | GSFC00674 | PSC | [12 empty] | O-RING
PARKER O-RING N-674-70 BUNA N | O-Ring | 4.99 |  | 2.4 | 4.99 | 1971 | Rationale Code B (up to 0.25 sq-in) | GSFC02875 | PSC | [12 empty] | 0-RING
PARKER O-RING N674-70 BLACK BUNA-N | O-Ring | 7.7 | 0 | 4.12 | 7.44 | 1992 | Rationale Code B (up to 0.25 sq-in) | GSFC20902 | PSC | 8H | 71.0 | AIR | [9 empty] | O-RING
PARKER O-RING S-0899 RED SILICONE 50 DUROMETER | O-Ring | 0.02 | 0 | 0 | 0.02 | 1991 | Pass | GSFC19884 | PSC | 24H | 177.0 | AIR | [9 empty] | O-RING
PARKER O-RING S-1224-70 RED SILICONE | O-Rings | 0.9 | 0 | 0.26 | 0.85 | 2007 | Rationale Code B (up to 0.25 sq-in) | GSFC30346 | PSC | [12 empty] | O-RINGS
PARKER O-RING S-383-70 RED SILICONE | O-Ring | 0.31 | 0 | 0.03 | 0.29 | 1997 | Pass | GSFC24933 | PSC | [12 empty] | O-RING
PARKER O-RING S-383-70 RED SILICONE | O-Ring | 0.12 | 0 | 0.03 | 0.09 | 1997 | Pass | GSFC24936 | PSC | 1D | 150.0 | AIR | [9 empty] | O-RING
PARKER O-RING S-383-70 RED SILICONE | O-Ring | 0.17 | 0 | 0.01 | 0.14 | 1977 | Pass | GSFC08690 | PSC | [12 empty] | O-RING
PARKER O-RING S-455-70 RED SILICONE | O-Ring | 0.18 | 0 | 0.02 | 0.17 | 1978 | Pass | GSFC09506 | PSC | [12 empty] | O-RING
PARKER O-RING S-604-7/SILICONE | O-Ring | 1.11 |  | 0.36 | 1.11 | 1970 | Rationale Code B (up to 0.25 sq-in) | GSFC02372 | PSC | [12 empty] | O-RING
PARKER O-RING S-613-60 RED SILICONE | O-Ring | 0.22 | 0 | 0.09 | 0.08 | 1985 | Pass | GSFC14486 | PSC | 24H | 175.0 | AIR | [9 empty] | O-RING
PARKER O-RING S-641-5 SILICONE | O-Ring | 0.29 |  | 0.09 | 0.29 | 1968 | Pass | GSFC00677 | PSC | [12 empty] | O-RING
PARKER O-RING S-6422 TYPE K AG/CU SILICONE | O-Ring | 0.3 | 0 | 0.09 | 0.3 | 1991 | Pass | GSFC19721 | PSC | [12 empty] | O-RING
PARKER O-RING V-0835 BLACK VITON FLUOROCARBON | O-Ring | 0.64 | 0 | 0 | 0.26 | 1991 | Pass | GSFC19833 | PSC | [12 empty] | O-RING
PARKER O-RING V-0894 BROWN VITON CPND | O-Ring | 0.11 | 0 | 0.01 | 0.03 | 1991 | Pass | GSFC19723 | PSC | [12 empty] | O-RING
PARKER O-RING V-747-75 VITON DUP E60C FLUOROCARBON | O-Ring | 0.1 |  | 0 | 0.1 | 1972 | Pass | GSFC03375 | PSC | [12 empty] | O-RING
PARKER O-RING V0680-70 | O-Ring | 0.17 | 0 | 0 | 0.1 | 2012 | Pass | GSFC33103 | PAH | [12 empty] | O-RING
PARKER O-RING V0884 | Snubber | 0.17 | 0 | 0 | 0.05 | 2007 | Pass | GSFC30067 | PKR | [12 empty] | SNUBBER
PARKER O-RING V0986-50 | O-Ring | 0.17 | 0 | 0 | 0.1 | 2012 | Pass | GSFC33100 | PAH | [12 empty] | O-RING
PARKER SEAL S 1808-50 GREEN SILICONE | Seal | 0.11 | 0 | 0.02 | 0.08 | 1977 | Pass | GSFC08216 | PSC | 4M | 188.0 | AIR | 2H | 177.0 | AIR | 24H | 249.0 | AIR |  |  |  | SEAL
PARKER SEAL, PN S0613 ZZR765-040 | O-Ring | 0.78 | 0 | 0.27 | 0.75 | 2014 | Rationale Code B (up to 0.25 sq-in) | GSFC35187 | PSC | [12 empty] | O-RING
PARYLENE C FILM | Film/Sheet | 0.75 | 0 | 0.02 | 0.75 | 1986 | Pass | GSFC15333 | UCC | [12 empty] | FILM/SHEET
PARYLENE C FILM | Film | 0.15 | 0 | 0.03 | 0.13 | 1989 | Pass | GSFC17988 | UCC | [12 empty] | FILM
PARYLENE C FILM WITH CALCOFLUOR | Conformal Coat | 0.13 | 0 | 0.01 | 0.13 | 1996 | Pass | GSFC23628 | UCC | [12 empty] | CONFORMAL COAT
PARYLENE C GALXYL .001 MIL CLEAR | Conformal Coat | 0.28 | 0 | 0.01 | 0.28 | 1997 | Pass | GSFC24494 | GAL | [12 empty] | CONFORMAL COAT
PARYLENE C POLY-P-XYLENE | Film/Sheet | 0.12 |  | 0.01 | 0.12 | 1964 | Pass | SRI07919 | UCC | [12 empty] | FILM/SHEET
PARYLENE C WITH ADPRO PLUS | Coating | 0.07 | 0 | 0 | 0.07 | 2010 | Pass | GSFC32404 | SCS | [12 empty] | COATING
PARYLENE C WITH ADPRO POLY | Conformal Coating | 0.09 | 0 | 0.01 | 0.09 | 2015 | Pass | GSFC35532 | SCS | [12 empty] | CONFORMAL COATING
PARYLENE DIX-C 0.001 THICK (F) | Conformal Coating | 0.13 | 0 | 0 | 0.11 | 2001 | Pass | GSFC27787 | UKS | [12 empty] | CONFORMAL COATING
PARYLENE HT WITH ADPRO PLUS | Conformal Coating | 0.03 | 0 | 0 | 0.03 | 2010 | Pass | GSFC32056 | SCS | [12 empty] | CONFORMAL COATING
PARYLENE HT WITH ADPRO POLY | Conformal Coating | 0.04 | 0 | 0.01 | 0.03 | 2015 | Pass | GSFC35535 | SCS | [12 empty] | CONFORMAL COATING
PARYLENE N POLY-P-XYLENE | Film/Sheet | 0.3 |  | 0.01 | 0.3 | 1964 | Pass | SRI07920 | UCC | [12 empty] | FILM/SHEET
PAVE SEAL 150 BLACK EPOXY | Mold Compound | 0.2 | 0 | 0.01 | 0.12 | 1988 | Pass | GSFC17116 | PAV | [12 empty] | MOLD CPND
PAVE SEAL 150 BLACK EPOXY | Molding Compound | 0.31 | 0 | 0.01 | 0.25 | 2000 | Pass | GSFC27250 | PAV | [12 empty] | MOLDING COMPOUND
PAVE SEAL 150B BLACK EPOXY | Mold Compound | 0.22 | 0 | 0.01 | 0.13 | 1988 | Pass | GSFC17120 | PAV | [12 empty] | MOLD CPND
PAVE SEAL 200 BLACK EPOXY | Mold Compound | 0.32 | 0 | 0.03 | 0.21 | 1988 | Pass | GSFC17122 | PAV | [12 empty] | MOLD CPND
PAVE SEAL 200 BLACK EPOXY | Molding Compound | 0.21 | 0 | 0 | 0.15 | 2000 | Pass | GSFC27223 | PAV | [12 empty] | MOLDING COMPOUND
PBI FOAM 4#/CU FT | Heat Shield | 4.09 | 3 | 0.01 | 1.09 | 1974 | Rationale Code A (up to 2 sq-in) | GSFC06176 | WCN |  | 482.0 | AIR | [9 empty] | HEAT SHIELD
PBI FOAM 4#/CU FT SAMPLE 925-30 POLYBENZIMIDAZOLE | Heat Shield | 5.37 | 3 | 0 | 1.58 | 1974 | Rationale Code A (up to 2 sq-in) | GSFC06296 | WCN | 30M | 496.0 | AIR | [9 empty] | HEAT SHIELD
PBI THREAD - POLYBENZIMIDAZOLE | Thread | 10.93 | 8 | 0.09 | 2 | 1977 | Rationale Code A (up to 2 sq-in) | GSFC08657 | FRL | [12 empty] | THREAD
PBT BLACK POLYESTER MICROSWITCH V15H16 | Microswitch Housing | 0.39 | 0 | 0.07 | 0.27 | 2013 | Pass | GSFC33859 | MSH | [12 empty] | MICROSWITCH HOUSING
PC 12-007 A/B AS 5/4 BW | Potting | 6.17 |  | 0.01 | 6.17 | 1973 | Rationale Code B (up to 0.25 sq-in) | GSFC05222 | HYS | 16H | 80.0 | AIR | [9 empty] | POTTING
PC 12-007 A/B AS 5/4 BW | Potting | 4.97 |  | 0 | 4.97 | 1973 | Rationale Code B (up to 0.25 sq-in) | GSFC05343 | HYS | 12H | 121.0 | AIR | [9 empty] | POTTING
PC 17 A/B AS 2/1 BW FLEXIBLE EPOXY COATING | Conformal Coat | 13.85 |  | 0.07 | 13.85 | 1972 | Rationale Code B (up to 0.25 sq-in) | GSFC04376 | HYS | 7D | 25.0 | AIR | [9 empty] | CONF COAT
PC 17 A/B AS 2/1 BW FLEXIBLE EPOXY COATING | Conformal Coat | 12.21 |  | 0.06 | 12.21 | 1972 | Rationale Code B (up to 0.25 sq-in) | GSFC04492 | HYS | 30M | 25.0 | AIR | 24H | 65.0 | AIR | [6 empty] | CONF COAT
PC 17 A/B AS 2/1 BW FLEXIBLE EPOXY COATING | Conformal Coat | 7.01 |  | 0.06 | 7.01 | 1973 | Rationale Code B (up to 0.25 sq-in) | GSFC04988 | HYS | 5H | 25.0 | AIR | 5H | 50.0 | AIR | [6 empty] | CONF COAT
PC 18 POLYURETHANE COATING | Coating | 4.51 |  | 0.2 | 4.51 | 1972 | Rationale Code B (up to 0.25 sq-in) | GSFC03588 | HYS | 1H | 71.0 | AIR | [9 empty] | COATING
PC 18M ONE PART POLYURETHANE COATING/F | Conformal Coat | 2.06 | 0 | 0.09 | 1.59 | 1976 | Rationale Code A (up to 2 sq-in) | GSFC07733 | HYS | 24H | 25.0 | AIR | 2H | 60.0 | AIR | [6 empty] | CONF COAT
PC 18M POLYURETHANE COATING CLEAR 50% RH CURE/F | Conformal Coat | 3.1 | 0 | 0.05 | 2.44 | 1976 | Rationale Code A (up to 2 sq-in) | GSFC07739 | HYS | 7D | 25.0 | AIR | [9 empty] | CONF COAT
PC 18M POLYURETHANE COATING CLEAR 50% RH CURE/F | Conformal Coat | 2.05 | 0 | 0.05 | 1.75 | 1976 | Rationale Code A (up to 2 sq-in) | GSFC07829 | HYS | 16H | 50.0 | AIR | [9 empty] | CONF COAT
PC 18M POLYURETHANE COATING CLEAR 50% RH CURE/F | Conformal Coat | 1.04 | 0 | 0.05 | 0.76 | 1976 | Pass | GSFC07832 | HYS | 16H | 50.0 | AIR | 24H | 80.0 | AIR | [6 empty] | CONF COAT
PC 18M POLYURETHANE COATING CLEAR 50% RH CURE/F | Conformal Coat | 0.88 | 0 | 0.03 | 0.6 | 1976 | Pass | GSFC07835 | HYS | 16H | 50.0 | AIR | 24H | 80.0 | E-5 | [6 empty] | CONF COAT
PC 18M POLYURETHANE COATING CLEAR/F | Conformal Coat | 2.87 | 0 | 0.05 | 2.21 | 1976 | Rationale Code A (up to 2 sq-in) | GSFC07736 | HYS | 7D | 25.0 | AIR | [9 empty] | CONF COAT
PC 200-200 KAPTON/CU LAMINATE - KAPTON ONLY | Flex Laminate | 3.36 | 1 | 0 | 2.24 | 1986 | Rationale Code A (up to 2 sq-in) | GSFC15771 | AMK | [12 empty] | FLEX LAMINATE
PC 20M ONE PART ACRYLIC COATING/F | Conformal Coat | 4 | 0 | 0.05 | 3.96 | 1980 | Rationale Code B (up to 0.25 sq-in) | GSFC11306 | HYS | 7D | 25.0 | AIR | [9 empty] | CONF COAT
PC 22 | Potting | 0.69 |  | 0 | 0.69 | 1967 | Pass | GSFC00033 | HYS | 8H | 66.0 | AIR | [9 empty] | POTTING
PC 22 A/B AS 3/1 BW | Potting | 0.75 |  | 0 | 0.75 | 1967 | Pass | GSFC00036 | HYS | 8H | 66.0 | AIR | [9 empty] | POTTING
PC 29 A/B AS 5/3 BW URETHANE | Conformal Coat | 7.42 |  | 0.1 | 7.42 | 1969 | Rationale Code B (up to 0.25 sq-in) | GSFC01008 | HYS | 3H | 60.0 | AIR | [9 empty] | CONF COAT
PC 401/T AS 100/16 BW CLEAR SOLDER MASK/F | Solder Mask | 0.6 | 0 | 0.03 | 0.04 | 1988 | Pass | GSFC17648 | PCK | 12H | 160.0 | AIR | [9 empty] | SOLDER MASK
PC 401/T AS 100/16 BW CLEAR SOLDER MASK/F | Solder Mask | 1.59 | 0 | 0.66 | 1.15 | 1989 | Rationale Code B (up to 0.25 sq-in) | GSFC17770 | PCK | 12H | 110.0 | AIR | [9 empty] | SOLDER MASK
PC 401/T AS 100/16 BW GREEN SOLDER MASK/F | Solder Mask | 0.52 | 0 | 0.03 | 0.03 | 1988 | Pass | GSFC17650 | PCK | 12H | 160.0 | AIR | [9 empty] | SOLDER MASK
PC 401/T AS 100/16 BW GREEN SOLDER MASK/F | Solder Mask | 1.46 | 0 | 0.71 | 1.09 | 1989 | Rationale Code B (up to 0.25 sq-in) | GSFC17772 | PCK | 12H | 110.0 | AIR | [9 empty] | SOLDER MASK
PC 401/T AS 100/17 BW SILK SCREEN EPOXY GREEN | Coating Mask | 1.59 | 0 | 0.18 | 1.18 | 1981 | Rationale Code B (up to 0.25 sq-in) | GSFC11553 | PCK | 30M | 160.0 | AIR | [9 empty] | COATING MASK
PC 401/T AS 100/17 BW SILK SCREEN EPOXY GREEN | Coating Mask | 0.72 | 0 | 0.01 | 0.17 | 1981 | Pass | GSFC11636 | PCK | 3.5H | 160.0 | AIR | [9 empty] | COATING MASK
PC 401DF/C AS 100/12.5 PBW GREEN SOLDER MASK | Solder Mask | 0.78 | 0 | 0.1 | 0.22 | 1991 | Pass | GSFC20022 | HVN | 3.5H | 135.0 | AIR | [9 empty] | SOLDER MASK
PC 401DF/W AS 100/12.5 PBW GREEN SOLDER MASK | Solder Mask | 0.43 | 0 | 0.13 | 0.22 | 1991 | Rationale Code B (up to 0.25 sq-in) | GSFC20025 | HVN | 3.5H | 135.0 | AIR | [9 empty] | SOLDER MASK
PC 501 A/B AS 10/1 BW GREEN SOLDER MASK | Coating Mask | 6.21 | 0 | 0 | 5.57 | 1986 | Rationale Code B (up to 0.25 sq-in) | GSFC15825 | PCK | 1H | 150.0 | AIR | [9 empty] | COATING MASK
PC 801-SP PHOTODEFINABLE GREEN SOLDER MASK | Solder Mask | 0.77 | 0 | 0.23 | 0.51 | 1991 | Rationale Code B (up to 0.25 sq-in) | GSFC20028 | HVN | 30M | 75.0 | AIR | 1H | 25.0 | AIR | 3.5H | 135.0 | AIR |  |  |  | SOLDER MASK
PC BOARD MATERIAL, ABSL PART NUMBER 014729 TELEMETRY JUNCTION | Laminate | 0.41 | 0 | 0 | 0.27 | 2010 | Pass | GSFC32305 | SCR | [12 empty] | LAMINATE
PC BOARD MATERIAL, ABSL PART NUMBER 014774 | Laminate | 1.16 | 0 | 0 | 0.6 | 2009 | Pass | GSFC31281 | SCR | [12 empty] | LAMINATE
PC BOARD POLYIMIDE/CONFORMASK 2000/URALANE COATING | PCB | 0.79 | 0 | 0.02 | 0.47 | 1994 | Pass | GSFC22055 | ZZZ | [12 empty] | PC BOARD
PC-5 BLACK COATING | Paint | 4.31 |  | 0.12 | 4.31 | 1969 | Rationale Code B (up to 0.25 sq-in) | GSFC01480 | CCE | 24H | 25.0 | AIR | [9 empty] | PAINT
PC16M A/B AS 2/1 PBW YELLOW EPOXY - FLUORESCENT | PCB Coating | 7.57 | 0 | 0.01 | 7.28 | 1991 | Rationale Code B (up to 0.25 sq-in) | GSFC20070 | HYS | 2H | 80.0 | AIR | [9 empty] | PCB COATING
PCBE WHITE SILICONE PAINT (SEE REQUEST FOR MORE INFO) | Paint | 1.95 | 0 | 0.04 | 1 | 2013 | Pass | GSFC34012 | MAF | 8D | 25.0 | AIR | [9 empty] | PAINT
PCN METALLIZED/DARK GRAY FILM STYLE 21-Q2935 | Balloon Film | 1.53 | 0 | 0.07 | 0.76 | 1987 | Pass | GSFC16404 | KYN | [12 empty] | BALLOON FILM
PCN STYLE 15697 ALUMINIZED/WHITE FILM | Balloon Film | 6.87 | 0 | 3.42 | 6.54 | 1987 | Rationale Code B (up to 0.25 sq-in) | GSFC16382 | REE | [12 empty] | BALLOON FILM
PCRG-4 PHENOLIC COATING | Coating | 1.33 | 0 | 0 | 0.79 | 1985 | Pass | GSFC14948 | TRW | 10M | 160.0 | AIR | [9 empty] | COATING
PCTFE 1/4 INCH M400H RESIN PLASTIC ROD | Rod | 0.01 | 0 | 0 | 0.01 | 2000 | Pass | GSFC27481 | DAI | [12 empty] | ROD
PD 1051 WHITE CROSSLINKED ETFE CABLE INSUL | Cable Insul | 0.17 | 0 | 0.01 | 0.16 | 1988 | Pass | GSFC17242 | FLS | [12 empty] | CABLE INSUL
PD 1052 WHITE CROSSLINKED ETFE WIRE INSUL | Wire Insul | 0.21 | 0 | 0 | 0.19 | 1988 | Pass | GSFC17244 | FLS | [12 empty] | WIRE INSUL
PD 1053/1054 WHITE/BLUE CROSSLINKED ETFE WIRE INSUL | Wire Insul | 0.41 | 0 | 0.02 | 0.38 | 1988 | Pass | GSFC17246 | FLS | [12 empty] | WIRE INSUL
PD 147 (RTV 511) | Coating | 0.11 |  | 0 | 0.11 | 1973 | Pass | GSFC05022 | GEV | 10H | 93.0 | AIR | 10H | 177.0 | AIR | 48H | 177.0 | E-6 |  |  |  | COATING
PD 200-16 FOAMED RTV 560 | Potting | 1.12 |  | 0.49 | 1.12 | 1973 | Rationale Code B (up to 0.25 sq-in) | GSFC04990 | GEC | 10H | 93.0 | AIR | 10H | 177.0 | AIR | [6 empty] | POTTING
PD 200-16 FOAMED RTV 560 | Potting | 0.03 |  | 0.02 | 0.03 | 1973 | Pass | GSFC04992 | GEC | 10H | 93.0 | AIR | 10H | 177.0 | AIR | 24H | 177.0 | E-6 |  |  |  | POTTING
PD860002SP ONE COMPONENT RED EPOXY | Adhesive | 3.4 | 0 | 0.55 | 3.05 | 1992 | Rationale Code B (up to 0.25 sq-in) | GSFC20941 | HAI | 40M | 100.0 | AIR | [9 empty] | ADHESIVE
PDMS FILM |  | 1.47 | 0 | 0.47 | 1.45 | 2017 | Rationale Code B (up to 0.25 sq-in) | GSFC35997 | SRI
PDMS FILM POST-BAKEOUT |  | 0.76 | 0 | 0.22 | 0.74 | 2017 | Rationale Code B (up to 0.25 sq-in) | GSFC36030 | SRI
PDP-X CABLE MARKER PLATE 3 LAYER WHITE LAMINATE | Cable Marker | 0.39 | 0 | 0.08 | 0.32 | 1988 | Pass | GSFC17416 | PAN | [12 empty] | CABLE MARKER
PEDIGREE 923 EPOXY VARNISH | Varnish | 0.73 | 0 | 0.07 | 0.68 | 1991 | Pass | GSFC19843 | GEO | 15M | 175.0 | AIR | [9 empty] | VARNISH
PEEK (POLYETHERRTHERKEYTONE) | Machinable Polymer | 0.14 | 0 | 0 | 0.09 | 2007 | Pass | GSFC30151 | ZZZ | [12 empty] | MACHINABLE POLYMER
PEEK 1000 | Molding Compound | 0.2 | 0 | 0 | 0.14 | 2007 | Pass | GSFC30187 | DRA | [12 empty] | MOLDING COMPOUND
PEEK HEAT SHRINKABLE TUBING ID 0.135/0.125 INCHES( 0.010INCH WALL) | Shrink Tubing | 0.23 | 0 | 0 | 0.04 | 2006 | Pass | GSFC29827 | ZEU | [12 empty] | SHRINK TUBING
PEEK SHRINK TUBING, P/N 111130 (PK-SHRKT-093) | Shrink Tubing | 0.27 | 0 | 0 | 0.06 | 2010 | Pass | GSFC32308 | AGP | [12 empty] | SHRINK TUBING
PEEK TAPE 37-2A WITH ACRYLIC ADHESIVE (ON RELEASE LINER)/F | Tape | 0.4 | 0 | 0.01 | 0.21 | 2006 | Pass | GSFC29785 | CSH | [12 empty] | TAPE
PEEK TUBING SSG 90937 REV A | Tubing | 0.32 | 0 | 0.02 | 0.12 | 2014 | Pass | GSFC35184 | SAT | [12 empty] | TUBING
PEEK UNFILLED SHEET | Isolator | 0.31 | 0 | 0.01 | 0.06 | 2012 | Pass | GSFC33550 | BKR | [12 empty] | ISOLATOR
PEEK VICTREX 450G903, BLACK | Magnetometer Sensor Frame | 0.06 | 0 | 0 | 0.02 | 2010 | Pass | GSFC32026 | VIC | 16H | 40.0 | AIR | [9 empty] | MAGNETOMETER SENSOR FRAME
PEI (Polyetherimide) Ð Duratron U1000 | Electrical Shields | 0.64 | 0 | 0.01 | 0.36 | 2021 | Pass | GFC36906 | MIT | 24H | 124.0 | 1.5x10ø? | [9 empty] | ELECTRICAL SHIELDS
PELIKAN 24 MARKING INK BLACK/F | Marking Ink | 16.52 | 0 | 2.12 | 16.09 | 1989 | Rationale Code B (up to 0.25 sq-in) | GSFC18062 | PEK | 14D | 25.0 | AIR | [9 empty] | MARKING INK
PELLETHANE POLYURETHANE ZIPPER - NATURAL | Mold Compound | 0.96 | 0 | 0.06 | 0.49 | 1990 | Pass | GSFC18955 | DOW | [12 empty] | MOLD CPND
PENN CHEM A TEFLON INNER CORE ONLY | Tube/Hose | 0.01 | 0 | 0.01 | 0.01 | 1984 | Pass | GSFC14023 | PFC | [12 empty] | TUBE/HOSE
PENN CHEM A TEFLON/DACRON/ELASTOMER TUBE/HOSE | Tube/Hose | 3.58 | 0 | 2.19 | 3.57 | 1984 | Rationale Code B (up to 0.25 sq-in) | GSFC14002 | PFC | [12 empty] | TUBE/HOSE
PENNTUBE II SO 3-7164AX/C TEFLON TUBING | Tubing | 0.01 | 0 | 0 | 0.01 | 1974 | Pass | GSFC06074 | PFC | [12 empty] | TUBING
PENNTUBE II-SMT FLUOROCARBON | Shrink Tubing | 0 |  | 0 | 0 | 1964 | Pass | SRI13204 | PFC | 1H | 150.0 | AIR | [9 empty] | SHRINK TUBING
PENNTUBE V POLYOLEFIN SHRINK TUBE CLEAR | Shrink Tubing | 0.45 |  | 0.13 | 0.45 | 1972 | Rationale Code B (up to 0.25 sq-in) | GSFC04638 | PFC | 5M | 150.0 | AIR | [9 empty] | SHRINK TUBING
PENNTUBE VIIB NEOPRENE SHRINK TUBING BLACK | Shrink Tubing | 8.42 |  | 4.75 | 8.42 | 1972 | Rationale Code B (up to 0.25 sq-in) | GSFC04640 | PFC | 5M | 80.0 | AIR | [9 empty] | SHRINK TUBING
PENNZANE X-2000 LUBRICATING OIL | Lubricant | 0.42 | 0 | 0.21 | 0.39 | 1989 | Rationale Code B (up to 0.25 sq-in) | GSFC18080 | PNZ | [12 empty] | LUBRICANT
PENNZANE X-2000 LUBRICATING OIL | Lubricant | 0.4 | 0 | 0.12 | 0.37 | 1992 | Rationale Code B (up to 0.25 sq-in) | GSFC20335 | PNZ | [12 empty] | LUBRICANT
PENNZANE X-2000 W/5% LEAD NAPTHANATE | Lubricant | 1.64 | 0 | 0.19 | 1.63 | 1988 | Rationale Code B (up to 0.25 sq-in) | GSFC17688 | PNZ | [12 empty] | LUBRICANT
PENNZANE X-2000 W/5% LEAD NAPTHANATE (BARDAHL 104M) | Lubricant | 2.51 | 0 | 0.21 | 2.48 | 1992 | Rationale Code B (up to 0.25 sq-in) | GSFC20337 | PNZ | [12 empty] | LUBRICANT
PENNZANE X-2000 W/5% LEAD NAPTHANATE (NUODEX) | Lubricant | 1.53 | 0 | 0.2 | 1.5 | 1990 | Rationale Code B (up to 0.25 sq-in) | GSFC18847 | PNZ | [12 empty] | LUBRICANT
PENTEL BLACK MARKER /F | Permanent Marker | 17.15 | 0 | 2.76 | 16.97 | 2014 | Rationale Code B (up to 0.25 sq-in) | GSFC35154 | PEN | [12 empty] | PERMANENT MARKER
PENTON - CHLORONATED POLYETHER | Mold Compound | 1.42 |  | 0.33 | 1.42 | 1972 | Rationale Code B (up to 0.25 sq-in) | GSFC04063 | HER | [12 empty] | MOLD CPND
PEP BOOT SILICONE F MODEL | Insulation | 0.32 |  | 0.08 | 0.32 | 1971 | Pass | GSFC02839 | ZZZ | [12 empty] | INSULATION
PEP CABLE INSUL SILICONE F MODEL | Insulation | 0.32 |  | 0.1 | 0.32 | 1971 | Pass | GSFC02829 | ZZZ | [12 empty] | INSULATION
PERMA SLIK RMAC (IN BOATS - ALLOWED TO EVAPORATE) | Lubricant | 8.93 | 2 | 0 | 6.31 | 2011 | Rationale Code B (up to 0.25 sq-in) | GSFC32479 | EVL | [12 empty] | LUBRICANT
PERMA-LOK HH120 FROM SHIMS | Adhesive-Sealant | 3.29 | 0 | 0.37 | 2.49 | 1983 | Rationale Code B (up to 0.25 sq-in) | GSFC12961 | PIC | 48H | 25.0 | PSI | [9 empty] | ADH-SEALANT
PERMA-LOK HL126 FROM SHIMS | Adhesive-Sealant | 3.76 | 1 | 0.02 | 2.44 | 1983 | Rationale Code A (up to 2 sq-in) | GSFC12964 | PIC | 48H | 25.0 | PSI | [9 empty] | ADH-SEALANT
PERMA-LOK HL138 FROM SHIMS | Adhesive-Sealant | 4.16 | 1 | 0.03 | 3.01 | 1983 | Rationale Code B (up to 0.25 sq-in) | GSFC12967 | PIC | 48H | 25.0 | PSI | [9 empty] | ADH-SEALANT
PERMA-LOK HM060 FROM SHIMS | Adhesive-Sealant | 4.11 | 0 | 0.04 | 3.23 | 1983 | Rationale Code B (up to 0.25 sq-in) | GSFC12973 | PIC | 48H | 25.0 | PSI | [9 empty] | ADH-SEALANT
PERMA-LOK HM128 FROM SHIMS | Adhesive-Sealant | 4.57 | 0 | 0.13 | 3.92 | 1983 | Rationale Code B (up to 0.25 sq-in) | GSFC12976 | PIC | 48H | 25.0 | PSI | [9 empty] | ADH-SEALANT
PERMA-LOK LM012 FROM SHIMS | Adhesive-Sealant | 28.57 | 0 | 6.1 | 28.01 | 1983 | Rationale Code B (up to 0.25 sq-in) | GSFC12937 | PIC | 48H | 25.0 | PSI | [9 empty] | ADH-SEALANT
PERMA-LOK LM113 FROM SHIMS | Adhesive-Sealant | 14.67 | 0 | 6.23 | 14.04 | 1983 | Rationale Code B (up to 0.25 sq-in) | GSFC12940 | PIC | 48H | 25.0 | PSI | [9 empty] | ADH-SEALANT
PERMA-LOK LM115 FROM SHIMS | Adhesive-Sealant | 10.84 | 0 | 4.46 | 9.91 | 1983 | Rationale Code B (up to 0.25 sq-in) | GSFC12943 | PIC | 48H | 25.0 | PSI | [9 empty] | ADH-SEALANT
PERMA-SILK MOLYDISULFIDE LUBRICANT | Lubricant | 6.37 | 1 | 0 | 5.09 | 2008 | Rationale Code B (up to 0.25 sq-in) | GSFC30916 | EVL | [12 empty] | LUBRICANT
PERMA-SILK MOLYDISULFIDE LUBRICANT | Lubricant | 8.46 | 1 | 0 | 6.81 | 2008 | Rationale Code B (up to 0.25 sq-in) | GSFC30961 | EVL | [12 empty] | LUBRICANT
PERMA-SLIK P SOLID FILM MOS2 LUBRICANT/F | Solid Film Lubricant | 1.13 | 0 | 0.23 | 1.1 | 1990 | Rationale Code B (up to 0.25 sq-in) | GSFC18933 | EMU | 24H | 25.0 | AIR | [9 empty] | SOLID FILM LUBE
PERMA-SLIK P SOLID FILM MOS2 LUBRICANT/F | Solid Film Lubricant | 1.23 | 0 | 0.35 | 1.2 | 1990 | Rationale Code B (up to 0.25 sq-in) | GSFC19000 | EMU | 14D | 25.0 | AIR | [9 empty] | SOLID FILM LUBE
PERMA-SLIK P SOLID FILM MOS2 LUBRICANT/F | Solid Film Lubricant | 1.14 | 0 | 0.28 | 1.13 | 1990 | Rationale Code B (up to 0.25 sq-in) | GSFC19039 | EMU | 30D | 25.0 | AIR | [9 empty] | SOLID FILM LUBE
PERMA-SLIK R SOLID FILM MOS2/GRAPHITE LUBRICANT/F | Solid Film Lubricant | 2.03 | 0 | 0.01 | 1.61 | 1990 | Rationale Code A (up to 2 sq-in) | GSFC18935 | EMU | 24H | 25.0 | AIR | [9 empty] | SOLID FILM LUBE
PERMA-SLIK R SOLID FILM MOS2/GRAPHITE LUBRICANT/F | Solid Film Lubricant | 1.68 | 0 | 0.01 | 1.43 | 1990 | Rationale Code A (up to 2 sq-in) | GSFC19003 | EMU | 14D | 25.0 | AIR | [9 empty] | SOLID FILM LUBE
PERMA-SLIK R SOLID FILM MOS2/GRAPHITE LUBRICANT/F | Solid Film Lubricant | 1.84 | 0 | 0.01 | 1.59 | 1990 | Rationale Code A (up to 2 sq-in) | GSFC19042 | EMU | 30D | 25.0 | AIR | [9 empty] | SOLID FILM LUBE
PERMA-SLIK RAC/F | Dry Film Lubricant | 2.34 | 1 | 0 | 1.27 | 1993 | Rationale Code A (up to 2 sq-in) | GSFC21024 | EMU | 24H | 30.0 | H2O | 1H | 66.0 | AIR | [6 empty] | DRY FILM LUBE
PERMA-SLIK RAC/F | Dry Film Lubricant | 1.31 | 0 | 0.01 | 0.99 | 1993 | Pass | GSFC21232 | EMU | 24H | 30.0 | RH | 2H | 121.0 | AIR | [6 empty] | DRY FILM LUBE
PERMA-SLIK RM/F | Dry Film Lubricant | 2.81 | 1 | 0 | 1.71 | 1993 | Rationale Code A (up to 2 sq-in) | GSFC21026 | EMU | 24H | 30.0 | H20 | 1H | 66.0 | AIR | [6 empty] | DRY FILM LUBE
PERMA-SLIK RM/F | Dry Film Lubricant | 1.76 | 0 | 0.01 | 1.24 | 1993 | Rationale Code A (up to 2 sq-in) | GSFC21235 | EMU | 24H | 30.0 | RH | 2H | 121.0 | AIR | [6 empty] | DRY FILM LUBE
PERMABOND 101 | Adhesive | 10.14 | 0 | 0.21 | 9.96 | 1983 | Rationale Code B (up to 0.25 sq-in) | GSFC12823 | PIC | [12 empty] | ADHESIVE
PERMABOND 102 | Adhesive | 8.03 | 0 | 0.02 | 7.81 | 1982 | Rationale Code B (up to 0.25 sq-in) | GSFC12667 | PIC | [12 empty] | ADHESIVE
PERMABOND 102 | Adhesive | 6.27 | 0 | 0.08 | 6.15 | 1983 | Rationale Code B (up to 0.25 sq-in) | GSFC12824 | PIC | [12 empty] | ADHESIVE
PERMABOND 240 | Adhesive | 5.19 | 0 | 0.01 | 4.94 | 1982 | Rationale Code B (up to 0.25 sq-in) | GSFC12668 | PIC | [12 empty] | ADHESIVE
PERMABOND 240 | Adhesive | 7.5 | 0 | 0.11 | 7.31 | 1983 | Rationale Code B (up to 0.25 sq-in) | GSFC12825 | PIC | [12 empty] | ADHESIVE
PERMABOND 737 WITH QFS16 ACCELERANT - CYANOACRYLATE ADHESIVE | Adhesive | 18.76 | 0 | 0.09 | 18.45 | 2019 | Rationale Code B (up to 0.25 sq-in) | GSFC36519 | PIC | [12 empty] | ADHESIVE
PERMABOND 737 WITH QFS16 ACCELERANT - CYANOACRYLATE ADHESIVE | Adhesive | 14.19 | 0 | 0.09 | 13.78 | 2019 | Rationale Code B (up to 0.25 sq-in) | GSFC36540 | PIC | [12 empty] | ADHESIVE
PERMABOND 737 WITH QFS16 ACCELERANT - CYANOACRYLATE ADHESIVE | Adhesive | 14.35 | 0 | 0.1 | 13.92 | 2019 | Rationale Code B (up to 0.25 sq-in) | GSFC36543 | PIC | 18H | 80.0 | AIR | [9 empty] | ADHESIVE
PERMABOND 737 WITH QFS16 ACCELERANT - CYANOACRYLATE ADHESIVE | Adhesive | 18.78 | 0 | 0.11 | 18.38 | 2019 | Rationale Code B (up to 0.25 sq-in) | GSFC36546 | PIC | 24H | 80.0 | AIR | [9 empty] | ADHESIVE
PERMABOND 737 WITH QFS16 ACCELERANT - CYANOACRYLATE ADHESIVE | Adhesive | 27.63 | 0 | 0.18 | 27.3 | 2019 | Rationale Code B (up to 0.25 sq-in) | GSFC36549 | PIC | 42H | 80.0 | AIR | [9 empty] | ADHESIVE
Permabond 737 with QFS16 Accelerant Ð Cyanoacrylate Adhesive | Adhesives | 18.76 | 0 | 0.09 | 18.45 | 2019 | Rationale Code B (up to 0.25 sq-in) | GFC36519 | PIC | 24H | 126.0 | 2.1x10ø? | [9 empty] | ADHESIVES
Permabond 737 with QFS16 Accelerant Ð Cyanoacrylate Adhesive | Adhesives | 14.19 | 0 | 0.09 | 13.78 | 2019 | Rationale Code B (up to 0.25 sq-in) | GFC36540 | PIC | 24H | 126.0 | 2.1x10ø? | [9 empty] | ADHESIVES
Permabond 737 with QFS16 Accelerant Ð Cyanoacrylate Adhesive | Adhesives | 14.35 | 0 | 0.1 | 13.93 | 2019 | Rationale Code B (up to 0.25 sq-in) | GFC36543 | PIC | 24H | 125.0 | 6.8x10ø? | 18H | 80.0 | AIR | [6 empty] | ADHESIVES
Permabond 737 with QFS16 Accelerant Ð Cyanoacrylate Adhesive | Adhesives | 18.78 | 0 | 0.11 | 18.38 | 2019 | Rationale Code B (up to 0.25 sq-in) | GFC36546 | PIC | 24H | 125.0 | 6.8x10ø? | 24H | 80.0 | AIR | [6 empty] | ADHESIVES
Permabond 737 with QFS16 Accelerant Ð Cyanoacrylate Adhesive | Adhesives | 27.63 | 0 | 0.18 | 27.3 | 2019 | Rationale Code B (up to 0.25 sq-in) | GFC36549 | PIC | 24H | 125.0 | 6.8x10ø? | 42H | 80.0 | AIR | [6 empty] | ADHESIVES
PERMABOND 910 | Adhesive | 10.34 | 0 | 0.22 | 10.29 | 1983 | Rationale Code B (up to 0.25 sq-in) | GSFC12826 | PIC | [12 empty] | ADHESIVE
PERMABOND 919 | Adhesive | 17.08 | 0 | 0.05 | 16.81 | 1983 | Rationale Code B (up to 0.25 sq-in) | GSFC12827 | PIC | [12 empty] | ADHESIVE
PERMABOND 920 | Adhesive | 26.3 | 0 | 0.01 | 26.25 | 1982 | Rationale Code B (up to 0.25 sq-in) | GSFC12669 | PIC | [12 empty] | ADHESIVE
PERMABOND 920 | Adhesive | 12.83 | 0 | 0.16 | 12.73 | 1983 | Rationale Code B (up to 0.25 sq-in) | GSFC12828 | PIC | [12 empty] | ADHESIVE
PERMABOND 920 | Adhesive | 10.44 | 0 | 0.05 | 10.2 | 2017 | Rationale Code B (up to 0.25 sq-in) | GSFC36021 | PIC | 24H | 25.0 | AIR | [9 empty] | ADHESIVE
PERMACEL 213 GLASS CLOTH ACRYLIC ADHESIVE WHITE TAPE | Tape | 0.53 | 0 | 0.03 | 0.34 | 2002 | Pass | GSFC28186 | PER | [12 empty] | TAPE
PERMACEL P224 TAPE - LOT #010406 GV | Tape | 0.91 | 0 | 0 | 0.26 | 2006 | Pass | GSFC29719 | PER | [12 empty] | TAPE
PERMACEL P224 TAPE - LOT #010506 GV | Tape | 0.73 | 0 | 0.01 | 0.27 | 2006 | Pass | GSFC29716 | PER | [12 empty] | TAPE
PERMACEL P224 TAPE - LOT #081104 GD | Tape | 0.71 | 0 | 0.01 | 0.26 | 2006 | Pass | GSFC29713 | PER | [12 empty] | TAPE
PERMACEL TAPE 21 GLASS CLOTH/THERMOSET RUBBER ADH/R | Tape | 1.35 |  | 0.34 | 1.35 | 1972 | Rationale Code B (up to 0.25 sq-in) | GSFC04400 | PER | 1H | 149.0 | AIR | [9 empty] | TAPE
PERMACEL TAPE 212 HI TEMP GLASS CLOTH/SILICONE ADH/R | Tape | 1.79 |  | 0.7 | 1.79 | 1973 | Rationale Code B (up to 0.25 sq-in) | GSFC04684 | PER | [12 empty] | TAPE
PERMACEL TAPE 213 GLASS CLOTH/ACRYLIC ADH/F | Tape | 0.47 | 0 | 0.02 | 0.39 | 1974 | Pass | GSFC06332 | PER | [12 empty] | TAPE
PERMACEL TAPE 213, GLASS CLOTH/ACRYLIC ADHESIVE WHITE TAPE | Tape | 0.49 | 0 | 0.01 | 0.31 | 2008 | Pass | GSFC30949 | PER | [12 empty] | TAPE
PERMACEL TAPE 221 KAPTON/SILICONE ADH/F | Tape | 1.27 |  | 0.55 | 1.27 | 1973 | Rationale Code B (up to 0.25 sq-in) | GSFC05276 | PER | [12 empty] | TAPE
PERMACEL TAPE 221 KAPTON/SILICONE ADH/F | Tape | 1.17 |  | 0.51 | 1.17 | 1973 | Rationale Code B (up to 0.25 sq-in) | GSFC05294 | PER | 24H | 150.0 | E-5 | [9 empty] | TAPE
PERMACEL TAPE 221 KAPTON/SILICONE ADH/F | Tape | 1.3 |  | 0.63 | 1.3 | 1973 | Rationale Code B (up to 0.25 sq-in) | GSFC05314 | PER | 48H | 150.0 | E-5 | [9 empty] | TAPE
PERMACEL TAPE 223 KAPTON FILM/SILICONE ADH/F | Tape, Double-Sided | 1.8 | 0 | 0.73 | 1.58 | 1975 | Rationale Code B (up to 0.25 sq-in) | GSFC07121 | PER | [12 empty] | 2 SIDED TAPE
PERMACEL TAPE 224 KAPTON/ACRYLIC ADH/F | Tape | 0.6 | 0 | 0.01 | 0.43 | 1983 | Pass | GSFC13487 | PER | [12 empty] | TAPE
PERMACEL TAPE 252 MYLAR/THERMOSET RUBBER ADH/R | Tape | 1.5 |  | 0.37 | 1.5 | 1972 | Rationale Code B (up to 0.25 sq-in) | GSFC04402 | PER | 30M | 149.0 | AIR | [9 empty] | TAPE
PERMACEL TAPE 262 NOMEX FR NYLON PAPER/TS ACR ADH | Tape | 7.96 |  | 3.58 | 7.96 | 1972 | Rationale Code B (up to 0.25 sq-in) | GSFC03854 | PER | 2H | 135.0 | AIR | [9 empty] | TAPE
PERMACEL TAPE 2650 RED SILICONE TAPE WRAP | Tape | 1.41 | 0 | 0.26 | 1.3 | 1986 | Rationale Code B (up to 0.25 sq-in) | GSFC15912 | PER | [12 empty] | TAPE
PERMACEL TAPE 2650 RED SILICONE TAPE WRAP | Tape | 0.87 | 0 | 0.47 | 0.82 | 1978 | Rationale Code B (up to 0.25 sq-in) | GSFC08855 | PER | [12 empty] | TAPE
PERMACEL TAPE 422 TEFLON/SILICONE ADH/R | Tape | 0.25 |  | 0.09 | 0.25 | 1972 | Pass | GSFC04418 | PER | [12 empty] | TAPE
PERMACEL TAPE 4220 TEFLON/SILICONE ADH/F | Tape | 0.7 | 0 | 0.33 | 0.68 | 1977 | Rationale Code B (up to 0.25 sq-in) | GSFC08363 | PER | [12 empty] | TAPE
PERMACEL TAPE 423 TEFLON/SILICONE ADH | Tape | 0.65 |  | 0.37 | 0.65 | 1968 | Rationale Code B (up to 0.25 sq-in) | GSFC00296 | PER | 3H | 21.0 | AIR | [9 empty] | TAPE
PERMACEL TAPE 423 TEFLON/SILICONE ADH/S | Tape | 1.39 |  | 0.75 | 1.39 | 1970 | Rationale Code B (up to 0.25 sq-in) | GSFC02224 | PER | [12 empty] | TAPE
PERMACEL TAPE 621 FIBERGLASS/SILICONE ADH/S | Tape | 12.69 |  | 5.95 | 12.69 | 1970 | Rationale Code B (up to 0.25 sq-in) | GSFC02185 | PER | [12 empty] | TAPE
PERMACEL TAPE 921 WHITE MYLAR FILM SPLICING TAPE | Tape | 0.91 |  | 0.24 | 0.91 | 1971 | Rationale Code B (up to 0.25 sq-in) | GSFC02745 | PER | [12 empty] | TAPE
PERMACEL TAPE 941 MYLAR/2 SIDE NATURAL RUBBER/R | Tape, Double-Sided | 3.58 |  | 0.58 | 3.58 | 1972 | Rationale Code B (up to 0.25 sq-in) | GSFC04270 | PER | [12 empty] | 2 SIDED TAPE
PERMACEL TAPE DL-279 SUPER ELASTIC SILICONE/SIL ADH | Tape | 2.31 | 0 | 0.75 | 2.27 | 1988 | Rationale Code B (up to 0.25 sq-in) | GSFC17294 | PER | [12 empty] | TAPE
PERMACEL TAPE EE-6379 KAPTON H/SILICONE ADH | Tape | 2.31 |  | 0.89 | 2.31 | 1968 | Rationale Code B (up to 0.25 sq-in) | GSFC00217 | PER | [12 empty] | TAPE
PERMACEL TAPE EE-6600 ALUM/POLYESTER RUBBER ADH | Tape | 8.5 |  | 3.9 | 8.5 |  | Rationale Code B (up to 0.25 sq-in) | GSFC014PN | PER | [12 empty] | TAPE
PERMACEL TAPE EE-6600 ALUM/POLYESTER RUBBER ADH | Tape | 10.7 |  | 6.54 | 10.7 |  | Rationale Code B (up to 0.25 sq-in) | GSFC015PN | PER | [12 empty] | TAPE
PERMACEL TAPE EE-6600 ALUM/POLYESTER RUBBER ADH | Tape | 10.75 |  | 5.29 | 10.75 |  | Rationale Code B (up to 0.25 sq-in) | GSFC016PN | PER | [12 empty] | TAPE
PERMACEL TAPE EE-6600 ALUM/POLYESTER RUBBER ADH | Tape | 9.7 |  | 3.8 | 9.7 |  | Rationale Code B (up to 0.25 sq-in) | GSFC017PN | PER | [12 empty] | TAPE
PERMACEL TAPE EE-6761 KAPTON/SILICONE ADH/S | Tape | 2.74 |  | 1.39 | 2.74 | 1970 | Rationale Code B (up to 0.25 sq-in) | GSFC02310 | PER | [12 empty] | TAPE
PERMACEL TAPE EE-6953 CLEAR ACLAR/ACRYLIC ADH/F | Tape | 0.28 | 0 | 0.01 | 0.28 | 1990 | Pass | GSFC18985 | PER | [12 empty] | TAPE
PERMACEL TAPE EE-6962 KAPTON/2 SIDE SILICONE ADH/F | Tape, Double-Sided | 1.94 |  | 0.77 | 1.94 | 1974 | Rationale Code B (up to 0.25 sq-in) | GSFC05757 | PER | [12 empty] | 2 SIDED TAPE
PERMACEL TAPE EE-7240 GLASS CLOTH/ACRYLIC ADH/R | Tape | 0.45 |  | 0.03 | 0.45 | 1972 | Pass | GSFC03994 | PER | [12 empty] | TAPE
PERMACEL TAPE EE-7390 MYLAR FILM/ACRYLIC ADH/R | Tape | 0.71 |  | 0.02 | 0.71 | 1972 | Pass | GSFC04065 | PER | [12 empty] | TAPE
PERMACEL TAPE P-051 2 SIDE ACRYLIC ADH/F | Tape, Double-Sided | 2.36 | 1 | 0.03 | 1.36 | 1981 | Rationale Code A (up to 2 sq-in) | GSFC11989 | PER | [12 empty] | 2 SIDED TAPE
PERMACEL TAPE P100 ALUM FOIL/GLASS CLOTH/SIL ADH/F | Tape | 1.01 | 0 | 0.54 | 1.01 | 1989 | Rationale Code B (up to 0.25 sq-in) | GSFC18278 | PER | [12 empty] | TAPE
PERMACEL TAPE P11 SOFT ALUM FOIL/ACRYLIC ADH/F | Tape | 0.38 | 0 | 0.01 | 0.38 | 1989 | Pass | GSFC18306 | PER | [12 empty] | TAPE
PERMACEL TAPE P111 ALUM FOIL/COND ACR ADH/F | Conductive Tape | 0.51 | 0 | 0.07 | 0.51 | 1991 | Pass | GSFC19769 | PER | [12 empty] | CONDUCTIVE TAPE
PERMACEL TAPE P111 ALUM FOIL/DATA ON ACRY ADH ONLY/F | Electrically-Conductive Tape | 2.32 | 0 | 0.43 | 2.32 | 1994 | Rationale Code B (up to 0.25 sq-in) | GSFC21996 | PER | [12 empty] | ELEC COND TAPE
PERMACEL TAPE P21 GLASS CLOTH/THRMSET RUBBER ADH/F | Tape | 1.12 | 0 | 0.46 | 1.12 | 1989 | Rationale Code B (up to 0.25 sq-in) | GSFC18380 | PER | 2H | 135.0 | AIR | [9 empty] | TAPE
PERMACEL TAPE P212 GLASS CLOTH/SILICONE ADH/F | Tape | 0.16 | 0 | 0.12 | 0.16 | 1989 | Rationale Code B (up to 0.25 sq-in) | GSFC18340 | PER | 3H | 205.0 | AIR | [9 empty] | TAPE
PERMACEL TAPE P212HD GLASS CLOTH/SILICONE ADH/F | Tape | 0.38 | 0 | 0.22 | 0.38 | 1989 | Rationale Code B (up to 0.25 sq-in) | GSFC18342 | PER | 3H | 205.0 | AIR | [9 empty] | TAPE
PERMACEL TAPE P213 GLASS CLOTH THERMOSET ACRYL ADH/F | Tape | 0.16 | 0 | 0.03 | 0.16 | 1989 | Pass | GSFC18344 | PER | 2H | 135.0 | AIR | [9 empty] | TAPE
PERMACEL TAPE P213 GLASS CLOTH THERMOSET ACRYL ADH/F | Tape | 0.31 | 0 | 0.01 | 0.31 | 1993 | Pass | GSFC21175 | PER | [12 empty] | TAPE
PERMACEL TAPE P221 KAPTON FILM/SILICONE ADH/F | Tape | 1.22 | 0 | 0.55 | 1.22 | 1989 | Rationale Code B (up to 0.25 sq-in) | GSFC18196 | PER | [12 empty] | TAPE
PERMACEL TAPE P222 KAPTON/SILICONE ADH/F | Tape | 0.97 | 0 | 0.33 | 0.97 | 1989 | Rationale Code B (up to 0.25 sq-in) | GSFC18326 | PER | 3H | 205.0 | AIR | [9 empty] | TAPE
PERMACEL TAPE P223 KAPTON/2 SIDE SILICONE ADH/F | Tape, Double-Sided | 1.49 | 0 | 0.64 | 1.49 | 1989 | Rationale Code B (up to 0.25 sq-in) | GSFC18324 | PER | 3H | 205.0 | AIR | [9 empty] | 2 SIDED TAPE
PERMACEL TAPE P224 KAPTON FILM/THERMOSET ACRYL ADH/F | Thermoset Tape | 0.63 | 0 | 0.03 | 0.63 | 1989 | Pass | GSFC18198 | PER | 2H | 135.0 | AIR | [9 empty] | THERMOSET TAPE
PERMACEL TAPE P224 KAPTON FILM/THERMOSET ACRYL ADH/F | Thermoset Tape | 0.57 | 0 | 0.05 | 0.57 | 1991 | Pass | GSFC19621 | PER | [12 empty] | THERMOSET TAPE
PERMACEL TAPE P252 POLYESTER FILM/THRMSET RBR ADH/F | Tape | 1.72 | 0 | 0.64 | 1.72 | 1989 | Rationale Code B (up to 0.25 sq-in) | GSFC18372 | PER | 2H | 135.0 | AIR | [9 empty] | TAPE
PERMACEL TAPE P253 POLYESTER FILM/THRMSET RBR ADH/F | Tape | 1.68 | 0 | 0.46 | 1.68 | 1989 | Rationale Code B (up to 0.25 sq-in) | GSFC18346 | PER | 2H | 135.0 | AIR | [9 empty] | TAPE
PERMACEL TAPE P256 POLYESTER FILM/THRMSET RBR ADH/F | Tape | 1.5 | 0 | 0.47 | 1.5 | 1989 | Rationale Code B (up to 0.25 sq-in) | GSFC18348 | PER | 2H | 135.0 | AIR | [9 empty] | TAPE
PERMACEL TAPE P2650 RED UNSUPPORTED SILICONE | Tape | 0.41 | 0 | 0.2 | 0.41 | 1989 | Rationale Code B (up to 0.25 sq-in) | GSFC18382 | PER | 2H | 150.0 | AIR | [9 empty] | TAPE
PERMACEL TAPE P280 CLEAR POLYESTER/ACRYLIC ADH/F | Tape | 0.5 | 0 | 0.06 | 0.5 | 1985 | Pass | GSFC14707 | PER | [12 empty] | TAPE
PERMACEL TAPE P286 POLYESTER/THRMSET ACR ADH/F | Tape | 0.28 | 0 | 0.03 | 0.28 | 1989 | Pass | GSFC18330 | PER | 2H | 135.0 | AIR | [9 empty] | TAPE
PERMACEL TAPE P286HD POLYESTER/THRMSET ACR ADH/F | Tape | 0.27 | 0 | 0.02 | 0.27 | 1989 | Pass | GSFC18328 | PER | 2H | 135.0 | AIR | [9 empty] | TAPE
PERMACEL TAPE P389 CU FOIL/THRMSET ACRYLIC ADH/F | Tape | 0.13 | 0 | 0.01 | 0.13 | 1989 | Pass | GSFC18374 | PER | 2H | 135.0 | AIR | [9 empty] | TAPE
PERMACEL TAPE P391 CU FOIL/ELEC COND ACRYLIC ADH/F | Tape | 2.34 | 0 | 0.32 | 2.34 | 1991 | Rationale Code B (up to 0.25 sq-in) | GSFC19902 | PER | [12 empty] | TAPE
PERMACEL TAPE P422 TEFLON/THERMOSET SILICONE ADH/F | Tape | 0.59 | 0 | 0.24 | 0.59 | 1989 | Rationale Code B (up to 0.25 sq-in) | GSFC18232 | PER | 3H | 205.0 | AIR | [9 empty] | TAPE
PERMACEL TAPE P430 TEFLON/THRMSET ACRYLIC ADH/F | Tape | 0.47 | 0 | 0.02 | 0.47 | 1989 | Pass | GSFC18376 | PER | 2H | 135.0 | AIR | [9 empty] | TAPE
PERMACEL TAPE P904(PS-1) POLYESTER FILM/SIL ADH/F | Tape | 1.33 | 0 | 0.65 | 1.33 | 1989 | Rationale Code B (up to 0.25 sq-in) | GSFC18378 | PER | [12 empty] | TAPE
PERMACEL TAPE PE-100 AL FOIL/GLASS FABRIC/SIL ADH | Tape | 3.08 |  | 1.79 | 3.08 | 1970 | Rationale Code B (up to 0.25 sq-in) | GSFC02089 | PER | [12 empty] | TAPE
PERMACELL P221 AMB | Tape | 1.52 | 0 | 0.54 | 1.52 | 2013 | Rationale Code B (up to 0.25 sq-in) | GSFC33961 | XXX | [12 empty] | TAPE
PERMATUBE 1 | Insulation | 0 |  | 0 | 0 | 1968 | Pass | GSFC00263 | ZZZ | [12 empty] | INSULATION
PERVEL 38056 CLEAR ANTISTATIC FILM | Film | 31.57 | 0 | 6.22 | 31.57 | 1981 | Rationale Code B (up to 0.25 sq-in) | GSFC11869 | PVL | [12 empty] | FILM
PERVEL ANTISTATIC MAT BLUE | Mat | 31.79 | 0 | 11.57 | 31.79 | 1981 | Rationale Code B (up to 0.25 sq-in) | GSFC11866 | PVL | [12 empty] | MAT
PERVEL CONDUCTIVE FOAM BLACK HIGH DENSITY | Foam | 1.77 | 0 | 0.19 | 1.77 | 1981 | Rationale Code B (up to 0.25 sq-in) | GSFC11872 | PVL | [12 empty] | FOAM
PERVEL CONDUCTIVE FOAM BLACK LOW DENSITY | Foam | 2.39 | 0 | 0.16 | 2.39 | 1981 | Rationale Code B (up to 0.25 sq-in) | GSFC11875 | PVL | [12 empty] | FOAM
PERVEL LH30A STATIC DISSIPATIVE MAT MAROON COLOR | Mat | 10.25 | 0 | 4.49 | 10.25 | 1981 | Rationale Code B (up to 0.25 sq-in) | GSFC12094 | PVL | [12 empty] | MAT
PET EXPANDABLE BRAIDED SLEEVING, BS-050 | Expandable Sleeve | 0.38 | 0 | 0.04 | 0.38 | 2006 | Pass | GSFC29941 | CST | [12 empty] | EXPANDABLE SLEEVE
PET PLASTIC (MAKERGEEKS.COM) | 3D Printing | 0.61 | 0 | 0.05 | 0.61 | 2014 | Pass | GSFC35079 | XXX | [12 empty] | 3-D PRINTING
PETERSON CHEM EPOXY A/B AS 1/1 | Adhesive | 1.06 |  | 0.26 | 1.06 | 1972 | Rationale Code B (up to 0.25 sq-in) | GSFC03527 | PCE | 24H | 125.0 | AIR | [9 empty] | ADHESIVE
PF 1006 NYLON 6 | Mold Compound | 1.5 |  | 0.01 | 1.5 | 1969 | Rationale Code A (up to 2 sq-in) | GSFC00927 | LNP | [12 empty] | MOLD CPND
PF-3 POLYURETHANE FOAM PS 292420-6 | Foam | 0.94 |  | 0.04 | 0.94 | 1971 | Pass | GSFC02719 | ZZZ | [12 empty] | FOAM
PFA CONVOLUTED TUBING P/N 120-100-1-1-40-B-P | Tubing | 0.02 | 0 | 0 | 0.02 | 2004 | Pass | GSFC29077 | GLA | [12 empty] | TUBING
PFA ROD | LRO/Hgas | 0.02 | 0 | 0 | 0.02 | 2008 | Pass | GSFC31039 | MCM | [12 empty] | LRO/HGAS
PFA TUBING, BLACK (OUTER JACKET FOR FIBER OPTIC) | Fiber Optic Tubing | 0.01 | 0 | 0 | 0.01 | 2006 | Pass | GSFC29836 | WLG | [12 empty] | FIBER OPTIC TUBING
PFPE 501 HIGH TEMP SEALING GREASE | Sealing / Lubricant Grease | 0.27 | 0 | 0.04 | 0.27 | 2014 | Pass | GSFC35112 | APZ | [12 empty] | SEALING / LUBE GREASE
PG-44A DAMPING GREASE | Damping Grease | 5.93 | 0 | 2.06 | 5.93 | 1987 | Rationale Code B (up to 0.25 sq-in) | GSFC16733 | NYE | [12 empty] | DAMPING GREASE
PGM HI TEMP RETAINER GLASS FIBER REINFORCED PTFE | Bearing Material | 0.02 | 0 | 0 | 0.02 | 1997 | Pass | GSFC25056 | JPM | [12 empty] | BEARING MATERIAL
PGM RETAINER GLASS FIBER REINFORCED PTFE | Bearing Material | 0.06 | 0 | 0.01 | 0.06 | 1997 | Pass | GSFC25053 | JPM | [12 empty] | BEARING MATERIAL
PHARMED POLYURETHANE TUBING | Tubing | 16.1 | 0 | 11.16 | 16.1 | 1992 | Rationale Code B (up to 0.25 sq-in) | GSFC20592 | NPC | [12 empty] | TUBING
PHENAL 8000 PHENOLIC | Mold Compound | 1.18 | 0 | 0 | 1.18 | 1979 | Rationale Code A (up to 2 sq-in) | GSFC10457 | ACM | 5M | 63.0 | PSI | 18H | 0.0 | AIR | [6 empty] | MOLD CPND
PHENALL 8000 PHENOLIC | Mold Compound | 1.34 | 0 | 0 | 1.34 | 1975 | Rationale Code A (up to 2 sq-in) | GSFC07013 | ACM | 5M | 149.0 | PSI | [9 empty] | MOLD CPND
PHENALL 8010 PHENOLIC/GLASS | Mold Compound | 1.25 |  | 0.02 | 1.25 | 1964 | Rationale Code A (up to 2 sq-in) | SRI09301 | ACM | 24H | 150.0 | AIR | [9 empty] | MOLD CPND
PHENALL 8060 PHENOLIC/GLASS | Mold Compound | 1.56 |  | 0.02 | 1.56 | 1964 | Rationale Code A (up to 2 sq-in) | SRI09302 | ACM | 24H | 150.0 | AIR | [9 empty] | MOLD CPND
PHENALL 8700 PHENOLIC/GLASS | Mold Compound | 1.25 |  | 0.01 | 1.25 | 1964 | Rationale Code A (up to 2 sq-in) | SRI09303 | ACM | 24H | 150.0 | AIR | [9 empty] | MOLD CPND
PHENOLIC 76-0001-08/EPOXY ANHYDRIDE 76-0001-10 | Mold Compound | 0.33 | 0 | 0.07 | 0.33 | 1981 | Pass | GSFC12206 | SPE | 16H | 150.0 | AIR | [9 empty] | MOLD CPND
PHENOLIC MOLD CPND PER MIL M14-CF1-10 BLACK | Mold Compound | 4.82 | 2 | 0.04 | 2.82 | 1982 | Rationale Code A (up to 2 sq-in) | GSFC12436 | FIB | [12 empty] | MOLD CPND
PHENOLIC MOLD CPND PER MIL M14-CF1-10 BLACK | Mold Compound | 3.29 | 2 | 0.04 | 1.29 | 1982 | Rationale Code A (up to 2 sq-in) | GSFC12464 | FIB | 16H | 150.0 | AIR | [9 empty] | MOLD CPND
PHENOLIC RETAINER, SPAULDITE | Retainer | 4.25 | 3 | 0.02 | 1.25 | 2005 | Rationale Code A (up to 2 sq-in) | GSFC29140 | SPU | [12 empty] | RETAINER
PHENOLIC ROD PER MILP-79C GRADE NA TYPE FBE | Structural | 3.3 | 2 | 0.02 | 1.3 | 1978 | Rationale Code A (up to 2 sq-in) | GSFC09757 | ATP | [12 empty] | STRUCTURAL
PHENOLIC-GLASS FIBER | Coated Fabric | 0.53 |  | 0.01 | 0.53 | 1964 | Pass | SRI07207 | GEC | [12 empty] | COATED FABRIC
PHENOLIC/NATURAL LINEN STANDOFF | Structural | 3.02 |  | 0.01 | 3.02 | 1972 | Rationale Code B (up to 0.25 sq-in) | GSFC04272 | ATP | [12 empty] | STRUCTURAL
PHENOLIC/NATURAL LINEN STANDOFF | Structural | 1.89 |  | 0 | 1.89 | 1972 | Rationale Code A (up to 2 sq-in) | GSFC04562 | ATP | 24H | 125.0 | AIR | [9 empty] | STRUCTURAL
PHILLYSTRAN BRAIDED ROPE PS29-S-59 | Cord/Rope | 3.66 | 1 | 0.31 | 2.66 | 1984 | Rationale Code B (up to 0.25 sq-in) | GSFC14005 | PHR | [12 empty] | CORD/ROPE
PHOSPHOR BRONZE HELICOIL | Helicoil | 0 |  | 0 | 0 | 1974 | Pass | GSFC05759 | ZZZ | [12 empty] | HELICOIL
PHOTONEECE UR-3140 PHOTOSENSITIVE POLYIMIDE COATING | Coating-Mask | 0.77 | 0 | 0.01 | 0.77 | 1990 | Pass | GSFC19253 | TOI | 6H | 80.0 | AIR | 30M | 180.0 | AIR | [6 empty] | COATING-MASK
PHOTONEECE UR-3140 PHOTOSENSITIVE POLYIMIDE COATING | Coating-Mask | 0.74 | 0 | 0.01 | 0.74 | 1990 | Pass | GSFC19270 | TOI | 6H | 80.0 | AIR | 30M | 180.0 | AIR | 30M | 300.0 | AIR |  |  |  | COATING-MASK
PHOTONEECE UR-3140 PHOTOSENSITIVE POLYIMIDE COATING | Coating-Mask | 1.33 | 1 | 0.01 | 0.33 | 1990 | Pass | GSFC19273 | TOI | 6H | 80.0 | AIR | 30M | 180.0 | AIR | 30M | 300.0 | AIR | 30M | 400.0 | AIR | COATING-MASK
PHOTOPOLYMER 6011G MED VISCOSITY POLYTHIOETHER | Conformal Coat - Adhesive | 2.56 | 0 | 0.04 | 2.56 | 1975 | Rationale Code A (up to 2 sq-in) | GSFC07025 | WRG | [12 empty] | CONF COAT - ADH
PHOTOPOLYMER 6011G MED VISCOSITY POLYTHIOETHER | Conformal Coat - Adhesive | 2.04 | 0 | 0.03 | 2.04 | 1975 | Rationale Code A (up to 2 sq-in) | GSFC07076 | WRG | [12 empty] | CONF COAT - ADH
PHOTOPOLYMER 611AE RIGID POLYTHIOETHER | Conformal Coat - Adhesive | 2.25 | 0 | 0 | 2.25 | 1975 | Rationale Code A (up to 2 sq-in) | GSFC07085 | WRG | [12 empty] | CONF COAT - ADH
PHOTOPOLYMER 611AE RIGID POLYTHIOETHER | Conformal Coat - Adhesive | 1.97 | 0 | 0 | 1.97 | 1975 | Rationale Code A (up to 2 sq-in) | GSFC07103 | WRG | [12 empty] | CONF COAT - ADH
PHOTOPOLYMER 911L LOW VISCOSITY POLYTHIOETHER | Conformal Coat - Adhesive | 2.18 | 0 | 0.09 | 2.18 | 1975 | Rationale Code A (up to 2 sq-in) | GSFC07028 | WRG | [12 empty] | CONF COAT - ADH
PHOTOPOLYMER 911L LOW VISCOSITY POLYTHIOETHER | Conformal Coat - Adhesive | 1.88 | 0 | 0.06 | 1.88 | 1975 | Rationale Code A (up to 2 sq-in) | GSFC07055 | WRG | [12 empty] | CONF COAT - ADH
PHP-900-IR-10F EPOXOY, NON CONDUCTIVE | Epoxy for Via Fill | 0.33 | 0 | 0 | 0.33 | 2012 | Pass | GSFC33577 | KAG | 60M | 110.0 | AIR | 50M | 150.0 | AIR | [6 empty] | EPOXY FOR VIA FILL
PICA - PHENOLIC INFUSED CARBON ABLATIVE | Heatshield | 2.6 | 1 | 0 | 1.6 | 2013 | Rationale Code A (up to 2 sq-in) | GSFC34087 | FMI | [12 empty] | HEATSHIELD
PIG ABSORBENT POLYPROPYLENE MAT #204 | Absorbant | 0.67 | 0 | 0.18 | 0.67 | 1996 | Rationale Code B (up to 0.25 sq-in) | GSFC23763 | PIG | [12 empty] | ABSORBANT
PIG HAZ-MAT # MAT301 POLYPROPYLENE | Absorbent | 1.02 | 0 | 0.23 | 1.02 | 1998 | Rationale Code B (up to 0.25 sq-in) | GSFC25612 | PIG | [12 empty] | ABSORBENT
PIHP-200 SOLDER MASK, UV 2 JOULE/SQ CM | Solder Mask | 0.72 | 0 | 0.03 | 0.72 | 2004 | Pass | GSFC28696 | TAI | 60M | 150.0 | AIR | [9 empty] | SOLDER MASK
Pink poly packing foam | Foams | 1.9 | 0 | 0.23 | 1.9 | 2022 | Rationale Code B (up to 0.25 sq-in) | GFC37174 |  | 24H | 124.0 | 6.1x10ø? | [9 empty] | FOAMS
PITEL CA A/B AS 1 DROP A/1 GM B CONDUCTIVE ADHESIVE | Conductive Adhesive | 2.58 | 0 | 0.38 | 2.58 | 1975 | Rationale Code B (up to 0.25 sq-in) | GSFC06992 | DUP | 3D | 25.0 | AIR | [9 empty] | COND ADHESIVE
PITEL CP CONDUCTIVE PUTTY | Electrically-Conductive Putty | 5.88 | 0 | 2.18 | 5.88 | 1975 | Rationale Code B (up to 0.25 sq-in) | GSFC06989 | DUP | [12 empty] | ELEC COND PUTTY
PITEL PR PIEZOCONDUCTIVE RUBBER A/B AS PRE-MIX | Elastomer | 0.92 | 0 | 0.26 | 0.92 | 1975 | Rationale Code B (up to 0.25 sq-in) | GSFC06962 | DUP | 7D | 25.0 | AIR | [9 empty] | ELASTOMER
PITT-GLAZE 16-402/H20 BASE ACRYLIC/EPOXY WHITE PAINT | Paint | 2.8 | 0 | 0.67 | 2.8 | 1980 | Rationale Code B (up to 0.25 sq-in) | GSFC11210 | PPG | 14D | 25.0 | AIR | [9 empty] | PAINT
PITT-GLAZE 16-901/16-802 BASE ACRYLIC/EPOXY WHITE/F | Paint | 4.23 | 0 | 0.19 | 4.23 | 1983 | Rationale Code B (up to 0.25 sq-in) | GSFC13445 | PPG | 10D | 25.0 | AIR | [9 empty] | PAINT
PK404, THERMAL PAD80*80*1.0/3.0 |  | 0.18 | 0 | 0.04 | 0.18 | 2019 | Pass | GSFC36525 | SIU
PK404, Thermal Pad80*80*1.0/3.0 | Rubber and Elastomers | 0.18 | 0 | 0.04 | 0.18 | 2019 | Pass | GFC36525 | SIU | 24H | 125.0 | 1.3x10ø? | [9 empty] | RUBBER AND ELASTOMERS
PKT WHITE PAINT OI 650/POTASSIUM TITINATE AS 1/1 BW | Paint | 1.95 |  | 0.01 | 1.95 | 1971 | Rationale Code A (up to 2 sq-in) | GSFC03173 | GSC | 2H | 50.0 | AIR | [9 empty] | PAINT
PLA (Polyactic Acid) Ð 3D Printing Material, Post Printing Process | Miscellaneous | 0.7 | 0 | 0.01 | 0.7 | 2021 | Pass | GFC36855 |  | 24H | 125.0 | 1.2x10ø? | [9 empty] | MISCELLANEOUS
PLA )Polyactic Acid) Filament - 3D Printing Material, Unused | Miscellaneous | 0.66 | 0 | 0.05 | 0.66 | 2021 | Pass | GFC36879 |  | 24H | 125.0 | 2.3x10ø? | [9 empty] | MISCELLANEOUS
PLA PLASTIC (MAKERBOT) | 3D Printing | 0.56 | 0 | 0.01 | 0.56 | 2014 | Pass | GSFC35082 | XXX | [12 empty] | 3-D PRINTING
PLASCORE PN2-3/16-3.0-OV ARAMID FIBER | Structural Honeycomb | 3.56 | 3 | 0.05 | 0.56 | 2010 | Pass | GSFC31873 | PLC | [12 empty] | STRUCTURAL HONEYCOMB
PLASKON 1974 MINERAL FILLED THERMOSET EPOXY BLACK | Mold Compound | 0.24 | 0 | 0.01 | 0.24 | 1988 | Pass | GSFC17151 | PEM | [12 empty] | MOLD CPND
PLASKON 2932 MINERAL FILLED THERMOSET EPOXY BLACK | Mold Compound | 0.24 | 0 | 0.01 | 0.24 | 1988 | Pass | GSFC17154 | PEM | [12 empty] | MOLD CPND
PLASKON 3400 CONVENTIONAL ENCAPSULANT EPOXY | Encapsulant | 0.34 | 0 | 0 | 0.34 | 1998 | Pass | GSFC25855 | PEM | [12 empty] | ENCAPSULANT
PLASKON 461-008 MINERAL FILLED THERMOSET EPOXY BLACK | Mold Compound | 0.38 | 0 | 0.04 | 0.38 | 1988 | Pass | GSFC17157 | PEM | [12 empty] | MOLD CPND
PLASKON 8022 BLUE EPOXY POWDER COATING | Coating | 0.4 | 0 | 0.02 | 0.4 | 1988 | Pass | GSFC17682 | PEM | 1H | 150.0 | AIR | [9 empty] | COATING
PLASKON 8022 BLUE EPOXY POWDER COATING/PRIMER | Coating | 0.5 | 0 | 0.01 | 0.5 | 1989 | Pass | GSFC17946 | PEM | 1H | 150.0 | AIR | [9 empty] | COATING
PLASKON EPOXY 7112-H-007 BLACK INJ MOLD | Mold Compound | 0.43 | 0 | 0.01 | 0.43 | 1988 | Pass | GSFC16901 | PEM | [12 empty] | MOLD CPND
PLASKON EPOXY 7112-H-007 BLACK INJ MOLD | Mold Compound | 0.37 | 0 | 0.01 | 0.37 | 1988 | Pass | GSFC16904 | PEM | 4H | 177.0 | AIR | [9 empty] | MOLD CPND
PLASKON EPOXY MOLDING COMPOUND SMT-B-1 | Molding Compound | 0.28 | 0 | 0 | 0.28 | 1997 | Pass | GSFC24954 | AMO | 3M | 175.0 | AIR | 5H | 175.0 | AIR | [6 empty] | MOLDING COMPOUND
PLASKON S-7 BLACK EPOXY LOT 1P004 | Mold Compound | 0.37 | 0 | 0.04 | 0.37 | 1993 | Pass | GSFC21085 | PEM | [12 empty] | MOLD CPND
PLASTIC LAMINATED THERMOSETTING GLASS FIBER BASE EPOXY RESIN | Motor Part | 0.24 | 0 | 0 | 0.24 | 2009 | Pass | GSFC31204 | GSFC | [12 empty] | MOTOR PART
PLASTIC LAMINATED THERMOSETTING GLASS FIBER BASE EPOXY RESIN TYPE GEE | Motor Part | 0.31 | 0 | 0.03 | 0.31 | 2009 | Pass | GSFC31207 | GSFC | [12 empty] | MOTOR PART
PLASTIC PART DRAM PN 26H2021 | Electrical Component | 0.13 | 0 | 0.02 | 0.13 | 1995 | Pass | GSFC22915 | IBM | [12 empty] | ELECTRICAL COMP
PLASTIC PART DRAM PN HM5116400ATS7 | Electrical Component | 0.12 | 0 | 0.01 | 0.12 | 1995 | Pass | GSFC22909 | HIT | [12 empty] | ELECTRICAL COMP
PLASTIC PART DRAM PN UPD4216400G3-70-7JD | Electrical Component | 0.1 | 0 | 0.01 | 0.1 | 1995 | Pass | GSFC22912 | NEC | [12 empty] | ELECTRICAL COMP
PLASTIC PART MOTOROLA 74LS00 DTD 7732 | Mold Compound | 0.26 | 0 | 0.01 | 0.26 | 1978 | Pass | GSFC08948 | MOT | [12 empty] | MOLD CPND
PLASTIC PART MOTOROLA 74LS174 DTD 7733 | Mold Compound | 0.27 | 0 | 0 | 0.27 | 1978 | Pass | GSFC09142 | MOT | [12 empty] | MOLD CPND
PLASTIC PART MOTOROLA CMOS 14011 DTD 7720 | Mold Compound | 0.27 | 0 | 0 | 0.27 | 1978 | Pass | GSFC09140 | MOT | [12 empty] | MOLD CPND
PLASTIC PART MOTOROLA CMOS 14044 DTD 7731 | Mold Compound | 0.25 | 0 | 0.01 | 0.25 | 1978 | Pass | GSFC08946 | MOT | [12 empty] | MOLD CPND
PLASTIC PART NATL SEMICONDUCTOR CMOS 4011 DTD 723 | Mold Compound | 0.24 | 0 | 0 | 0.24 | 1978 | Pass | GSFC09144 | NSE | [12 empty] | MOLD CPND
PLASTIC PART NATL SEMICONDUCTOR CMOS 4044 DTD 727 | Mold Compound | 0.26 | 0 | 0 | 0.26 | 1978 | Pass | GSFC08950 | NSE | [12 empty] | MOLD CPND
PLASTIC PART RCA CMOS 4011 DTD 723 | Mold Compound | 0.27 | 0 | 0.01 | 0.27 | 1978 | Pass | GSFC08952 | RCA | [12 empty] | MOLD CPND
PLASTIC PART RCA CMOS 4044 DTD 701 | Mold Compound | 0.26 | 0 | 0.02 | 0.26 | 1978 | Pass | GSFC09146 | RCA | [12 empty] | MOLD CPND
PLASTIC PART SIGNETICS 74LS00 DTD 7733 | Mold Compound | 0.38 | 0 | 0 | 0.38 | 1978 | Pass | GSFC08954 | SIG | [12 empty] | MOLD CPND
PLASTIC PART SIGNETICS 74LS174 DTD 7723 | Mold Compound | 0.31 | 0 | 0.02 | 0.31 | 1978 | Pass | GSFC09148 | SIG | [12 empty] | MOLD CPND
PLASTIC PART TEXAS INST 74LS00 DTD 7710 | Mold Compound | 0.24 | 0 | 0 | 0.24 | 1978 | Pass | GSFC09150 | TII | [12 empty] | MOLD CPND
PLASTIC PART TEXAS INST 74LS174 DTD 7718 | Mold Compound | 0.25 | 0 | 0.01 | 0.25 | 1978 | Pass | GSFC08956 | TII | [12 empty] | MOLD CPND
PLASTIKOTE MFR VARNISH 277 - DATA PER COAT CURE | Varnish | 17.56 |  | 1.44 | 17.56 | 1968 | Rationale Code B (up to 0.25 sq-in) | GSFC00872 | PLK | 6H | 25.0 | AIR | [9 empty] | VARNISH
PLASTILOCK 717B NYLON/EPOXY ADH | Film Adhesive | 1.77 |  | 0.06 | 1.77 | 1971 | Rationale Code A (up to 2 sq-in) | GSFC02627 | BFG | 1H | 121.0 | PSI | [9 empty] | FILM ADHESIVE
PLASTISOL 9134-J-40 BLUE FDA | Mold Compound | 29.97 | 0 | 10.81 | 29.97 | 1988 | Rationale Code B (up to 0.25 sq-in) | GSFC17552 | DNS | [12 empty] | MOLD CPND
PLATERS TAPE YELLOW SC-1 (J) | Tape | 14.84 | 0 | 8.46 | 14.84 | 2007 | Rationale Code B (up to 0.25 sq-in) | GSFC30439 | SQC | [12 empty] | TAPE
PLCC 28 PIN A/D PART NATIONAL ADC0809CV-ND | Electrical Component | 0.14 | 0 | 0 | 0.14 | 1995 | Pass | GSFC23293 | ZZZ | [12 empty] | ELECTRICAL COMP
PLCC 32 PIN EPROM PART MICROCHIP TECH 27C64-12-ND | Electrical Component | 0.15 | 0 | 0 | 0.15 | 1995 | Pass | GSFC23290 | ZZZ | [12 empty] | ELECTRICAL COMP
PLCC 44 PIN EPROM PART XLINX XC7336-150C44C | Electrical Component | 0.16 | 0 | 0 | 0.16 | 1995 | Pass | GSFC23296 | ZZZ | [12 empty] | ELECTRICAL COMP
PLEXIGLAS 11 UVA | Lens | 0.57 |  | 0 | 0.57 | 1968 | Pass | GSFC00460 | ROH | [12 empty] | LENS
PLEXIGLAS G ACRYLIC SHEET | Sheet | 0.81 | 0 | 0 | 0.81 | 2006 | Pass | GSFC29989 | ARK | [12 empty] | SHEET
PLEXIGLAS VS-100 OPTICAL | Lens | 1 |  | 0.01 | 1 | 1968 | Pass | GSFC00463 | ROH | [12 empty] | LENS
PLEXIGLASS CAST ACRYLIC G-OPAQUE | Molding Compound | 0.68 | 0 | 0 | 0.68 | 1995 | Pass | GSFC22474 | ATO | [12 empty] | MOLDING COMPOUND
PLIOBOND 2375 CONTACT CEMENT/F | Adhesive | 3.72 | 0 | 0.56 | 3.72 | 1996 | Rationale Code B (up to 0.25 sq-in) | GSFC24126 | ASH | [12 empty] | ADHESIVE
PLIOBOND 30 FROM TUBE/FOIL SANDWICH | Adhesive | 13.55 | 0 | 0.7 | 13.55 | 1982 | Rationale Code B (up to 0.25 sq-in) | GSFC12736 | GAC | 48H | 25.0 | AIR | [9 empty] | ADHESIVE
PLITTCOAT A/B AS 1/1 EPOXY | Conformal Coat | 7.29 |  | 0.43 | 7.29 | 1968 | Rationale Code B (up to 0.25 sq-in) | GSFC00173 | GSC | 16H | 25.0 | AIR | 4H | 65.0 | AIR | [6 empty] | CONF COAT
PLT-1M-M76 AQUA BLUE TEFZEL CABLE TIES, 4 INCH | Cable Tie | 0.05 | 0 | 0 | 0.05 | 2012 | Pass | GSFC33310 | PAN | [12 empty] | CABLE TIE
PLV 2000 VITON ADHESIVE | Adhesive | 1.77 | 0 | 0.63 | 1.77 | 1980 | Rationale Code B (up to 0.25 sq-in) | GSFC11105 | PEL | 3D | 25.0 | AIR | 1H | 150.0 | AIR | [6 empty] | ADHESIVE
PLV10091 BLACK FLUOROCARBON TUBING | Door Seal | 0.24 | 0 | 0.01 | 0.24 | 1993 | Pass | GSFC21046 | PEL | [12 empty] | DOOR SEAL
PM-8592 PHENOLIC MOLDING CPND | Mold Compound | 0.98 | 0 | 0.01 | 0.98 | 1985 | Pass | GSFC14950 | TRW | 2H | 160.0 | AIR | [9 empty] | MOLD CPND
POES PURGE LINE RED | Tubing | 14.96 | 0 | 9.15 | 14.96 | 1999 | Rationale Code B (up to 0.25 sq-in) | GSFC26212 | ZZZ | [12 empty] | TUBING
POES PURGE LINE UNUSED TEFLON | Tubing | 0.01 | 0 | 0 | 0.01 | 1999 | Pass | GSFC26218 | ZZZ | [12 empty] | TUBING
POES PURGE LINE USED TEFLON | Tubing | 0.01 | 0 | 0 | 0.01 | 1999 | Pass | GSFC26215 | ZZZ | [12 empty] | TUBING
POLANE T F63B12/V66V27 AS 6/1 BV BLK POLYURETHANE/F | Paint | 5.68 | 0 | 0.09 | 5.68 | 1985 | Rationale Code B (up to 0.25 sq-in) | GSFC14635 | SHW | 14D | 25.0 | AIR | [9 empty] | PAINT
POLANE T Z99BB513 BLACK POLYURETHANE PAINT/F | Paint | 3.14 | 0 | 0.05 | 3.14 | 1984 | Rationale Code B (up to 0.25 sq-in) | GSFC14017 | SHW | 6D | 25.0 | AIR | [9 empty] | PAINT
POLANE T Z99BB513 BLACK POLYURETHANE PAINT/F | Paint | 2.41 | 0 | 0.06 | 2.41 | 1984 | Rationale Code A (up to 2 sq-in) | GSFC14020 | SHW | 1H | 66.0 | AIR | [9 empty] | PAINT
POLASHEET GRAY SILICONE SHEET/EMBEDDED MONEL WIRE | Shield | 1.56 | 0 | 0.46 | 1.56 | 1980 | Rationale Code B (up to 0.25 sq-in) | GSFC11273 | MET | [12 empty] | SHIELD
POLASHEET GRAY SILICONE SHEET/EMBEDDED MONEL WIRE | Shield | 0.2 | 0 | 0.11 | 0.2 | 1980 | Rationale Code B (up to 0.25 sq-in) | GSFC11291 | MET | 24H | 177.0 | AIR | [9 empty] | SHIELD
POLASHEET MONEL IMBEDDED GRAY SILICONE | Gasket | 1.28 | 0 | 0.39 | 1.28 | 1989 | Rationale Code B (up to 0.25 sq-in) | GSFC18290 | CHO | [12 empty] | GASKET
POLASTRIP GASKET MONEL IMBEDDED GRAY SILICONE | Gasket | 1.24 | 0 | 0.43 | 1.24 | 1989 | Rationale Code B (up to 0.25 sq-in) | GSFC18296 | CHO | [12 empty] | GASKET
POLITEX DF200 w/ 3M 458 ADHESIVE | Polyester Tape | 3.67 | 0 | 1.24 | 3.67 | 2018 | Rationale Code B (up to 0.25 sq-in) | GSFC36282 | EMS | [12 empty] | POLYESTER TAPE
POLLYIMIDE INSULATION, EPOXY BOND | Insulation | 1.53 | 0 | 0.01 | 1.53 | 2007 | Rationale Code A (up to 2 sq-in) | GSFC30343 | MWS | [12 empty] | INSULATION
POLY 74-40 A/B AS 2/1 PBW TRANSLUCENT POLYURETHANE | Adhesive | 8.48 | 0 | 4.54 | 8.48 | 1994 | Rationale Code B (up to 0.25 sq-in) | GSFC21919 | PTK | 16H | 70.0 | AIR | [9 empty] | ADHESIVE
POLY 74-55 A/B AS 4/1 PBW CLEAR POLYURETHANE | Adhesive | 6.48 | 0 | 4.25 | 6.48 | 1994 | Rationale Code B (up to 0.25 sq-in) | GSFC21901 | PTK | 16H | 70.0 | AIR | [9 empty] | ADHESIVE
POLY CAST EC EPOXY LOT 173-4416-4 | Adhesive | 0.83 | 0 | 0.27 | 0.83 | 1975 | Rationale Code B (up to 0.25 sq-in) | GSFC06431 | FLA | 3H | 171.0 | AIR | 5H | 163.0 | AIR | [6 empty] | ADHESIVE
POLY-DAP 6130 F101 BLUE MOLDED CUP | Mold Compound | 1.06 | 0 | 0.07 | 1.06 | 1990 | Rationale Code A (up to 2 sq-in) | GSFC18969 | IDD | 45M | 175.0 | PSI | [9 empty] | MOLD CPND
POLY-FLO TUBING 66P - POLYETHYLENE | Tubing | 0.46 | 0 | 0.15 | 0.46 | 1978 | Rationale Code B (up to 0.25 sq-in) | GSFC08933 | IMP | [12 empty] | TUBING
Poly-Lok, Threadlocking compound | Miscellaneous | 0.35 | 0 | 0.02 | 0.35 | 2020 | Pass | GFC36738 | LLK | 24H | 124.0 | 1.5x10ø? | [9 empty] | MISCELLANEOUS
POLY-PAD PP-1000 FIBERGLASS/CERAMIC/POLYESTER YELLOW | Thermally-Conductive Film | 1.93 | 0 | 0.3 | 1.93 | 1988 | Rationale Code B (up to 0.25 sq-in) | GSFC17268 | BER | [12 empty] | THERM COND FILM
POLY-PAD PP-400 FIBERGLASS/CERAMIC/POLYESTER MAUVE | Thermally-Conductive Film | 1.86 | 0 | 0.13 | 1.86 | 1988 | Rationale Code B (up to 0.25 sq-in) | GSFC17271 | BER | [12 empty] | THERM COND FILM
POLY-PAD PPK-10 KAPTON/CERAMIC/POLYESTER YELLOW | Thermally-Conductive Film | 1.32 | 0 | 0.26 | 1.32 | 1988 | Rationale Code B (up to 0.25 sq-in) | GSFC17238 | BER | [12 empty] | THERM COND FILM
POLY-PAD PPK-4 KAPTON/CERAMIC/POLYESTER MAUVE | Thermally-Conductive Film | 1.83 | 0 | 0.09 | 1.83 | 1988 | Rationale Code A (up to 2 sq-in) | GSFC17240 | BER | [12 empty] | THERM COND FILM
POLY-PAD PPK10 THERMAL CONDUCTIVE INSULATION | Connector Insul | 1.64 | 0 | 0.51 | 1.64 | 1997 | Rationale Code B (up to 0.25 sq-in) | GSFC24672 | BER | [12 empty] | CONNECTOR INSUL
POLY-PAD PPK10/AC THERMAL CONDUCTIVE INSULATION ADH | Connector Insul | 2.38 | 0 | 0.59 | 2.38 | 1997 | Rationale Code B (up to 0.25 sq-in) | GSFC24669 | BER | [12 empty] | CONNECTOR INSUL
POLY-SIM X-1200 CLEAR POLYURETHANE SHEET STATIC DISA | Static Dis Film | 1.53 | 1 | 0.08 | 0.53 | 1999 | Pass | GSFC26857 | SIM | [12 empty] | STATIC DIS FILM
POLY-SOLDER-M SILVER FILLED EPOXY | Conductive Adhesive | 1.24 | 0 | 0 | 1.24 | 1997 | Rationale Code A (up to 2 sq-in) | GSFC24681 | ALP | 30M | 115.0 | AIR | [9 empty] | CONDUCTIVE ADH
POLY-SOLDER-M SILVER FILLED EPOXY | Conductive Adhesive | 1.31 | 0 | 0 | 1.31 | 1997 | Rationale Code A (up to 2 sq-in) | GSFC24687 | ALP | 10M | 140.0 | AIR | [9 empty] | CONDUCTIVE ADH
POLY-TUFF 25G-2500 WHITE STATIC DISSIPATIVE GLOVE | Gloves | 2.5 | 1 | 0.16 | 1.5 | 1991 | Rationale Code B (up to 0.25 sq-in) | GSFC20136 | QRP | [12 empty] | GLOVES
POLY-TUFF 27G-2700 CONDUCTIVE GLOVES - BLACK | Gloves | 2.11 | 0 | 0.59 | 2.11 | 1991 | Rationale Code B (up to 0.25 sq-in) | GSFC19953 | QRP | [12 empty] | GLOVES
POLY/LOK LOCKING PATCH GREEN | Thread Seal | 0.69 | 0 | 0.04 | 0.69 | 1975 | Pass | GSFC06665 | PLL | [12 empty] | THREAD SEAL
POLYALLYLCYANOACRYLATE I | Adhesive Base | 13.89 | 0 | 0.04 | 13.89 | 1983 | Rationale Code B (up to 0.25 sq-in) | GSFC12979 | PIC | [12 empty] | ADH BASE
POLYAMIDE 12 | Mold Compound | 0.76 |  | 0.02 | 0.76 | 1972 | Pass | GSFC04067 | HUL | [12 empty] | MOLD CPND
POLYBUTYLENE TEREPHTHALATE (PBT) BLACK CELANEX 20-12 | Mold Compound | 0.34 | 0 | 0.08 | 0.34 | 1984 | Pass | GSFC13951 | CNS | [12 empty] | MOLD CPND
POLYBUTYLENE TEREPHTHALATE (PBT) WHITE CELANEX 20-12 | Mold Compound | 0.3 | 0 | 0.05 | 0.3 | 1984 | Pass | GSFC13954 | CNS | [12 empty] | MOLD CPND
POLYCARBAFIL G50/20 POLYCARBONATE/FIBER GLA AS 80/20 | Mold Compound | 0.12 |  | 0 | 0.12 | 1969 | Pass | GSFC00963 | FBR | [12 empty] | MOLD CPND
POLYCARBONATE CIRCUIT CARD GUIDE | Guide | 0.12 |  | 0.02 | 0.12 | 1971 | Pass | GSFC03053 | CAL | [12 empty] | GUIDE
POLYCAST ACRYLIC #101 | Lens | 0.72 | 0 | 0.01 | 0.72 | 1998 | Pass | GSFC25792 | PTC | [12 empty] | LENS
POLYCHROME FILM 8 MIL | Film | 0.64 |  | 0.01 | 0.64 | 1974 | Pass | GSFC05619 | PCR | [12 empty] | FILM
POLYCOHR 630 TAPE POLYOLEFIN FILM/RUBBER ADH/F | Tape | 4.56 | 0 | 1.87 | 4.56 | 1974 | Rationale Code B (up to 0.25 sq-in) | GSFC05939 | CHR | [12 empty] | TAPE
POLYDAMP MELAMINE FOAM DMF-050-BUF | Foam | 2.88 | 1 | 0.14 | 1.88 | 1998 | Rationale Code B (up to 0.25 sq-in) | GSFC25558 | PIT | [12 empty] | FOAM
POLYDAMP MELAMINE FOAM DMF-050-BUF NO PAINT | Foam | 3.29 | 2 | 0.15 | 1.29 | 1998 | Rationale Code B (up to 0.25 sq-in) | GSFC25555 | PIT | [12 empty] | FOAM
POLYESTER FILM TAPE, THERMOSET RUBBER ADHESIVE | Tape | 1.26 | 0 | 0.57 | 1.26 | 2011 | Rationale Code B (up to 0.25 sq-in) | GSFC32977 | MMM | [12 empty] | TAPE
POLYESTER FILM TAPE, THERMOSET RUBBER ADHESIVE, BAKED | Tape | 1.1 | 0 | 0.47 | 1.1 | 2011 | Rationale Code B (up to 0.25 sq-in) | GSFC32986 | MMM | 3H | 99.0 | AIR | [9 empty] | TAPE
POLYESTER FILM TRANSPARENT METALLIZED 100 GAUGE | Antistatic Film | 0.16 | 0 | 0.01 | 0.16 | 1985 | Pass | GSFC14728 | MPI | [12 empty] | ANTI STATIC FILM
POLYESTER FILM TRANSPARENT METALLIZED 50 GAUGE | Antistatic Film | 0.17 | 0 | 0.02 | 0.17 | 1985 | Pass | GSFC14734 | MPI | [12 empty] | ANTI STATIC FILM
POLYESTER LACING TAPE - 203-3, NATURAL, SIZE 3 FINISH C, A-A-52081-C-3 | Lacing Tape | 0.84 | 0 | 0.08 | 0.84 | 2010 | Pass | GSFC32278 | BYP | [12 empty] | LACING TAPE
POLYESTER LACING TAPE - 203-3, NATURAL, SIZE 3 FINISH C, A-A-52081-C-3 | Lacing Tape | 0.59 | 0 | 0.05 | 0.59 | 2010 | Pass | GSFC32284 | BYP | 48H | 65.0 | AIR | [9 empty] | LACING TAPE
POLYESTER LACING TAPE - 203-3, NATURAL, SIZE 3 FINISH C, A-A-52081-C-3 | Lacing Tape | 0.59 | 0 | 0.05 | 0.59 | 2010 | Pass | GSFC32287 | BYP | 24H | 65.0 | AIR | [9 empty] | LACING TAPE
POLYESTER LACING TAPE - 35DOF13G | Lacing Tape | 0.51 | 0 | 0.03 | 0.51 | 2010 | Pass | GSFC32350 | WFC | [12 empty] | LACING TAPE
POLYESTER LACING TAPE, 50DOF17G NATURAL, #3, FINISH C | Lacing Tape | 0.7 | 0 | 0.14 | 0.7 | 2010 | Rationale Code B (up to 0.25 sq-in) | GSFC32017 | WFC | [12 empty] | LACING TAPE
POLYESTER LACING TAPE, 50DOF17G NATURAL, FINISH C | Lacing Cord | 0.7 | 0 | 0.15 | 0.7 | 2009 | Rationale Code B (up to 0.25 sq-in) | GSFC31257 | WFC | 48H | 65.0 | AIR | [9 empty] | LACING CORD
POLYESTER NONWOVEN LAMINATE 2.4 OZ. | Filter Medium | 0.22 | 0 | 0.01 | 0.22 | 1987 | Pass | GSFC16408 | WLG | [12 empty] | FILTER MEDIUM
POLYESTER NONWOVEN LAMINATE 2.9 OZ | Filter Medium | 0.35 | 0 | 0.06 | 0.35 | 1987 | Pass | GSFC16428 | WLG | [12 empty] | FILTER MEDIUM
POLYESTER POLYETHYLENE TEREPHTHALATE (PETP) CLOTH | Filtration | 0.31 | 0 | 0 | 0.31 | 2010 | Pass | GSFC32110 | SEF | [12 empty] | FILTRATION
POLYESTER SHIM MATERIAL, 0.001 INCH THICK | Shim | 0.98 | 0 | 0.04 | 0.98 | 2004 | Pass | GSFC28795 | COG | [12 empty] | SHIM
POLYESTER WHITE V-T-285 CLI TYPE II SCA THREAD | Thread | 0.98 | 0 | 0.37 | 0.98 | 2001 | Rationale Code B (up to 0.25 sq-in) | GSFC27565 | STP | [12 empty] | THREAD
POLYESTER WHITE V-T-285 CLI TYPE II SCA THREAD TOL EXTRACT | Thread | 0.73 | 0 | 0.07 | 0.73 | 2001 | Pass | GSFC27562 | STP | [12 empty] | THREAD
POLYESTER/EVOH/POLYESTER TUBE | Film | 0.75 | 0 | 0.04 | 0.75 | 2000 | Pass | GSFC27016 | LOC | [12 empty] | FILM
POLYETHERSULFONE 200P THERMOPLASTIC | Mold Compound | 1.04 | 0 | 0 | 1.04 | 1975 | Rationale Code A (up to 2 sq-in) | GSFC06844 | ICI | [12 empty] | MOLD CPND
POLYETHYLENE 1900UHMW LOT LF 00160 | Mold Compound | 0.05 | 0 | 0.01 | 0.05 | 1993 | Pass | GSFC21463 | HMT | [12 empty] | MOLD CPND
POLYETHYLENE FILM 2 MILS ALATHON RESIN-BRANCHED | Film | 0.14 | 0 | 0.02 | 0.14 | 1976 | Pass | GSFC07574 | DUP | [12 empty] | FILM
POLYETHYLENE FILM 3 MILS AT ANTISTATIC CLEAR | Film | 0.61 | 0 | 0.19 | 0.61 | 1997 | Rationale Code B (up to 0.25 sq-in) | GSFC24521 | LFP | [12 empty] | FILM
POLYETHYLENE FILM ANTISTATIC DF CLEAR | Film | 0.41 |  | 0.16 | 0.41 | 1973 | Rationale Code B (up to 0.25 sq-in) | GSFC04908 | SCE | [12 empty] | FILM
POLYETHYLENE FILM ANTISTATIC DF PINK | Film | 0.2 |  | 0.06 | 0.2 | 1973 | Pass | GSFC04910 | SCE | [12 empty] | FILM
POLYETHYLENE FILM BLACK ANTI STATIC | Antistatic Film | 0.29 | 0 | 0.13 | 0.29 | 1985 | Rationale Code B (up to 0.25 sq-in) | GSFC14782 | CTP | [12 empty] | ANTI STATIC FILM
POLYETHYLENE FILM TRANSPARENT | Antistatic Film | 0.41 | 0 | 0.17 | 0.41 | 1985 | Rationale Code B (up to 0.25 sq-in) | GSFC14809 | CTP | [12 empty] | ANTI STATIC FILM
POLYETHYLENE FOAM 6806-60 EXPANDED - ETHANOL WIPE | Foam Damper | 1.02 | 0 | 0.5 | 1.02 | 1981 | Rationale Code B (up to 0.25 sq-in) | GSFC12187 | ZZZ | [12 empty] | FOAM DAMPER
POLYETHYLENE POTTING CARTRIDGE | Potting | 1.1 |  | 0.35 | 1.1 | 1974 | Rationale Code B (up to 0.25 sq-in) | GSFC05779 | USE | [12 empty] | POTTING
POLYETHYLENE TEREPHTHALATE WHITE WOVEN SHEATHING | Sheathing Insul | 0.36 | 0 | 0.14 | 0.36 | 1993 | Rationale Code B (up to 0.25 sq-in) | GSFC21118 | VFX | [12 empty] | SHEATHING INSUL
POLYETHYLENE TUBE PE-35 | Tubing | 0.13 | 0 | 0.02 | 0.13 | 1986 | Pass | GSFC15660 | TPP | [12 empty] | TUBING
POLYETHYLENE ULTRA HIGH MOLECULAR WEIGHT | Structural | 0.02 |  | 0 | 0.02 | 1972 | Pass | GSFC04546 | PHI | [12 empty] | STRUCTURAL
POLYETHYLENE VAPO FILM 6 MIL | Film | 0.37 | 0 | 0.1 | 0.37 | 1980 | Pass | GSFC10928 | EXX | [12 empty] | FILM
POLYFLAM RPP 1058 GRAY POLYPROPYLENE MOLDED CLAMP | Mold Compound | 0.5 | 0 | 0.17 | 0.5 | 1993 | Rationale Code B (up to 0.25 sq-in) | GSFC21511 | AMP | [12 empty] | MOLD CPND
POLYGON SG-101 COMPOSITE GLASS/SR 319 SILICONE | Insulation | 0.06 |  | 0.02 | 0.06 | 1973 | Pass | GSFC05144 | POL | 10M | 454.0 | AIR | [9 empty] | INSULATION
POLYGUIDE LAMINATING FILM | Film Adhesive | 1.08 | 0 | 0.33 | 1.08 | 1979 | Rationale Code B (up to 0.25 sq-in) | GSFC10619 | ECC | 24H | 125.0 | PSI | [9 empty] | FILM ADHESIVE
POLYIMIDE COATED MAGNET WIRE PER MIL-I-45208 | Magnet Wire | 0.4 | 0 | 0 | 0.4 | 2012 | Pass | GSFC33097 | MWS | [12 empty] | MAGNET WIRE
POLYIMIDE/E GLASS (ARLON 35) SYSTRONIC PWB | Printed Wiring Board | 0.61 | 0 | 0 | 0.61 | 2012 | Pass | GSFC33514 | SPB | [12 empty] | PRINTED WIRING BOARD
POLYIRON MICROWAVE SHIELDING | Absorbant | 1.43 | 0 | 0.8 | 1.43 | 1996 | Rationale Code B (up to 0.25 sq-in) | GSFC24120 | SCI | [12 empty] | ABSORBANT
POLYIRON MICROWAVE SHIELDING | Absorbant | 1.09 | 0 | 0.65 | 1.09 | 1996 | Rationale Code B (up to 0.25 sq-in) | GSFC24180 | SCI | 24H | 80.0 | AIR | [9 empty] | ABSORBANT
POLYIRON MICROWAVE SHIELDING | Absorbant | 0.14 | 0 | 0.09 | 0.14 | 1996 | Pass | GSFC24216 | SCI | 24H | 200.0 | AIR | [9 empty] | ABSORBANT
POLYMERCAST V-356-HEF | Conformal Coat | 2.8 | 0 | 0.16 | 2.8 | 1983 | Rationale Code B (up to 0.25 sq-in) | GSFC13341 | USP | 30M | 82.0 | AIR | 2H | 82.0 | AIR | [6 empty] | CONF COAT
POLYOLEFIN HEAT SHRINK TUBING, THERMOFIT RNF - 100 CLEAR (SHRUNK) | Shrink Tubing | 0.85 | 0 | 0.12 | 0.85 | 2008 | Rationale Code B (up to 0.25 sq-in) | GSFC30748 | TYR | [12 empty] | SHRINK TUBING
POLYOLEFIN SHRINK TUBING -- USED ON ECRA SN-COATED WIRE BRAND | Shrink Tubing | 0.38 | 0 | 0.11 | 0.38 | 2006 | Rationale Code B (up to 0.25 sq-in) | GSFC29929 | TBD | [12 empty] | SHRINK TUBING
POLYONICS XF-537, LASER-MARKABLE LABEL, FOUR LAYERS, TWO INDENTIFIED AS ACRYLIC PSA AND POLYIMIDE | Marking Materials and Inks | 1.06 | 0 | 0.06 | 1.06 | 2017 | Rationale Code A (up to 2 sq-in) | GSFC35985 | PCS | [12 empty] | MARKING MATERIALS AND INKS
POLYPENCO POLYSTYRENE | Structural | 0.09 |  | 0 | 0.09 | 1968 | Pass | GSFC00197 | PPC | [12 empty] | STRUCTURAL
POLYPROPYLENE FILM 0.032 IN THICK | PCB | 0.58 | 0 | 0.06 | 0.58 | 1976 | Pass | GSFC08024 | ZZZ | [12 empty] | PC BOARD
POLYPROPYLENE FILM 3.5 MICRONS THICK CLEAR | Film | 0.23 | 0 | 0.07 | 0.23 | 1992 | Pass | GSFC20598 | BOL | [12 empty] | FILM
POLYSCREEN TP-301 BLACK EPOXY INK INK/CAT AS 4/1 BW | Marking Ink | 5.22 | 0 | 0.1 | 5.22 | 1999 | Rationale Code B (up to 0.25 sq-in) | GSFC26164 | SER | 15M | 121.0 | AIR | [9 empty] | MARKING INK
POLYSET 440 BLACK EPOXY MOLD CPND | Mold Compound | 0.29 | 0 | 0 | 0.29 | 1986 | Pass | GSFC15566 | DYN | 1.5M | 177.0 | PSI | [9 empty] | MOLD CPND
POLYSET 450-2 BLACK EPOXY MOLD CPND | Mold Compound | 0.26 | 0 | 0.01 | 0.26 | 1986 | Pass | GSFC15568 | DYN | 1.5M | 177.0 | PSI | [9 empty] | MOLD CPND
POLYSET 521 BLACK | Mold Compound | 0.3 | 0 | 0 | 0.3 | 1978 | Pass | GSFC08813 | MNC | [12 empty] | MOLD CPND
POLYSET EPC 68 BLUE EPOXY POWDER | Adhesive | 0.25 | 0 | 0.03 | 0.25 | 1979 | Pass | GSFC10111 | MNC | 2M | 160.0 | AIR | 20M | 160.0 | AIR | 20M | 94.0 | AIR |  |  |  | ADHESIVE
POLYSIM PLASTIC SHEET | Sheet | 1.69 | 0 | 0.04 | 1.69 | 2006 | Rationale Code A (up to 2 sq-in) | GSFC29983 | GSC | [12 empty] | SHEET
Polysliloxane, red, Fed. Spec. ZZ-R-765 compliant, Shore 50 | Miscellaneous | 0.84 | 0 | 0.26 | 0.84 | 2022 | Rationale Code B (up to 0.25 sq-in) | GFC37226 | MCM | 24H | 125.0 | 7.9x10ø? | [9 empty] | MISCELLANEOUS
Polysliloxane, red, MIL-A-A-5988 compliant, Shore 50 | Miscellaneous | 0.92 | 0 | 0.23 | 0.92 | 2022 | Rationale Code B (up to 0.25 sq-in) | GFC37220 | MCM | 24H | 125.0 | 6.0x10ø? | [9 empty] | MISCELLANEOUS
POLYSTYRENE CO-EXTRUDED BLUE BOX | Mold Compound | 0.5 | 0 | 0.09 | 0.5 | 1981 | Pass | GSFC11878 | SHC | [12 empty] | MOLD CPND
POLYSTYRENE CO-EXTRUDED WHITE INSERT | Mold Compound | 0.28 | 0 | 0.05 | 0.28 | 1981 | Pass | GSFC11881 | SHC | [12 empty] | MOLD CPND
POLYSULFIDE POTTING CPND | Potting | 6.12 | 0 | 0.67 | 6.12 | 1978 | Rationale Code B (up to 0.25 sq-in) | GSFC09790 | ZZZ | [12 empty] | POTTING
POLYSULFONE | Mold Compound | 0.33 |  | 0 | 0.33 | 1973 | Pass | GSFC05395 | UCC | [12 empty] | MOLD CPND
POLYURETHANE 9250 BROWN | Mold Compound | 1.83 | 0 | 0.23 | 1.83 | 1983 | Rationale Code B (up to 0.25 sq-in) | GSFC12805 | DIC | [12 empty] | MOLD CPND
POLYURETHANE BASF 1185A LIGHT TIGHT BELLOWS BLACK | Shield | 0.8 | 0 | 0.07 | 0.8 | 1998 | Pass | GSFC25846 | GAG | [12 empty] | SHIELD
POLYURETHANE CLEAR ELASTIC | Film | 1.38 | 0 | 0.44 | 1.38 | 2002 | Rationale Code B (up to 0.25 sq-in) | GSFC27862 | RIT* | [12 empty] | FILM
POLYURETHANE COATED KEVLAR LANYARD KST-0-CL | Lacing Tape | 3.3 | 2 | 0.22 | 1.3 | 2012 | Rationale Code B (up to 0.25 sq-in) | GSFC33298 | WFC | [12 empty] | LACING TAPE
POLYURETHANE COATED KEVLAR LANYARD KST-0-CL | Lacing Tape | 2.69 | 2 | 0.01 | 0.69 | 2012 | Pass | GSFC33388 | WFC | 24H | 125.0 | E-5 | [9 empty] | LACING TAPE
POLYURETHANE COATING 22H ONE COMPONENT/F | Coating | 1.23 | 0 | 0.04 | 1.23 | 1990 | Rationale Code A (up to 2 sq-in) | GSFC19447 | ELS | 20M | 25.0 | AIR | 2H | 60.0 | AIR | [6 empty] | COATING
POLYURETHANE COATING 22H ONE COMPONENT/FOIL | Coating | 0.91 | 0 | 0.01 | 0.91 | 1983 | Pass | GSFC13404 | ELS | 7D | 25.0 | AIR | 12H | 120.0 | AIR | [6 empty] | COATING
POLYURETHANE COATING 22H ONE COMPONENT/FOIL | Coating | 1.98 | 0 | 0.03 | 1.98 | 1976 | Rationale Code A (up to 2 sq-in) | GSFC07631 | ELS | 7D | 25.0 | AIR | [9 empty] | COATING
POLYURETHANE FILM 8560 W/RUBBER ADH/F | Film | 1.49 | 0 | 0.4 | 1.49 | 1975 | Rationale Code B (up to 0.25 sq-in) | GSFC07118 | MMM | [12 empty] | FILM
POLYURETHANE FOAM BY STOCKWELL RUBBER | Foam | 0.53 |  | 0.15 | 0.53 | 1972 | Rationale Code B (up to 0.25 sq-in) | GSFC04174 | SRC | [12 empty] | FOAM
POLYURETHANE FOAM, TWO COMPONENT, OFF WHITE | Foam | 13 | 1 | 0.02 | 12 | 2005 | Rationale Code B (up to 0.25 sq-in) | GSFC29517 | FOM | [12 empty] | FOAM
POLYURETHANE RUBBER #8997K531, BLACK W/ACRYLIC ADHESIVE BACKING | Seal | 16.13 | 0 | 10.08 | 16.13 | 2007 | Rationale Code B (up to 0.25 sq-in) | GSFC30469 | MCM | [12 empty] | SEAL
POLYURETHANE TUBING 8030-0060 | Tubing | 0.87 | 0 | 0.26 | 0.87 | 1983 | Rationale Code B (up to 0.25 sq-in) | GSFC13245 | NAL | [12 empty] | TUBING
POLYURETHANE TUBING MP 1485 PLASTICIZED | Tubing | 0.77 | 0 | 0.22 | 0.77 | 1977 | Rationale Code B (up to 0.25 sq-in) | GSFC08438 | STE | [12 empty] | TUBING
POLYURETHANE, BLACK, BASF 1185A W/CARBON PIGMENT | Film | 1.06 | 0 | 0.09 | 1.06 | 2001 | Rationale Code A (up to 2 sq-in) | GSFC27754 | GAG | [12 empty] | FILM
POLYURETHANE-MISC | Damping Material | 2.42 |  | 0.67 | 2.42 |  | Rationale Code B (up to 0.25 sq-in) | GSFC008PN | ZZZ | [12 empty] | DAMPING MATL
POLYURETHANE-MISC (REPEAT GSFC08PN) | Damping Material | 0.14 |  | 0.1 | 0.14 | 1967 | Pass | GSFC00001 | ZZZ | 24H | 125.0 | E-6 | [9 empty] | DAMPING MATL
POLYURETHANE-UNKNOWN | Damping Material | 0.52 |  | 0.03 | 0.52 |  | Pass | GSFC025PN | ZZZ | [12 empty] | DAMPING MATL
POLYVINYL BUTYRAL FILM - BUTACITE | Film | 30.31 | 0 | 5.07 | 30.31 | 1978 | Rationale Code B (up to 0.25 sq-in) | GSFC09793 | DUP | [12 empty] | FILM
POLYVINYLIDENE FLOURIDE (PVDF), KYNAR HEAT SHRINK TUBING | Shrink Tubing | 0.36 | 0 | 0.04 | 0.36 | 2011 | Pass | GSFC32851 | ARK | [12 empty] | SHRINK TUBING
POR-4000HFX SOLDER MASK | Solder Mask | 0.96 | 0 | 0.01 | 0.96 | 2006 | Pass | GSFC29665 | TAI | 1H | 150.0 | [10 empty] | SOLDER MASK
POR-4000HFX SOLDER MASK | Solder Mask | 1.05 | 0 | 0 | 1.05 | 2006 | Rationale Code A (up to 2 sq-in) | GSFC29668 | TAI | 1H | 150.0 | UV | [9 empty] | SOLDER MASK
POR-4000HFX SOLDER MASK | Solder Mask | 1.02 | 0 | 0 | 1.02 | 2006 | Rationale Code A (up to 2 sq-in) | GSFC29686 | TAI | 1.5H | 150.0 | UV | [9 empty] | SOLDER MASK
PORCUPINE METALASTIC SILICONE FILLED MONEL MESH | Shielding | 0.65 | 0 | 0.25 | 0.65 | 1982 | Rationale Code B (up to 0.25 sq-in) | GSFC12352 | SHI | [12 empty] | SHIELDING
PORCUPINE METALASTIC SILICONE FILLED MONEL MESH | Shielding | 0.09 | 0 | 0.05 | 0.09 | 1982 | Pass | GSFC12376 | SHI | 24H | 177.0 | AIR | [9 empty] | SHIELDING
POREX ULTRA HIGH WEIGHT POLYETHYLENE HEAT PIPE WICK | Heat Pipe Wick | 0.11 | 0 | 0.01 | 0.11 | 1983 | Pass | GSFC13320 | POR | [12 empty] | HEAT PIPE WICK
PORON 01-20062-1604 BLACK POLYURETHANE FOAM | Foam Damper | 2.04 | 0 | 0.53 | 2.04 | 1985 | Rationale Code B (up to 0.25 sq-in) | GSFC14992 | ROG | [12 empty] | FOAM DAMPER
PORON 09-20062 GRAY POLYURETHANE FOAM | Foam Damper | 1.28 | 0 | 0.07 | 1.28 | 1985 | Rationale Code A (up to 2 sq-in) | GSFC14994 | ROG | [12 empty] | FOAM DAMPER
PORON 4701 BLACK POLYURETHANE FOAM | Damper | 1.21 | 0 | 0.03 | 1.21 | 2005 | Rationale Code A (up to 2 sq-in) | GSFC29446 | ROG | [12 empty] | DAMPER
PORON 4701 BLACK POLYURETHANE FOAM | Damper | 1.13 | 0 | 0.03 | 1.13 | 2005 | Rationale Code A (up to 2 sq-in) | GSFC29449 | ROG | 8H | 100.0 | AIR | [9 empty] | DAMPER
PORON 4701-01-15500-1604 GRAY URETHANE FOAM | Foam Damper | 1.37 | 0 | 0.1 | 1.37 | 1989 | Rationale Code A (up to 2 sq-in) | GSFC18150 | ROG | [12 empty] | FOAM DAMPER
PORON 4701-01-20062-1604 BLACK URETHANE FOAM | Foam Damper | 1.03 | 0 | 0.04 | 1.03 | 1989 | Rationale Code A (up to 2 sq-in) | GSFC18596 | ROG | [12 empty] | FOAM DAMPER
PORON 4701-01-20062-1604 BLACK URETHANE FOAM ALCWASH | Foam Damper | 0.78 | 0 | 0.04 | 0.78 | 1989 | Pass | GSFC18599 | ROG | 8H | 100.0 | AIR | [9 empty] | FOAM DAMPER
PORON 4701-01-20062-1604 BLACK URETHANE FOAM ALCWASH | Foam Damper | 0.9 | 0 | 0.04 | 0.9 | 1989 | Pass | GSFC18602 | ROG | 8H | 100.0 | E-5 | [9 empty] | FOAM DAMPER
PORON 4701-01-20125-1614 BLUE URETHANE FOAM | Damper | 1.23 | 0 | 0.05 | 1.23 | 1986 | Rationale Code A (up to 2 sq-in) | GSFC15849 | ROG | 1.5M | 177.0 | AIR | [9 empty] | DAMPER
PORON 4701-01-20125-1633 ALCOHOL WASH URETHANE FOAM | Damper | 0.73 | 0 | 0.05 | 0.73 | 1983 | Pass | GSFC13344 | ROG | 8H | 100.0 | AIR | [9 empty] | DAMPER
PORON 4701-01-20125-1633 IVORY URETHANE FOAM | Damper | 1.09 | 0 | 0.02 | 1.09 | 1982 | Rationale Code A (up to 2 sq-in) | GSFC12538 | ROG | 20H | 82.0 | E-2 | [9 empty] | DAMPER
PORON 4701-01-20125-1633 IVORY URETHANE FOAM | Damper | 1.35 | 0 | 0.01 | 1.35 | 1982 | Rationale Code A (up to 2 sq-in) | GSFC12541 | ROG | [12 empty] | DAMPER
PORON 4701-05-20125-1637 GRAY POLYURETHANE FOAM | Foam | 1.14 | 0 | 0.05 | 1.14 | 1985 | Rationale Code A (up to 2 sq-in) | GSFC15042 | ROG | [12 empty] | FOAM
PORON 4701-05-20125-1637 GRAY URETHANE FOAM | Damper | 0.97 | 0 | 0.02 | 0.97 | 1986 | Pass | GSFC15876 | ROG | 1.5M | 177.0 | AIR | [9 empty] | DAMPER
PORON 4701-05-20125-1637 GRAY URETHANE FOAM | Foam | 0.77 | 0 | 0.03 | 0.77 | 1988 | Pass | GSFC17274 | ROG | 48H | 60.0 | AIR | [9 empty] | FOAM
PORON 4701-05-20125-1637 GRAY URETHANE FOAM | Damper | 1.06 | 0 | 0.05 | 1.06 | 1989 | Rationale Code A (up to 2 sq-in) | GSFC18350 | ROG | [12 empty] | DAMPER
PORON 4701-05-20125-1637 GRAY URETHANE FOAM ALC WASH | Damper | 0.6 | 0 | 0.06 | 0.6 | 1989 | Pass | GSFC18370 | ROG | 8H | 100.0 | AIR | [9 empty] | DAMPER
PORON 4701-05-20125-1637 GRAY URETHANE FOAM ALC WASH | Damper | 0.67 | 0 | 0.04 | 0.67 | 1989 | Pass | GSFC18392 | ROG | 8H | 100.0 | E-3 | [9 empty] | DAMPER
PORON 4701-09-20062-1648 BLUE URETHANE FOAM | Damper | 0.75 | 0 | 0.06 | 0.75 | 1989 | Pass | GSFC18352 | ROG | [12 empty] | DAMPER
PORON 4701-09-20062-1648 BLUE URETHANE FOAM ALC WASH | Damper | 0.37 | 0 | 0.03 | 0.37 | 1989 | Pass | GSFC18384 | ROG | 8H | 100.0 | AIR | [9 empty] | DAMPER
PORON 4701-09-20062-1648 BLUE URETHANE FOAM ALC WASH | Damper | 0.47 | 0 | 0.03 | 0.47 | 1989 | Pass | GSFC18394 | ROG | 8H | 100.0 | AIR | [9 empty] | DAMPER
PORON 4701-09-20125-1648 GRAY URETHANE FOAM | Damper | 0.92 | 0 | 0.05 | 0.92 | 1986 | Pass | GSFC15879 | ROG | 1.5M | 177.0 | AIR | [9 empty] | DAMPER
PORON 4701-09-25035-1648 BLUE URETHANE FOAM | Damper | 0.97 | 0 | 0.11 | 0.97 | 1989 | Rationale Code B (up to 0.25 sq-in) | GSFC18354 | ROG | [12 empty] | DAMPER
PORON 4701-09-25035-1648 BLUE URETHANE FOAM ALC WASH | Damper | 0.54 | 0 | 0.05 | 0.54 | 1989 | Pass | GSFC18386 | ROG | 8H | 100.0 | AIR | [9 empty] | DAMPER
PORON 4701-09-25035-1648 BLUE URETHANE FOAM ALC WASH | Damper | 0.64 | 0 | 0.04 | 0.64 | 1989 | Pass | GSFC18396 | ROG | 8H | 100.0 | AIR | [9 empty] | DAMPER
PORON 4701-30 | Gasket Material | 1.11 | 0 | 0.05 | 1.11 | 2006 | Rationale Code A (up to 2 sq-in) | GSFC29680 | ROG | [12 empty] | GASKET MATERIAL
PORON 4701-30-15500-1648 GRAY URETHANE FOAM PSA 9485 | Damper | 1.06 | 0 | 0.14 | 1.06 | 1998 | Rationale Code B (up to 0.25 sq-in) | GSFC25264 | SRC | [12 empty] | DAMPER
PORON 4701-40-20062-04 BLACK URETHANE FOAM | Foam | 0.66 | 0 | 0.04 | 0.66 | 1999 | Pass | GSFC26140 | ROG | [12 empty] | FOAM
PORON 4701-59-20-125-1648 GRAY URETHANE FOAM W PSA/F | Foam Damper | 2.26 | 0 | 0.05 | 2.26 | 1995 | Rationale Code A (up to 2 sq-in) | GSFC22945 | SRC | [12 empty] | FOAM DAMPER
PORON 4701-59-20093-1648 GRAY URETHANE FOAM | Foam | 2.23 | 0 | 0.05 | 2.23 | 1996 | Rationale Code A (up to 2 sq-in) | GSFC24225 | SRC | [12 empty] | FOAM
PORON 4701-59-20125-1648 GRAY URETHANE FOAM | Foam | 1.85 | 0 | 0.03 | 1.85 | 1996 | Rationale Code A (up to 2 sq-in) | GSFC24228 | SRC | [12 empty] | FOAM
PORON 4716-16-20125-1633 URETHANE FOAM W/FLAMERETARD | Damper | 4.35 | 0 | 1.07 | 4.35 | 1982 | Rationale Code B (up to 0.25 sq-in) | GSFC12544 | ROG | [12 empty] | DAMPER
PORON 4716-17-15250-1653 GRAY URETHANE FOAM | Damper | 1.46 | 0 | 0.02 | 1.46 | 1986 | Rationale Code A (up to 2 sq-in) | GSFC15786 | ROG | 1.5M | 177.0 | AIR | [9 empty] | DAMPER
PORON 4716-18-15250-1654 BLUE/GRAY URETHANE FOAM | Damper | 1 | 0 | 0.05 | 1 | 1986 | Pass | GSFC15855 | ROG | 1.5M | 177.0 | AIR | [9 empty] | DAMPER
PORON 4716-21-15250-1655 PALE GREEN URETHANE FOAM | Damper | 1.05 | 0 | 0.06 | 1.05 | 1986 | Rationale Code A (up to 2 sq-in) | GSFC15852 | ROG | 1.5M | 177.0 | AIR | [9 empty] | DAMPER
PORON BF 1000 WHITE SILICONE FOAM | Foam | 3.2 | 0 | 1.36 | 3.2 | 1999 | Rationale Code B (up to 0.25 sq-in) | GSFC26431 | ROG | [12 empty] | FOAM
PORON BF 1000 WHITE SILICONE FOAM | Foam | 0.24 | 0 | 0.05 | 0.24 | 1999 | Pass | GSFC26434 | ROG | 24H | 200.0 | AIR | [9 empty] | FOAM
PORON BLACL POLYURETHANE FOAM | Clamp Cushion | 1.29 | 0 | 0.03 | 1.29 | 2007 | Rationale Code A (up to 2 sq-in) | GSFC30244 | ROG | [12 empty] | CLAMP CUSHION
PORON FOAM (P/N 4701-50-15250-04) | Foam | 1.19 | 0 | 0.04 | 1.19 | 2009 | Rationale Code A (up to 2 sq-in) | GSFC31702 | RFC | [12 empty] | FOAM
PORON P01-20062-4-4 WHITE POLYURETHANE FOAM | Foam Damper | 1.26 | 0 | 0.06 | 1.26 | 1985 | Rationale Code A (up to 2 sq-in) | GSFC15010 | ROG | [12 empty] | FOAM DAMPER
PORON P01-20062-7-3-1604 BLACK POLYURETHANE FOAM | Foam Damper | 0.91 | 0 | 0.09 | 0.91 | 1985 | Pass | GSFC14972 | ROG | [12 empty] | FOAM DAMPER
PORON P09-20062-5-12 WHITE POLYURETHANE FOAM | Foam Damper | 1.52 | 0 | 0.08 | 1.52 | 1985 | Rationale Code A (up to 2 sq-in) | GSFC15012 | ROG | [12 empty] | FOAM DAMPER
PORON P09-20062-7-2-1604 BLACK POLYURETHANE FOAM | Foam Damper | 1.14 | 0 | 0.04 | 1.14 | 1985 | Rationale Code A (up to 2 sq-in) | GSFC14970 | ROG | [12 empty] | FOAM DAMPER
PORON S01-20062-6-11 WHITE POLYURETHANE FOAM | Foam Damper | 1.46 | 0 | 0.09 | 1.46 | 1985 | Rationale Code A (up to 2 sq-in) | GSFC15014 | ROG | [12 empty] | FOAM DAMPER
PORON S01-20062-7-4-1604 BLACK POLYURETHANE FOAM | Foam Damper | 1.22 | 0 | 0.05 | 1.22 | 1985 | Rationale Code A (up to 2 sq-in) | GSFC14990 | ROG | [12 empty] | FOAM DAMPER
PORON S09-20062-7-1-1604 BLACK POLYURETHANE FOAM | Foam Damper | 1.01 | 0 | 0.07 | 1.01 | 1985 | Rationale Code A (up to 2 sq-in) | GSFC14968 | ROG | [12 empty] | FOAM DAMPER
PORON SILICONE R10470APSA1 W ACRYLIC ADH/F | Damper | 0.53 | 0 | 0.2 | 0.53 | 2000 | Rationale Code B (up to 0.25 sq-in) | GSFC27079 | ROG | [12 empty] | DAMPER
PORON X4701-01-17105-1600 BROWN URETHANE FOAM | Damper | 2.13 | 0 | 0.35 | 2.13 | 1986 | Rationale Code B (up to 0.25 sq-in) | GSFC15861 | ROG | 1.5M | 177.0 | AIR | [9 empty] | DAMPER
PORON X4701-01-17115-1600 BROWN URETHANE FOAM | Damper | 1.47 | 0 | 0.26 | 1.47 | 1986 | Rationale Code B (up to 0.25 sq-in) | GSFC15846 | ROG | 1.5M | 177.0 | AIR | [9 empty] | DAMPER
PORON X4701-05-17125-1624 BLUE URETHANE FOAM | Damper | 1.3 | 0 | 0.1 | 1.3 | 1986 | Rationale Code A (up to 2 sq-in) | GSFC15864 | ROG | 1.5M | 177.0 | AIR | [9 empty] | DAMPER
PORON X4701-05-19115-1633 WHITE URETHANE FOAM | Damper | 2.32 | 0 | 1.15 | 2.32 | 1986 | Rationale Code B (up to 0.25 sq-in) | GSFC15867 | ROG | 1.5M | 177.0 | AIR | [9 empty] | DAMPER
PORON X4701-05-20115-1613 BLUE URETHANE FOAM | Damper | 1.87 | 0 | 0.5 | 1.87 | 1986 | Rationale Code B (up to 0.25 sq-in) | GSFC15870 | ROG | 1.5M | 177.0 | AIR | [9 empty] | DAMPER
PORON X4701-05-20120-1633 WHITE URETHANE FOAM | Damper | 3.82 | 0 | 1.92 | 3.82 | 1986 | Rationale Code B (up to 0.25 sq-in) | GSFC15873 | ROG | 1.5M | 177.0 | AIR | [9 empty] | DAMPER
POT CORE 1811 GLASS FILLED PHENOLIC DARK GREEN | Mold Compound | 1.35 | 0 | 0 | 1.35 | 1990 | Rationale Code A (up to 2 sq-in) | GSFC19159 | PCO | [12 empty] | MOLD CPND
POTASSIUM TITANATE WHITE PAINT 150 GSFC SHAI | Paint | 0.84 |  | 0 | 0.84 | 1970 | Pass | GSFC02227 | GSC | 18H | 122.0 | AIR | [9 empty] | PAINT
POTTING CUP | Laminate | 0.62 | 0 | 0.01 | 0.62 | 1977 | Pass | GSFC08489 | DBP | 4H | 135.0 | AIR | [9 empty] | LAMINATE
POTTING CUP BLACK DAP MIL M-14, SDG-F | Mold Compound | 0.6 | 0 | 0.01 | 0.6 | 1990 | Pass | GSFC18971 | PLS | [12 empty] | MOLD CPND
POTTING CUP GLASS FILLED DAP BLACK | Laminate | 0.7 | 0 | 0.01 | 0.7 | 1979 | Pass | GSFC10314 | ZZZ | [12 empty] | LAMINATE
POWER BOND 919 BATCH 64426-1 | Adhesive | 19.21 | 0 | 0.06 | 19.21 | 1983 | Rationale Code B (up to 0.25 sq-in) | GSFC13039 | PIC | [12 empty] | ADHESIVE
POWER BOND 919 BATCH 64426-2 | Adhesive | 6.2 | 0 | 0.05 | 6.2 | 1983 | Rationale Code B (up to 0.25 sq-in) | GSFC13042 | PIC | [12 empty] | ADHESIVE
POWER BOND 919 BATCH 64426-3 | Adhesive | 0.36 | 0 | 0.05 | 0.36 | 1983 | Pass | GSFC13045 | PIC | [12 empty] | ADHESIVE
POWER BOND 919 BATCH 64426-4 | Adhesive | 0.56 | 0 | 0.04 | 0.56 | 1983 | Pass | GSFC13048 | PIC | [12 empty] | ADHESIVE
PP 87 TAPE POLYPROPYLENE FILM/SYN LATEX ADH/F | Tape | 2.29 |  | 0.64 | 2.29 | 1973 | Rationale Code B (up to 0.25 sq-in) | GSFC05441 | NOI | [12 empty] | TAPE
PPO 531-081 OPAQUE POLYPHENYLENE OXIDE | Film/Sheet | 0.09 |  | 0.02 | 0.09 | 1964 | Pass | SRI07909 | GEC | [12 empty] | FILM/SHEET
PPO 681-111 CLEAR POLYPHENYLENE OXIDE | Film/Sheet | 0.07 |  | 0.05 | 0.07 | 1964 | Pass | SRI07908 | GEC | 30M | 180.0 | AIR | [9 empty] | FILM/SHEET
PPO NORYL CONNECTOR DUST CAP (DARK GREEN) P/N DAD/1046033 | Avim Dust Cap | 0.41 | 0 | 0.06 | 0.41 | 2009 | Pass | GSFC31378 | DFR | [12 empty] | AVIM DUST CAP
PPO, RED | Fiber Cap | 0.39 | 0 | 0.04 | 0.39 | 2016 | Pass | GSFC35757 | DPH | [12 empty] | FIBER CAP
PR 1201-Q A/B AS 1/10 BW POLYSULFIDE | Mold Compound | 36.32 |  | 2.78 | 36.32 | 1972 | Rationale Code B (up to 0.25 sq-in) | GSFC03692 | PRC | 72H | 25.0 | AIR | [9 empty] | MOLD CPND
PR 1221 A/B AS 10/1 BW POLYSULFIDE | Gasket Seal | 57.38 |  | 2.89 | 57.38 | 1973 | Rationale Code B (up to 0.25 sq-in) | GSFC05503 | PRC | 48H | 25.0 | AIR | [9 empty] | GASKET SEAL
PR 1440 CLASS B-2 A/B AS 1/10 PBW POLYSULFIDE | Sealant | 5.54 | 0 | 0.42 | 5.54 | 1994 | Rationale Code B (up to 0.25 sq-in) | GSFC22174 | PRC | 5H | 71.0 | AIR | [9 empty] | SEALANT
PR 1506 CLEAR PRIMER | Primer | 8.97 | 2 | 0.05 | 6.97 | 1976 | Rationale Code B (up to 0.25 sq-in) | GSFC07312 | PRC | 2H | 25.0 | AIR | 16H | 82.0 | AIR | [6 empty] | PRIMER
PR 1524 A/B AS 26/100 BW POLYURETHANE | Potting | 0.82 |  | 0.09 | 0.82 | 1971 | Pass | GSFC03151 | PRC | 10H | 82.0 | AIR | [9 empty] | POTTING
PR 1525 A/B AS 8/25 BV POLYURETHANE | Potting | 0.64 |  | 0.11 | 0.64 | 1971 | Rationale Code B (up to 0.25 sq-in) | GSFC03215 | PRC | 16H | 82.0 | AIR | [9 empty] | POTTING
PR 1527 A/B AS 1/3 BW POLYURETHANE | Potting | 1.14 |  | 0.23 | 1.14 | 1964 | Rationale Code B (up to 0.25 sq-in) | SRI11709 | PRC | 7D | 25.0 | AIR | [9 empty] | POTTING
PR 1527 A/B AS 26/100 BW POLYURETHANE | Potting | 0.92 |  | 0.1 | 0.92 | 1971 | Pass | GSFC02565 | PRC | 5D | 25.0 | AIR | 72H | 51.0 | E-6 | [6 empty] | POTTING
PR 1527 A/B AS 26/100 BW POLYURETHANE | Potting | 1.65 |  | 0.44 | 1.65 | 1964 | Rationale Code B (up to 0.25 sq-in) | SRI11708 | PRC | 6H | 82.0 | AIR | [9 empty] | POTTING
PR 1531 POLYURETHANE PRIMER | Primer | 5.97 |  | 2.29 | 5.97 | 1970 | Rationale Code B (up to 0.25 sq-in) | GSFC02452 | PRC | 24H | 25.0 | AIR | 24H | 82.0 | AIR | [6 empty] | PRIMER
PR 1535 A/B AS 32/100 BW POLYURETHANE | Mold Compound | 0.68 |  | 0.1 | 0.68 | 1972 | Pass | GSFC03694 | PRC | 7D | 25.0 | AIR | [9 empty] | MOLD CPND
PR 1538 A/B AS 1/3 BW POLYURETHANE | Potting | 1.15 |  | 0.16 | 1.15 | 1964 | Rationale Code B (up to 0.25 sq-in) | SRI11711 | PRC | 3H | 25.0 | AIR | 3H | 82.0 | AIR | [6 empty] | POTTING
PR 1538 A/B AS 32/100 BW POLYURETHANE | Potting | 1.06 |  | 0 | 1.06 | 1968 | Rationale Code A (up to 2 sq-in) | GSFC00785 | PRC | 20H | 82.0 | AIR | [9 empty] | POTTING
PR 1538 A/B AS 32/100 BW POLYURETHANE | Potting | 1.28 |  | 0.02 | 1.28 | 1968 | Rationale Code A (up to 2 sq-in) | GSFC00794 | PRC | 6H | 82.0 | AIR | [9 empty] | POTTING
PR 1538 A/B AS 32/100 BW POLYURETHANE | Potting | 0.97 |  | 0.02 | 0.97 | 1968 | Pass | GSFC00800 | PRC | 20H | 70.0 | AIR | [9 empty] | POTTING
PR 1538 A/B AS 32/100 BW POLYURETHANE | Mold Compound | 0.52 |  | 0.05 | 0.52 | 1972 | Pass | GSFC03690 | PRC | 144H | 60.0 | AIR | [9 empty] | MOLD CPND
PR 1538 A/B AS 32/100 BW POLYURETHANE | Potting | 2.07 |  | 0.56 | 2.07 | 1964 | Rationale Code B (up to 0.25 sq-in) | SRI11710 | PRC | 6H | 82.0 | AIR | [9 empty] | POTTING
PR 1538 OVER PR 1531 A/B AS 32/100 BW | Conformal Coat | 1.94 |  | 0.59 | 1.94 | 1970 | Rationale Code B (up to 0.25 sq-in) | GSFC02354 | PRC | 16H | 82.0 | AIR | [9 empty] | CONF COAT
PR 1546L A/B AS 40/100 BW POLYURETHANE THICK BLOCK | Potting | 0.67 | 0 | 0.06 | 0.67 | 1977 | Pass | GSFC08345 | PRC | 24H | 25.0 | AIR | 84H | 82.0 | AIR | [6 empty] | POTTING
PR 1546L A/B AS 40/100 BW POLYURETHANE THIN FILM | Conformal Coat | 0.63 | 0 | 0.06 | 0.63 | 1977 | Pass | GSFC08339 | PRC | 3H | 25.0 | AIR | 60H | 82.0 | AIR | [6 empty] | CONF COAT
PR 1546L A/B AS 40/100 BW POLYURETHANE THIN FILM | Conformal Coat | 0.78 | 0 | 0.06 | 0.78 | 1977 | Pass | GSFC08342 | PRC | 24H | 25.0 | AIR | 84H | 82.0 | AIR | [6 empty] | CONF COAT
PR 1546L A/B AS 40/100 PBW CLEAR YELLOW POLYURETHANE | Conformal Coat | 0.6 | 0 | 0.03 | 0.6 | 1991 | Pass | GSFC19857 | PRC | 16H | 82.0 | AIR | [9 empty] | CONF COAT
PR 1546L A/B AS 40/100 PBW CLEAR YELLOW POLYURETHANE | Conformal Coat | 0.59 | 0 | 0.04 | 0.59 | 1991 | Pass | GSFC19860 | PRC | 40H | 82.0 | AIR | [9 empty] | CONF COAT
PR 1547 A/B AS 32/100 BW POLYURETHANE | Mold Compound | 0.65 |  | 0.03 | 0.65 | 1972 | Pass | GSFC03688 | PRC | 7H | 82.0 | AIR | [9 empty] | MOLD CPND
PR 1547 FROZEN PRE-MIX BLACK POLYURETHANE | Potting | 0.94 | 0 | 0.01 | 0.94 | 1990 | Pass | GSFC18796 | PRC | 7H | 82.0 | AIR | [9 empty] | POTTING
PR 1564 A/B AS 6.9/100 BW POLYURETHANE | Potting | 0.72 | 0 | 0.01 | 0.72 | 1980 | Pass | GSFC11276 | PRC | 7D | 25.0 | AIR | [9 empty] | POTTING
PR 1564 A/B AS 6.9/100 BW POLYURETHANE | Potting | 0.74 | 0 | 0.02 | 0.74 | 1980 | Pass | GSFC11279 | PRC | 24H | 85.0 | AIR | 72H | 100.0 | E-5 | [6 empty] | POTTING
PR 1564 A/B AS 7.7/100 BW POLYURETHANE | Potting | 1.44 | 0 | 0.01 | 1.44 | 1997 | Rationale Code A (up to 2 sq-in) | GSFC24738 | COA | 7D | 25.0 | AIR | [9 empty] | POTTING
PR 1564 A/B AS 7.7/100 BW POLYURETHANE | Potting | 1.23 | 0 | 0 | 1.23 | 1997 | Rationale Code A (up to 2 sq-in) | GSFC24747 | COA | 5D | 25.0 | AIR | 24H | 60.0 | AIR | 48H | 60.0 |  |  |  |  | POTTING
PR 1564 A/B AS 7.7/100 BW POLYURETHANE | Potting | 0.86 |  | 0 | 0.86 | 1973 | Pass | GSFC05429 | PRC | 48H | 25.0 | AIR | [9 empty] | POTTING
PR 1564 A/B AS 7.7/100 BW POLYURETHANE W .5% BLACK | Potting | 1.36 | 0 | 0.02 | 1.36 | 1997 | Rationale Code A (up to 2 sq-in) | GSFC24735 | COA | 7D | 25.0 | AIR | [9 empty] | POTTING
PR 1564 A/B AS 7.7/100 BW WITH .5% SOLVENT | Adhesive | 1.6 | 0 | 0.02 | 1.6 | 1997 | Rationale Code A (up to 2 sq-in) | GSFC24771 | COA | 5D | 25.0 | AIR | 24H | 60.0 | AIR | 48H | 60.0 | E-1 |  |  |  | ADHESIVE
PR 1564 A/B AS 7.7/100 BW WITH .5% SOLVENT DEGAS | Adhesive | 1.48 | 0 | 0.02 | 1.48 | 1997 | Rationale Code A (up to 2 sq-in) | GSFC24768 | COA | 5D | 25.0 | AIR | 24H | 60.0 | AIR | 48H | 60.0 | E-1 |  |  |  | ADHESIVE
PR 1564 A/B AS 7.7/100 BW/BV POLYURETHANE CASTING | Adhesive | 1.12 | 0 | 0.01 | 1.12 | 1974 | Rationale Code A (up to 2 sq-in) | GSFC06338 | PRC | 16H | 85.0 | AIR | 16H | 100.0 | E-5 | [6 empty] | ADHESIVE
PR 1564 A/B AS 7.7/100 BW/BV POLYURETHANE FILM | Adhesive | 1.21 | 0 | 0.02 | 1.21 | 1974 | Rationale Code A (up to 2 sq-in) | GSFC06335 | PRC | 16H | 85.0 | AIR | 16H | 100.0 | E-5 | [6 empty] | ADHESIVE
PR 1564 A/B/CABOSIL AS 7.7/100/3% PBW WHITE | Staking Compound | 1.12 | 0 | 0.01 | 1.12 | 1994 | Rationale Code A (up to 2 sq-in) | GSFC21789 | COA | 5D | 25.0 | AIR | [9 empty] | STAKING CPND
PR 1564 A/B/CABOSIL AS 7.7/100/3% PBW WHITE | Staking Compound | 0.89 | 0 | 0.02 | 0.89 | 1994 | Pass | GSFC21792 | COA | 16H | 80.0 | AIR | [9 empty] | STAKING CPND
PR 1568 AEROSOL URETHANE COATING/F | Conformal Coat | 1.57 | 0 | 0.05 | 1.57 | 1979 | Rationale Code A (up to 2 sq-in) | GSFC10577 | PRC | 1H | 25.0 | AIR | 12H | 50.0 | AIR | [6 empty] | CONF COAT
PR 1568 AEROSOL URETHANE COATING/F | Conformal Coat | 3.25 | 0 | 0.02 | 3.25 | 1979 | Rationale Code B (up to 0.25 sq-in) | GSFC10580 | PRC | 1H | 25.0 | AIR | 24H | 75.0 | AIR | [6 empty] | CONF COAT
PR 1568 AEROSOL URETHANE COATING/F | Conformal Coat | 1.92 | 0 | 0.02 | 1.92 | 1979 | Rationale Code A (up to 2 sq-in) | GSFC10628 | PRC | 7D | 25.0 | AIR | [9 empty] | CONF COAT
PR 1568 AEROSOL URETHANE COATING/F | Conformal Coat | 3 | 0 | 0.02 | 3 | 1979 | Rationale Code A (up to 2 sq-in) | GSFC10631 | PRC | 1H | 25.0 | AIR | 3H | 82.0 | AIR | [6 empty] | CONF COAT
PR 1568 AEROSOL URETHANE COATING/F | Conformal Coat | 1.69 | 0 | 0.08 | 1.69 | 1975 | Rationale Code A (up to 2 sq-in) | GSFC06596 | PRC | 48H | 25.0 | AIR | [9 empty] | CONF COAT
PR 1568 DIP COATING/F | Conformal Coat | 1.97 | 0 | 0.04 | 1.97 | 1980 | Rationale Code A (up to 2 sq-in) | GSFC10784 | PRC | 7D | 25.0 | AIR | [9 empty] | CONF COAT
PR 1568 DIP COATING/F | Conformal Coat | 2.29 | 0 | 0.05 | 2.29 | 1980 | Rationale Code A (up to 2 sq-in) | GSFC10787 | PRC | 1H | 25.0 | AIR | 3H | 82.0 | AIR | [6 empty] | CONF COAT
PR 1570 | Potting | 0.35 | 0 | 0.03 | 0.35 | 1976 | Pass | GSFC07316 | PRC | 24H | 25.0 | AIR | 16H | 82.0 | AIR | 16H | 82.0 | E-6 |  |  |  | POTTING
PR 1570 A/B AS 1/4 BW POLYURETHANE | Potting | 0.34 | 0 | 0.06 | 0.34 | 1976 | Pass | GSFC07511 | PRC | 8H | 82.0 | AIR | [9 empty] | POTTING
PR 1570 A/B AS 1/4 BW POLYURETHANE | Potting | 1.49 | 0 | 0.3 | 1.49 | 1976 | Rationale Code B (up to 0.25 sq-in) | GSFC07532 | PRC | 72H | 60.0 | AIR | [9 empty] | POTTING
PR 1570 A/B AS 1/4 BW POLYURETHANE | Potting | 0.42 | 0 | 0.03 | 0.42 | 1977 | Pass | GSFC08318 | PRC | 16H | 82.0 | AIR | [9 empty] | POTTING
PR 1570 A/B/U-30 BLACK DYE POLYURETHANE | Potting | 0.45 | 0 | 0.06 | 0.45 | 1993 | Pass | GSFC21527 | PRC | 16H | 82.0 | AIR | [9 empty] | POTTING
PR 1574 A/B AS 18/100 BW | Potting | 0.42 | 0 | 0.03 | 0.42 | 1976 | Pass | GSFC07319 | PRC | 24H | 25.0 | AIR | 16H | 82.0 | AIR | 16H | 82.0 | E-6 |  |  |  | POTTING
PR 1574 A/B AS 18/100 BW POLYURETHANE | Conformal Coat | 0.44 | 0 | 0.02 | 0.44 | 1975 | Pass | GSFC07229 | PRC | 5D | 25.0 | AIR | 5.5H | 50.0 | AIR | 15H | 65.0 | AIR | 17H | 75.0 | AIR | CONF COAT
PR 1574 A/B AS 18/100 BW POLYURETHANE | Potting | 0.4 | 0 | 0.04 | 0.4 | 1976 | Pass | GSFC07400 | PRC | 25H | 25.0 | AIR | 19H | 82.0 | AIR | [6 empty] | POTTING
PR 1574 A/B AS 18/100 BW POLYURETHANE | Potting | 0.54 | 0 | 0.02 | 0.54 | 1976 | Pass | GSFC07418 | PRC | 25H | 25.0 | AIR | 31H | 74.0 | AIR | [6 empty] | POTTING
PR 1592 A/B AS 53/100 BW POLYURETHANE | Conformal Coat | 1.1 | 0 | 0.12 | 1.1 | 1975 | Rationale Code B (up to 0.25 sq-in) | GSFC07232 | PRC | 5D | 25.0 | AIR | 5.5H | 50.0 | AIR | 15H | 65.0 | AIR | 17H | 75.0 | AIR | CONF COAT
PR 1592 A/B AS 53/100 BW POLYURETHANE | Potting | 1.01 | 0 | 0.06 | 1.01 | 1975 | Rationale Code A (up to 2 sq-in) | GSFC07235 | PRC | 5D | 25.0 | AIR | 5.5H | 50.0 | AIR | 15H | 65.0 | AIR | 17H | 75.0 | AIR | POTTING
PR 1660 A/B AS 11.5/100 BW AMBER POLYURETHANE | Adhesive | 0.98 | 0 | 0.04 | 0.98 | 1989 | Pass | GSFC18501 | PRC | 24H | 25.0 | AIR | 24H | 75.0 | AIR | [6 empty] | ADHESIVE
PR 1660 A/B AS 11.5/100 BW POLYURETHANE FILM | Adhesive | 0.86 | 0 | 0.01 | 0.86 | 1974 | Pass | GSFC06341 | PRC | 16H | 100.0 | AIR | [9 empty] | ADHESIVE
PR 1660L A/B AS 1/4 BW AMBER POLYURETHANE LOT C21828 | Adhesive | 1.05 | 0 | 0.01 | 1.05 | 1978 | Rationale Code A (up to 2 sq-in) | GSFC09359 | PRC | 16H | 65.0 | AIR | [9 empty] | ADHESIVE
PR 1660L A/B AS 1/4 BW W/MEK - POLYURETHANE | Conformal Coat | 0.86 | 0 | 0.01 | 0.86 | 1976 | Pass | GSFC07553 | PRC | 16H | 65.0 | AIR | [9 empty] | CONF COAT
PR 1660L A/B/CAB-O-SIL M-5 AS 25/100/8 W/PGMT/DEFOAM | Adhesive | 0.81 | 0 | 0 | 0.81 | 1976 | Pass | GSFC07556 | PRC | 14D | 25.0 | AIR | [9 empty] | ADHESIVE
PR 1660L BLUE POLYURETHANE LOT C21828 | Adhesive | 1.01 | 0 | 0.08 | 1.01 | 1978 | Rationale Code A (up to 2 sq-in) | GSFC09356 | PRC | [12 empty] | ADHESIVE
PR 1660L BLUE POLYURETHANE LOT C34066 | Adhesive | 0.95 | 0 | 0.05 | 0.95 | 1978 | Pass | GSFC09362 | PRC | [12 empty] | ADHESIVE
PR 1710 ADHESIVE FOR VITON A | Adhesive | 0.38 |  | 0.01 | 0.38 | 1972 | Pass | GSFC04250 | PRC | 16H | 25.0 | AIR | 1H | 121.0 | AIR | [6 empty] | ADHESIVE
PR 1710 POLYSULFIDE SEALANT | Sealant | 0.66 | 0 | 0.04 | 0.66 | 1978 | Pass | GSFC09479 | PRC | 16H | 25.0 | AIR | 2H | 121.0 | AIR | [6 empty] | SEALANT
PR 1710 POLYSULFIDE SEALANT | Sealant | 1.35 | 0 | 0.07 | 1.35 | 1978 | Rationale Code A (up to 2 sq-in) | GSFC09482 | PRC | 7D | 25.0 | AIR | [9 empty] | SEALANT
PR 1768 A/B AS 2.3/100 PBW ELEC COND SILICONE OLIVE | Sealant | 1.53 | 0 | 0.34 | 1.53 | 1993 | Rationale Code B (up to 0.25 sq-in) | GSFC21487 | COA | 7D | 25.0 | AIR | [9 empty] | SEALANT
PR 1768 A/B AS 2.3/100 PBW ELEC COND SILICONE OLIVE | Sealant | 0.43 | 0 | 0.01 | 0.43 | 1993 | Pass | GSFC21489 | COA | 24H | 204.0 | AIR | [9 empty] | SEALANT
PR 1930-2 A/B AS 10/1 BW SILICONE | Potting | 1.02 |  | 0.27 | 1.02 | 1972 | Rationale Code B (up to 0.25 sq-in) | GSFC03814 | PRC | 14D | 25.0 | AIR | [9 empty] | POTTING
PR 1991 B-2 A/B AS 1/10 PBW RED SILICONE | Sealant | 0.92 | 0 | 0.36 | 0.92 | 1993 | Rationale Code B (up to 0.25 sq-in) | GSFC21491 | COA | 7D | 25.0 | AIR | [9 empty] | SEALANT
PR 1991 B-2 A/B AS 1/10 PBW RED SILICONE | Sealant | 0.08 | 0 | 0.04 | 0.08 | 1993 | Pass | GSFC21493 | COA | 24H | 204.0 | AIR | [9 empty] | SEALANT
PR 365 BLACK POLYURETHANE RUBBER | Gasket | 3.34 | 0 | 0.09 | 3.34 | 1980 | Rationale Code B (up to 0.25 sq-in) | GSFC11132 | PRC | 21D | 25.0 | AIR | [9 empty] | GASKET
PR 420 ORANGE PRIMER | Primer | 5.41 | 0 | 1.3 | 5.41 | 1976 | Rationale Code B (up to 0.25 sq-in) | GSFC07310 | PRC | 2H | 25.0 | AIR | 16H | 82.0 | AIR | [6 empty] | PRIMER
PR 420 PRIMER/ACETONE | Primer | 12.49 |  | 0.01 | 12.49 | 1971 | Rationale Code B (up to 0.25 sq-in) | GSFC02547 | PRC | 7D | 25.0 | AIR | [9 empty] | PRIMER
PR 484/PC50/PR 475 TF MID COAT/PRIMER 19/F | Paint | 4.53 | 0 | 0.11 | 4.53 | 1989 | Rationale Code B (up to 0.25 sq-in) | GSFC18280 | PRC | 4H | 25.0 | AIR | 24H | 25.0 | AIR | 7D | 25.0 | AIR |  |  |  | PAINT
PR-1200 PRIMER RED 309G | Primer | 19.79 | 7 | 0.13 | 12.79 | 2012 | Rationale Code B (up to 0.25 sq-in) | GSFC33364 | DCC | [12 empty] | PRIMER
PR-1422 CLASS B-2 A/B AS 7.5/1 BW POLYSULFIDE | Adhesive | 9.42 | 0 | 0.41 | 9.42 | 1998 | Rationale Code B (up to 0.25 sq-in) | GSFC25924 | COA | 3D | 25.0 | AIR | [9 empty] | ADHESIVE
PR-1425 A/B 10/1 BW POLYSULFIDE | Sealant | 17.82 | 0 | 0.93 | 17.82 | 2000 | Rationale Code B (up to 0.25 sq-in) | GSFC26965 | COA | 48H | 25.0 | AIR | 24H | 50.0 | AIR | [6 empty] | SEALANT
PR-1425 A/B AS 10/1 BW POLYSULFIDE | Adhesive | 11.7 | 0 | 1.39 | 11.7 | 1998 | Rationale Code B (up to 0.25 sq-in) | GSFC25918 | COA | 3D | 25.0 | AIR | [9 empty] | ADHESIVE
PR-1546 A/B AS 1/5 BW POLYURETHANE | Damper | 0.78 | 0 | 0.02 | 0.78 | 1996 | Pass | GSFC24033 | PRC | 16H | 82.0 | AIR | [9 empty] | DAMPER
PR-1664D A/B AS 100/10 BW POLYURETHANE | Adhesive | 0.96 | 0 | 0 | 0.96 | 1997 | Pass | GSFC24270 | COA | 14D | 25.0 | AIR | [9 empty] | ADHESIVE
PR-1665 POLYURETHANE 100/36 BW BROWN COLOR | Adhesive | 1.57 | 0 | 0.35 | 1.57 | 1995 | Rationale Code B (up to 0.25 sq-in) | GSFC22543 | COA | 7D | 25.0 | AIR | 16H | 80.0 | AIR | [6 empty] | ADHESIVE
PR-1665 POLYURETHANE 100/36 BW BROWN COLOR | Adhesive | 1.75 | 0 | 0.35 | 1.75 | 1995 | Rationale Code B (up to 0.25 sq-in) | GSFC22546 | COA | [12 empty] | ADHESIVE
PR-1725 A/B AS 10/1 BW POLYSULFIDE | Adhesive | 7.76 | 0 | 0.53 | 7.76 | 1998 | Rationale Code B (up to 0.25 sq-in) | GSFC25921 | COA | 3D | 25.0 | AIR | [9 empty] | ADHESIVE
PR-1725 TWO-PART POLYSULFIDE WINDOW SEALANT | Sealant | 7.94 | 0 | 0.51 | 7.94 | 1997 | Rationale Code B (up to 0.25 sq-in) | GSFC24264 | COA | 14D | 25.0 | AIR | [9 empty] | SEALANT
PR-1750 CLASS A-2 A/B AS 10/1 BW POLYSULFIDE | Adhesive | 8.23 | 0 | 0.61 | 8.23 | 1998 | Rationale Code B (up to 0.25 sq-in) | GSFC25915 | COA | 3D | 25.0 | AIR | [9 empty] | ADHESIVE
PR-1750 CLASS B-2 A/B AS 10/1 BW POLYSULFIDE | Adhesive | 6.52 | 0 | 0.46 | 6.52 | 1998 | Rationale Code B (up to 0.25 sq-in) | GSFC25912 | COA | 3D | 25.0 | AIR | [9 empty] | ADHESIVE
PR-1764 TWO-PART POLYSULFIDE CONDUCTIVE SEALANT | Sealant | 5.96 | 0 | 0.14 | 5.96 | 1997 | Rationale Code B (up to 0.25 sq-in) | GSFC24267 | COA | 14D | 25.0 | AIR | [9 empty] | SEALANT
PR-2260 PRIMER 340G | Primer Coat | 5.21 | 0 | 0.01 | 5.21 | 2013 | Rationale Code B (up to 0.25 sq-in) | GSFC33784 | ELA | [12 empty] | PRIMER COAT
PR-240-AC FLUOROCARBON | Lubricant | 20.02 |  | 7.42 | 20.02 | 1964 | Rationale Code B (up to 0.25 sq-in) | SRI10201 | PRC | [12 empty] | LUBRICANT
PR-2406 A/B AS 100/2.89 BW POLYURETHANE | Adhesive | 0.34 | 0 | 0.01 | 0.34 | 1997 | Pass | GSFC24261 | COA | 14D | 25.0 | AIR | [9 empty] | ADHESIVE
PR-610TCF A/B AS 7/1 PBW CHOCKFAST ORANGE EPOXY | Mold Compound | 0.58 | 0 | 0.01 | 0.58 | 1990 | Pass | GSFC18793 | PHR | 45M | 49.0 | AIR | [9 empty] | MOLD CPND
PR1725 TWO-PART POLYSULFIDE WINDOW SEALANT | Sealant | 7.63 | 0 | 0.79 | 7.63 | 1997 | Rationale Code B (up to 0.25 sq-in) | GSFC24431 | COA | 24H | 60.0 | AIR | [9 empty] | SEALANT
PR1764 TWO-PART POLYSULFIDE CONDUCTIVE SEALANT | Sealant | 6.72 | 0 | 0.3 | 6.72 | 1997 | Rationale Code B (up to 0.25 sq-in) | GSFC24434 | COA | 24H | 60.0 | AIR | [9 empty] | SEALANT
PR1764 TWO-PART POLYSULFIDE CONDUCTIVE SEALANT PAC | Sealant | 5.42 | 0 | 0.15 | 5.42 | 1997 | Rationale Code B (up to 0.25 sq-in) | GSFC24437 | COA | 24H | 60.0 | AIR | [9 empty] | SEALANT
PR4305 POWDER COAT (THERMAL CURED) | Coating | 0.57 | 0 | 0.01 | 0.57 | 2013 | Pass | GSFC33937 | BRQ |  | 225.0 | AIR | [9 empty] | COATING
PRANG METALLIC MARKER | Ink | 9.43 | 1 | 2.53 | 8.43 | 2003 | Rationale Code B (up to 0.25 sq-in) | GSFC28375 | DIT | [12 empty] | INK
PRE-PREG LAMINATE GLASS/PHENOLIC MULTI-CURE PROCESS | Laminate | 0.5 | 0 | 0.01 | 0.5 | 1977 | Pass | GSFC08321 | ZZZ | [12 empty] | LAMINATE
PREM 10 MIL TEFLON COATED FIBERGLASS | Antistatic Film | 0.02 | 0 | 0 | 0.02 | 1985 | Pass | GSFC15064 | CHM | [12 empty] | ANTI STATIC FILM
PREM 20 MIL TEFLON COATED FIBERGLASS FILM | Antistatic Film | 0.02 | 0 | 0 | 0.02 | 1985 | Pass | GSFC15110 | CHM | [12 empty] | ANTI STATIC FILM
PREPARAKOTE | Primer | 3.43 |  | 0.37 | 3.43 | 1969 | Rationale Code B (up to 0.25 sq-in) | GSFC01393 | DUP | 24H | 25.0 | AIR | [9 empty] | PRIMER
PRESERVO VINYL PHENOLIC PRIMER | Primer | 9.22 | 1 | 0 | 8.22 | 2008 | Rationale Code B (up to 0.25 sq-in) | GSFC30895 | PRV | [12 empty] | PRIMER
PRESRAY EXTRUDED EPDM RUBBER SEAL E603 | Seal | 3.69 | 0 | 0.98 | 3.69 | 1999 | Rationale Code B (up to 0.25 sq-in) | GSFC26845 | PRS | [12 empty] | SEAL
PRESRAY EXTRUDED EPDM RUBBER SEAL EGA28 | Seal | 3.42 | 0 | 0.94 | 3.42 | 1999 | Rationale Code B (up to 0.25 sq-in) | GSFC26854 | PRS | [12 empty] | SEAL
PRESRAY EXTRUDED FLUROELASTOMER RUBBER SEAL PS1-52-7 | Seal | 0.45 | 0 | 0 | 0.45 | 1999 | Pass | GSFC26848 | PRS | [12 empty] | SEAL
PRESRAY EXTRUDED SILICONE RUBBER SEAL 96C42 | Seal | 0.75 | 0 | 0.23 | 0.75 | 1999 | Rationale Code B (up to 0.25 sq-in) | GSFC26851 | PRS | [12 empty] | SEAL
PRESRAY EXTRUDED VITON P-STRIP | Seal | 0.5 | 0 | 0.08 | 0.5 | 2000 | Pass | GSFC27010 | PRS | [12 empty] | SEAL
PREX 95-1000 AMBER | Impregnant | 1.48 | 0 | 0.06 | 1.48 | 1989 | Rationale Code A (up to 2 sq-in) | GSFC17992 | AMS | 2M | 91.0 | AIR | 1H | 204.0 | AIR | [6 empty] | IMPREGNANT
PREX 95-1000 CLEAR | Impregnant | 4.19 | 0 | 0.23 | 4.19 | 1989 | Rationale Code B (up to 0.25 sq-in) | GSFC17990 | AMS | 2M | 91.0 | AIR | [9 empty] | IMPREGNANT
PREX 95-1000A CLEAR | Impregnant | 2.59 | 1 | 0.01 | 1.59 | 1989 | Rationale Code A (up to 2 sq-in) | GSFC18250 | AMS | 2M | 91.0 | AIR | 1H | 149.0 | AIR | [6 empty] | IMPREGNANT
PRF-85285 BLUE POLYURETHANE PAINT A/B/C AS 1/1/.125 | Paint | 3.18 | 0 | 0.91 | 3.18 | 2000 | Rationale Code B (up to 0.25 sq-in) | GSFC27274 | SHW | 1D | 70.0 | AIR | [9 empty] | PAINT
PRF-85285 BLUE POLYURETHANE PAINT A/B/C AS 1/1/.125 | Paint | 3.67 | 0 | 0.89 | 3.67 | 2000 | Rationale Code B (up to 0.25 sq-in) | GSFC27277 | SHW | 7D | 25.0 | AIR | [9 empty] | PAINT
PRIMA BOND EG7650/EG7659-GS-005 PREMIXED & FROZEN | Adhesive | 1.69 | 0 | 0.1 | 1.69 | 2011 | Rationale Code A (up to 2 sq-in) | GSFC32743 | AIT | 8H | 90.0 | AIR | [9 empty] | ADHESIVE
PRIMA BOND EG7650/EG7659-GS-005 PREMIXED & FROZEN | Adhesive | 1.95 | 0 | 0.13 | 1.95 | 2011 | Rationale Code B (up to 0.25 sq-in) | GSFC32746 | AIT | 4H | 85.0 | AIR | [9 empty] | ADHESIVE
PRIMA BOND EG7650/EG7659-GS-005 PREMIXED & FROZEN | Adhesive | 2.35 | 0 | 0.02 | 2.35 | 2011 | Rationale Code A (up to 2 sq-in) | GSFC32767 | AIT | 16H | 90.0 | AIR | [9 empty] | ADHESIVE
PRIMA BOND EG7655 FROZEN PREMIX, GRAY | Epoxy | 0.66 | 0 | 0.15 | 0.66 | 2005 | Rationale Code B (up to 0.25 sq-in) | GSFC29437 | AIT | 1H | 150.0 | E-6 | 48H | 60.0 | E-6 | [6 empty] | EPOXY
PRIMA BOND EG7658 FROZEN PREMIX, GRAY | Epoxy | 0.69 | 0 | 0.18 | 0.69 | 2005 | Rationale Code B (up to 0.25 sq-in) | GSFC29326 | AIT | 1H | 150.0 | [10 empty] | EPOXY
PRIMA SEAL EG7635G A/B AS 1/1 BW WHITE EPOXY | Staking Compound | 0.38 | 0 | 0.01 | 0.38 | 1989 | Pass | GSFC18008 | AIT | 48H | 25.0 | AIR | [9 empty] | STAKING CPND
PRIMA SEAL EG7635G A/B AS 1/1 BW WHITE EPOXY | Staking Compound | 0.38 | 0 | 0.02 | 0.38 | 1989 | Pass | GSFC18010 | AIT | 8H | 65.0 | AIR | [9 empty] | STAKING CPND
PRIMA-BOND E67659-5-SM2 EPOXY PASTE | Conductive Adhesive | 1.23 | 0 | 0.25 | 1.23 | 1998 | Rationale Code B (up to 0.25 sq-in) | GSFC25933 | AIT | 8H | 85.0 | AIR | [9 empty] | CONDUCTIVE ADH
PRIMA-BOND EH-7150 YELLOW MOD FLEXIBLE EPOXY | Staking Compound | 2.37 | 0 | 0.52 | 2.37 | 1988 | Rationale Code B (up to 0.25 sq-in) | GSFC17754 | AIT | 16H | 65.0 | AIR | [9 empty] | STAKING CPND
PRIMA-BOND ME 7155 ALUMINA FILL EPOXY PASTE ADHESIVE | Adhesive | 0.71 | 0 | 0.19 | 0.71 | 1992 | Rationale Code B (up to 0.25 sq-in) | GSFC20716 | AIT | 90M | 150.0 | AIR | [9 empty] | ADHESIVE
PRIMA-BOND ME 7155 GRAY FROZEN PRE-MIX EPOXY | Flex Adhesive | 0.48 | 0 | 0.11 | 0.48 | 1992 | Rationale Code B (up to 0.25 sq-in) | GSFC20608 | AIT | 16H | 150.0 | AIR | [9 empty] | FLEX ADHESIVE
PRIMA-BOND ME 7155 GRAY FROZEN PRE-MIX EPOXY | Flex Adhesive | 0.44 | 0 | 0.09 | 0.44 | 1992 | Pass | GSFC20611 | AIT | 8H | 80.0 | AIR | 16H | 150.0 | AIR | [6 empty] | FLEX ADHESIVE
PRIMA-BOND ME 7158 FLEXIBLE GRAY EPOXY PASTE | Thermally-Conductive Adhesive | 1.42 | 0 | 0.06 | 1.42 | 1994 | Rationale Code A (up to 2 sq-in) | GSFC22090 | AIT | 30M | 60.0 | AIR | 2H | 150.0 | AIR | [6 empty] | THERM COND ADH
PRIMA-BOND ME-7155 GRAY FROZEN PRE-MIX EPOXY | Flex Adhesive | 0.68 | 0 | 0.16 | 0.68 | 1992 | Rationale Code B (up to 0.25 sq-in) | GSFC20638 | AIT | 48H | 85.0 | AIR | [9 empty] | FLEX ADHESIVE
PRIMA-BOND ME-7156 AL FILLED FLEX TAN EPOXY PASTE | Film Adhesive | 0.51 | 0 | 0.13 | 0.51 | 1995 | Rationale Code B (up to 0.25 sq-in) | GSFC22936 | AIT | 8M | 205.0 | AIR | 30M | 150.0 | AIR | 4H | 82.0 | AIR | 120H | 100.0 | AIR | FILM ADHESIVE
PRIMA-BOND ME-7158 FLEXIBLE BROWN EPOXY PASTE | Flex Adhesive | 0.64 | 0 | 0.12 | 0.64 | 1995 | Rationale Code B (up to 0.25 sq-in) | GSFC22486 | AIT | 30M | 60.0 | AIR | 7.5M | 180.0 | AIR | 4H | 82.0 | PSI | 120H | 100.0 | AIR | FLEX ADHESIVE
PRIMA-BOND ME-7158 FLEXIBLE BROWN EPOXY PASTE | Flex Adhesive | 0.5 | 0 | 0.15 | 0.5 | 1995 | Rationale Code B (up to 0.25 sq-in) | GSFC22489 | AIT | 7.5M | 180.0 | AIR | 4H | 82.0 | PSI | 120H | 100.0 | AIR |  |  |  | FLEX ADHESIVE
PRIMA-BOND ME-7158 FLEXIBLE BROWN EPOXY PASTE | Flex Adhesive | 0.86 | 0 | 0.15 | 0.86 | 1995 | Rationale Code B (up to 0.25 sq-in) | GSFC22492 | AIT | 30M | 60.0 | AIR | 7.5M | 180.0 | AIR | [6 empty] | FLEX ADHESIVE
PRIMA-BOND ME-7158 FLEXIBLE BROWN EPOXY PASTE | Flex Adhesive | 1.34 | 0 | 0.18 | 1.34 | 1995 | Rationale Code B (up to 0.25 sq-in) | GSFC22495 | AIT | 7.5M | 180.0 | AIR | [9 empty] | FLEX ADHESIVE
PRIMA-BOND ME7158, THERMALLY CONDUCTIVE EPOOXY ADHESIVE | Adhesive | 2.04 | 0 | 0.06 | 2.04 | 2009 | Rationale Code A (up to 2 sq-in) | GSFC31465 | AIT | 30M | 65.0 | AIR | 4H | 100.0 | AIR | [6 empty] | ADHESIVE
PRIMA-SOLDER ME 8155-M AG FILLED EPOXY PASTE | Electrical Thermal Adhesive | 0.23 | 0 | 0.08 | 0.23 | 1992 | Pass | GSFC20920 | AIT | 24H | 150.0 | AIR | [9 empty] | ELEC THERM ADH
PRIMER 3-1W-24/3-1H-8 AS 3/1 BW EPOXY URETHANE WHITE | Primer | 7.06 | 0 | 0.33 | 7.06 | 1981 | Rationale Code B (up to 0.25 sq-in) | GSFC11884 | ACO | 7D | 25.0 | AIR | [9 empty] | PRIMER
PRIMER 6362/CAT 6361 AS 1/1 BV | Primer | 5.24 |  | 0.19 | 5.24 | 1969 | Rationale Code B (up to 0.25 sq-in) | GSFC01198 | HSD | 16H | 25.0 | AIR | [9 empty] | PRIMER
PRIMER DESOTO 513-102/F | Primer | 2.5 | 0 | 0.09 | 2.5 | 1978 | Rationale Code A (up to 2 sq-in) | GSFC10014 | DES | 14D | 25.0 | AIR | [9 empty] | PRIMER
PRIMER EPOXY DP40 WITH CATALYST DP401 | Paint | 3.37 | 0 | 0.09 | 3.37 | 1995 | Rationale Code B (up to 0.25 sq-in) | GSFC23071 | PPG | 2H | 25.0 | AIR | [9 empty] | PAINT
PRIMER EPOXY DP40 WITH CATALYST DP401 | Paint | 3.31 | 0 | 0.08 | 3.31 | 1995 | Rationale Code B (up to 0.25 sq-in) | GSFC23074 | PPG | 8H | 60.0 | AIR | [9 empty] | PAINT
PRIMER EPOXY DP40 WITH CATALYST DP401 | Paint | 3.14 | 0 | 0.04 | 3.14 | 1995 | Rationale Code B (up to 0.25 sq-in) | GSFC23077 | PPG | 1H | 100.0 | AIR | [9 empty] | PAINT
PRIMER EPOXY POLYAMIDE ELECTROSTATIC YELLOW/F | Primer | 2.26 | 0 | 0.02 | 2.26 | 1987 | Rationale Code A (up to 2 sq-in) | GSFC16532 | DES | 11D | 25.0 | AIR | [9 empty] | PRIMER
PRIMER EPOXY POLYAMIDE ELECTROSTATIC YELLOW/F | Primer | 2.46 | 0 | 0.03 | 2.46 | 1988 | Rationale Code A (up to 2 sq-in) | GSFC16968 | DES | 7D | 25.0 | AIR | 4D | 60.0 | E-2 | [6 empty] | PRIMER
PRIMER P/N V5C10125-01 (BLUE) W/ STAKING CMPD P/N V5C10124-01/F | Primer Plus Staking Compound | 0.09 | 0 | 0.01 | 0.09 | 2011 | Pass | GSFC32590 | VCO | [12 empty] | PRIMER PLUS STAKING CMPD
PRIMER P/N V5C10125-01 (BLUE)/F | Primer | 0.06 | 0 | 0 | 0.06 | 2011 | Pass | GSFC32587 | VCO | [12 empty] | PRIMER
PRIMER P/N V5C10125-02 (CLEAR) W/ STAKING CMPD P/N V5C10124-01/F | Primer Plus Staking Compound | 0.07 | 0 | 0 | 0.07 | 2011 | Pass | GSFC32626 | VCO | [12 empty] | PRIMER PLUS STAKING CMPD
PRIMER P/N V5C10125-02 (CLEAR)/F | Primer | 0.01 | 0 | 0 | 0.01 | 2011 | Pass | GSFC32623 | VCO | [12 empty] | PRIMER
PRIMER RANDOLPH GREEN ZINC CHROMATE | Primer | 3.23 |  | 0.23 | 3.23 | 1970 | Rationale Code B (up to 0.25 sq-in) | GSFC02254 | RAN | 24H | 25.0 | AIR | [9 empty] | PRIMER
PRIMER RANDOLPH GREEN ZINC CHROMATE | Primer | 2.32 |  | 0.28 | 2.32 | 1970 | Rationale Code B (up to 0.25 sq-in) | GSFC02255 | RAN | 30M | 25.0 | AIR | 24H | 107.0 | E-6 | [6 empty] | PRIMER
PRIMER RANDOLPH TT-P-1757 GREEN ZINC CHROMATE/F | Primer | 6.31 | 0 | 0.64 | 6.31 | 1994 | Rationale Code B (up to 0.25 sq-in) | GSFC22231 | RAN | 5D | 25.0 | AIR | [9 empty] | PRIMER
PRIMER ZINC CHROMATE | Primer | 3.23 |  | 0.22 | 3.23 | 1970 | Rationale Code B (up to 0.25 sq-in) | GSFC02275 | SHW | 24H | 25.0 | AIR | [9 empty] | PRIMER
PRINCETON OPTICS PROPRIETARY EPOXY TAN | Adhesive | 1.16 | 0 | 0 | 1.16 | 1998 | Rationale Code A (up to 2 sq-in) | GSFC25708 | ZZZ | 12H | 25.0 | AIR | 4H | 100.0 | AIR | [6 empty] | ADHESIVE
PRINT-KOTE GC 14-2 ON FOIL | Conformal Coat | 3.45 |  | 0.79 | 3.45 | 1974 | Rationale Code B (up to 0.25 sq-in) | GSFC05589 | GCE | 16H | 25.0 | AIR | [9 empty] | CONF COAT
PRINT-KOTE GC 14-2 ON FOIL | Conformal Coat | 1.47 |  | 0.98 | 1.47 | 1974 | Rationale Code B (up to 0.25 sq-in) | GSFC05621 | GCE | 24H | 100.0 | AIR | [9 empty] | CONF COAT
PRINTAR SOLDER MASK INK, SMI 100 | Ink | 1.69 | 0 | 0.01 | 1.69 | 2007 | Rationale Code A (up to 2 sq-in) | GSFC30559 | PRT | [12 empty] | INK
PRINTED CIRCUIT BOARD MATERIAL | Circuit Board | 0.18 | 0 | 0.01 | 0.18 | 2010 | Pass | GSFC32086 | ZZZ | [12 empty] | CIRCUIT BOARD
PRINTLOCK LP LABEL/F | Label | 2.01 | 0 | 0.15 | 2.01 | 2000 | Rationale Code B (up to 0.25 sq-in) | GSFC27427 | APF | [12 empty] | LABEL
PRO-LINE 4601 WHITE EPOXY/POLYAMIDE PAINT | Paint | 4.1 | 0 | 0.03 | 4.1 | 1987 | Rationale Code B (up to 0.25 sq-in) | GSFC16281 | PRO | 5D | 25.0 | AIR | [9 empty] | PAINT
PROBIMER 52 GREEN SOLDER MASK | Solder Mask | 2.01 | 0 | 0.01 | 2.01 | 1989 | Rationale Code A (up to 2 sq-in) | GSFC18554 | CIB | [12 empty] | SOLDER MASK
PROBIMER 52C GREEN SOLDER MASK UV CURED | Solder Mask | 1.27 | 0 | 0.13 | 1.27 | 1997 | Rationale Code B (up to 0.25 sq-in) | GSFC24759 | CIB | 45M | 80.0 | AIR | 1H | 150.0 | AIR | [6 empty] | SOLDER MASK
PROBIMER 65 MC 12 GREEN SOLDER MASK UV CURED | Solder Mask | 2.24 | 0 | 0.02 | 2.24 | 1997 | Rationale Code A (up to 2 sq-in) | GSFC24756 | CIB | 45M | 80.0 | AIR | 1H | 150.0 | AIR | [6 empty] | SOLDER MASK
PROBIMER 74S GL GREEN SOLDER MASK | Solder Mask | 1.08 | 0 | 0.02 | 1.08 | 1997 | Rationale Code A (up to 2 sq-in) | GSFC24753 | CIB | 45M | 80.0 | AIR | 1H | 150.0 | AIR | [6 empty] | SOLDER MASK
PROBIMER 74S MA GREEN SOLDER MASK | Solder Mask | 1.91 | 0 | 0.07 | 1.91 | 1997 | Rationale Code A (up to 2 sq-in) | GSFC24750 | CIB | 45M | 80.0 | AIR | 1H | 150.0 | AIR | [6 empty] | SOLDER MASK
PROBIMER 77C GL GREEN SOLDER MASK | Solder Mask | 2.76 | 0 | 0.8 | 2.76 | 1997 | Rationale Code B (up to 0.25 sq-in) | GSFC24765 | CIB | 45M | 80.0 | AIR | 1H | 150.0 | AIR | [6 empty] | SOLDER MASK
PROBIMER 77C MA GREEN SOLDER MASK | Solder Mask | 3.11 | 0 | 1.22 | 3.11 | 1997 | Rationale Code B (up to 0.25 sq-in) | GSFC24762 | CIB | 45M | 80.0 | AIR | 1H | 150.0 | AIR | [6 empty] | SOLDER MASK
PROBIMIDE 349 PHOTOSENSITIVE POLYIMIDE COATING | Coating-Mask | 0.89 | 0 | 0.01 | 0.89 | 1990 | Pass | GSFC19255 | CIB | 2H | 200.0 | AIR | [9 empty] | COATING-MASK
PROBIMIDE 349 PHOTOSENSITIVE POLYIMIDE COATING | Coating-Mask | 0.84 | 0 | 0.02 | 0.2 | 1990 | Pass | GSFC19259 | CIB | 1H | 300.0 | AIR | [9 empty] | COATING-MASK
PROBIMIDE 514 FILM | Film | 0.61 | 0 | 0.02 | 0.1 | 1996 | Pass | GSFC23811 | CIB | 15M | 150.0 | AIR | 1H | 300.0 | AIR | 15M | 300.0 | AIR | 4H | 150.0 | AIR | FILM
PROBIMIDE 514 FILM NMP | Film | 0.86 | 0 | 0 | 0.52 | 1996 | Pass | GSFC24198 | CIB | [12 empty] | FILM
PROBIMIDE 514 FILM SST | Film | 0.63 | 0 | 0 | 0.3 | 1996 | Pass | GSFC24201 | CIB | [12 empty] | FILM
PROFIL F60/20 POLYPROPYLENE FOAM/20% GLASS FIBER | Foam | 0.16 |  | 0.04 | 0.16 | 1972 | Pass | GSFC04040 | FBR | [12 empty] | FOAM
PROLITE P-527-66/P-863-66 AS 1/1 BW YELLOW EPOXY/F | Primer | 4.01 | 0 | 0.02 | 3.63 | 1975 | Rationale Code B (up to 0.25 sq-in) | GSFC06697 | ABC | 24H | 25.0 | AIR | [9 empty] | PRIMER
PROOF BOARD CLOSED CELL POLYURETHANE FOAM | Insulation | 1.14 | 0 | 0 | 0.26 | 1978 | Pass | GSFC10017 | GOL | 48H | 100.0 | AIR | [9 empty] | INSULATION
PROOF BOARD CLOSED CELL POLYURETHANE FOAM | Insulation | 1.36 | 0 | 0 | 0.48 | 1979 | Pass | GSFC10035 | GOL | [12 empty] | INSULATION
PROSEAL 796-80 | Urethane | 1.41 |  | 0.02 | 1.41 | 1968 | Rationale Code A (up to 2 sq-in) | GSFC00506 | CPT | 24H | 82.0 | AIR | [9 empty] | URETHANE
PROSEAL 796-80 A/B AS 10/3 BW | Urethane | 1.21 |  | 0.02 | 1.21 | 1968 | Rationale Code A (up to 2 sq-in) | GSFC00450 | CPT | 16H | 80.0 | AIR | [9 empty] | URETHANE
PROSEAL 799 A/B AS 100/41 BW PURPLE POLYURETHANE | Potting | 9.97 | 0 | 6.71 | 9.49 | 1983 | Rationale Code B (up to 0.25 sq-in) | GSFC12778 | CPT | 12H | 82.0 | AIR | [9 empty] | POTTING
PROTECTIVE COATING 7192M | Coating | 1.2 | 0 | 0.12 | 0.98 | 1997 | Rationale Code B (up to 0.25 sq-in) | GSFC24419 | MTE | 2H | 25.0 | AIR | 1H | 150.0 | AIR | [6 empty] | COATING
PROTECTIVE COATING 7192M | Coating | 1.37 | 0 | 0.16 | 1.18 | 1997 | Rationale Code B (up to 0.25 sq-in) | GSFC24497 | MTE | 2H | 25.0 | AIR | 2H | 150.0 | AIR | [6 empty] | COATING
PROTECTIVE COATING 7192M | Coating | 0.98 | 0 | 0.1 | 0.84 | 1997 | Pass | GSFC24500 | MTE | 2H | 25.0 | AIR | 3H | 150.0 | AIR | [6 empty] | COATING
PROTO THERM 12120, WATER RESISTANT RESIN, RED | Rapid Prototype Material | 0.95 | 0 | 0.02 | 0.72 | 2006 | Pass | GSFC29866 | DSM | [12 empty] | RAPID PROTOTYPE MATERIAL
PROTO THERM 12120, WATER RESISTANT RESIN, RED | Rapid Prototype Material | 0.71 | 0 | 0.01 | 0.51 | 2006 | Pass | GSFC29944 | DSM | 2H | 160.0 | [10 empty] | RAPID PROTOTYPE MATERIAL
PROTO THERM 12120, WATER RESISTANT RESIN, RED | Rapid Prototype Material | 0.92 | 0 | 0.01 | 0.82 | 2006 | Pass | GSFC29947 | DSM | 2H | 125.0 | [10 empty] | RAPID PROTOTYPE MATERIAL
PRP 1050-70 FLUOROSILICONE | Elastomer | 0.5 |  | 0.03 | 0.5 | 1964 | Pass | SRI12517 | PRP | [12 empty] | ELASTOMER
PRP 11165 SILICONE 0-RING | O-Ring | 0.3 |  | 0.04 | 0.3 | 1968 | Pass | GSFC00425 | PRP | [12 empty] | O-RING
PRP 805-70 BUTYL | Elastomer | 1.3 |  | 0.48 | 1.3 | 1964 | Rationale Code B (up to 0.25 sq-in) | SRI12513 | PRP | [12 empty] | ELASTOMER
PRUFCOAT 4000 BLACK EPOXY PAINT/545 RED PRIMER | Paint Composite | 9.24 |  | 0.09 | 9.24 | 1973 | Rationale Code B (up to 0.25 sq-in) | GSFC05346 | GRO | 24H | 25.0 | AIR | 24H | 25.0 | AIR | [6 empty] | PAINT COMPOSITE
PS 18 ACRYLIC CEMENT | Adhesive | 0.73 |  | 0 | 0.73 | 1971 | Pass | GSFC02753 | ROH | 72H | 25.0 | AIR | [9 empty] | ADHESIVE
PS 269 BLACK EPOXY | Adhesive | 1.7 | 0 | 0.01 | 1.38 | 1995 | Rationale Code A (up to 2 sq-in) | GSFC23308 | BAC | 24H | 25.0 | AIR | [9 empty] | ADHESIVE
PS 269 BLACK EPOXY | Adhesive | 1.79 | 0 | 0.02 | 1.46 | 1995 | Rationale Code A (up to 2 sq-in) | GSFC23311 | BAC | 1H | 93.0 | AIR | [9 empty] | ADHESIVE
PS 269 BLACK EPOXY | Adhesive | 1.63 | 0 | 0.02 | 1.36 | 1995 | Rationale Code A (up to 2 sq-in) | GSFC23314 | BAC | 3H | 71.0 | AIR | [9 empty] | ADHESIVE
PS 269 BLACK EPOXY 1% BW ANTIFOAMING AGENT | Adhesive | 1.18 | 0 | 0.01 | 0.92 | 1996 | Pass | GSFC23694 | BAC | 24H | 25.0 | AIR | [9 empty] | ADHESIVE
PS 269 BLACK EPOXY 1% BW ANTIFOAMING AGENT | Adhesive | 1.22 | 0 | 0.01 | 0.95 | 1996 | Pass | GSFC23697 | BAC | 1H | 93.0 | AIR | [9 empty] | ADHESIVE
PS 269 BLACK EPOXY 1% BW ANTIFOAMING AGENT | Adhesive | 1.13 | 0 | 0.02 | 0.85 | 1996 | Pass | GSFC23700 | BAC | 3H | 71.0 | AIR | [9 empty] | ADHESIVE
PS 269 BLACK EPOXY 1/2% BW ANTIFOAMING AGENT | Adhesive | 0.9 | 0 | 0.01 | 0.61 | 1996 | Pass | GSFC23685 | BAC | 24H | 25.0 | AIR | [9 empty] | ADHESIVE
PS 269 BLACK EPOXY 1/2% BW ANTIFOAMING AGENT | Adhesive | 0.84 | 0 | 0.01 | 0.58 | 1996 | Pass | GSFC23688 | BAC | 1H | 93.0 | AIR | [9 empty] | ADHESIVE
PS 269 BLACK EPOXY 1/2% BW ANTIFOAMING AGENT | Adhesive | 0.93 | 0 | 0.02 | 0.65 | 1996 | Pass | GSFC23691 | BAC | 3H | 71.0 | AIR | [9 empty] | ADHESIVE
PS 269 BLACK EPOXY N0 ANTIFOAMING AGENT | Adhesive | 0.66 | 0 | 0.02 | 0.43 | 1996 | Pass | GSFC23679 | BAC | 1H | 93.0 | AIR | [9 empty] | ADHESIVE
PS 269 BLACK EPOXY N0 ANTIFOAMING AGENT | Adhesive | 0.82 | 0 | 0.02 | 0.56 | 1996 | Pass | GSFC23682 | BAC | 3H | 71.0 | AIR | [9 empty] | ADHESIVE
PS 269 CLEAR EPOXY | Adhesive | 1.76 | 0 | 0.02 | 1.45 | 1995 | Rationale Code A (up to 2 sq-in) | GSFC23299 | BAC | 24H | 25.0 | AIR | [9 empty] | ADHESIVE
PS 269 CLEAR EPOXY | Adhesive | 1.94 | 0 | 0.03 | 1.56 | 1995 | Rationale Code A (up to 2 sq-in) | GSFC23302 | BAC | 1H | 93.0 | AIR | [9 empty] | ADHESIVE
PS 269 CLEAR EPOXY | Adhesive | 1.59 | 0 | 0.01 | 1.36 | 1995 | Rationale Code A (up to 2 sq-in) | GSFC23305 | BAC | 3H | 71.0 | AIR | [9 empty] | ADHESIVE
PS 269 CLEAR EPOXY 1% BW ANTIFOAMING AGENT | Adhesive | 1.01 | 0 | 0.02 | 0.75 | 1996 | Pass | GSFC23670 | BAC | 1H | 93.0 | AIR | [9 empty] | ADHESIVE
PS 269 CLEAR EPOXY 1% BW ANTIFOAMING AGENT | Adhesive | 1.01 | 0 | 0.01 | 0.8 | 1996 | Pass | GSFC23673 | BAC | 3H | 71.0 | AIR | [9 empty] | ADHESIVE
PS 269 CLEAR EPOXY 1% BW ANTIFOAMING AGENT | Adhesive | 0.72 | 0 | 0.02 | 0.46 | 1996 | Pass | GSFC23676 | BAC | 24H | 25.0 | AIR | [9 empty] | ADHESIVE
PS 269 CLEAR EPOXY 1/2% BW ANTIFOAMING AGENT | Adhesive | 0.8 | 0 | 0.04 | 0.53 | 1996 | Pass | GSFC23646 | BAC | 24H | 25.0 | AIR | [9 empty] | ADHESIVE
PS 269 CLEAR EPOXY 1/2% BW ANTIFOAMING AGENT | Adhesive | 0.73 | 0 | 0 | 0.51 | 1996 | Pass | GSFC23661 | BAC | 1H | 93.0 | AIR | [9 empty] | ADHESIVE
PS 269 CLEAR EPOXY 1/2% BW ANTIFOAMING AGENT | Adhesive | 0.92 | 0 | 0.01 | 0.68 | 1996 | Pass | GSFC23664 | BAC | 3H | 71.0 | AIR | [9 empty] | ADHESIVE
PS 269 CLEAR EPOXY 1/2% BW ANTIFOAMING AGENT | Adhesive | 0.98 | 0 | 0.01 | 0.75 | 1996 | Pass | GSFC23667 | BAC | 24H | 25.0 | AIR | [9 empty] | ADHESIVE
PS 269 CLEAR EPOXY N0 ANTIFOAMING AGENT | Adhesive | 0.66 | 0 | 0.02 | 0.39 | 1996 | Pass | GSFC23637 | BAC | 24H | 25.0 | AIR | [9 empty] | ADHESIVE
PS 269 CLEAR EPOXY N0 ANTIFOAMING AGENT | Adhesive | 0.66 | 0 | 0.03 | 0.42 | 1996 | Pass | GSFC23640 | BAC | 1H | 93.0 | AIR | [9 empty] | ADHESIVE
PS 269 CLEAR EPOXY N0 ANTIFOAMING AGENT | Adhesive | 0.79 | 0 | 0.05 | 0.5 | 1996 | Pass | GSFC23643 | BAC | 3H | 71.0 | AIR | [9 empty] | ADHESIVE
PS 6453 SILICONE BLUE GASKET | Elastomer | 0.77 | 0 | 0.35 | 0.73 | 1997 | Rationale Code B (up to 0.25 sq-in) | GSFC24452 | PSS | 2H | 100.0 | E-1 | 2H | 100.0 | AIR | [6 empty] | ELASTOMER
PS 869 BLACK EPOXY | Adhesive | 1.09 | 0 | 0.02 | 0.82 | 1995 | Pass | GSFC23326 | BAC | 24H | 25.0 | AIR | [9 empty] | ADHESIVE
PS 869 BLACK EPOXY | Adhesive | 0.92 | 0 | 0.01 | 0.65 | 1995 | Pass | GSFC23329 | BAC | 3H | 93.0 | AIR | [9 empty] | ADHESIVE
PS 869 BLACK EPOXY | Adhesive | 1 | 0 | 0.01 | 0.77 | 1995 | Pass | GSFC23332 | BAC | 1H | 71.0 | AIR | [9 empty] | ADHESIVE
PS 869 CLEAR EPOXY | Adhesive | 0.84 | 0 | 0.01 | 0.64 | 1995 | Pass | GSFC23317 | BAC | 24H | 25.0 | AIR | [9 empty] | ADHESIVE
PS 869 CLEAR EPOXY | Adhesive | 2.02 | 0 | 0.02 | 1.84 | 1995 | Rationale Code A (up to 2 sq-in) | GSFC23320 | BAC | 1H | 93.0 | AIR | [9 empty] | ADHESIVE
PS 869 CLEAR EPOXY | Adhesive | 0.75 | 0 | 0.01 | 0.57 | 1995 | Pass | GSFC23323 | BAC | 3H | 71.0 | AIR | [9 empty] | ADHESIVE
PS-30 A/B AS 19/1 PBW CLEAR ACRYLIC ADHESIVE | Adhesive | 2.34 | 0 | 0 | 1.98 | 1991 | Rationale Code A (up to 2 sq-in) | GSFC20228 | CAW | 24H | 25.0 | AIR | [9 empty] | ADHESIVE
PSA ACRYLIC 0329-2-6, 1.5 MIL | Label | 0.2 | 0 | 0.01 | 0.08 | 2002 | Pass | GSFC28036 | ZZZ | [12 empty] | LABEL
PSA-9839 ADHESIVE/F | Adhesive | 1.31 | 0 | 0.59 | 1.28 | 1998 | Rationale Code B (up to 0.25 sq-in) | GSFC25447 | MCG | 7D | 25.0 | AIR | [9 empty] | ADHESIVE
PSA-9930 ADHESIVE/F | Adhesive | 2.6 | 0 | 1.2 | 2.54 | 1998 | Rationale Code B (up to 0.25 sq-in) | GSFC25450 | MCG | 7D | 25.0 | AIR | [9 empty] | ADHESIVE
PSI 631 ONE PART GRAY SILICONE MILA46146A TYPE III | Adhesive | 1.02 | 0 | 0.43 | 1.01 | 1988 | Rationale Code B (up to 0.25 sq-in) | GSFC17680 | PSI | 7D | 25.0 | AIR | [9 empty] | ADHESIVE
PSR-4000 (CC20101) SOLDER MASK, UV 2 JOULE/SQ CM | Solder Mask | 1.32 | 0 | 0.31 | 0.93 | 2004 | Rationale Code B (up to 0.25 sq-in) | GSFC28678 | TAI | 60M | 150.0 | AIR | [9 empty] | SOLDER MASK
PSR-4000 AC GREEN SOLDER MASK | Solder Mask | 3.24 | 0 | 0.02 | 2.72 | 1999 | Rationale Code A (up to 2 sq-in) | GSFC26374 | TAI | [12 empty] | SOLDER MASK
PSR-4000 AC GREEN SOLDER MASK UV CURED | Solder Mask | 0.58 | 0 | 0.02 | -0.06 | 1999 | Pass | GSFC26557 | TAI | 1H | 150.0 | AIR | [9 empty] | SOLDER MASK
PSR-4000 AD GREEN SOLDER MASK | Solder Mask | 5.97 | 0 | 0.03 | 5.51 | 1999 | Rationale Code B (up to 0.25 sq-in) | GSFC26380 | TAI | [12 empty] | SOLDER MASK
PSR-4000 AD GREEN SOLDER MASK UV CURED | Solder Mask | 0.51 | 0 | 0.02 | 0.08 | 1999 | Pass | GSFC26560 | TAI | 1H | 150.0 | AIR | [9 empty] | SOLDER MASK
PSR-4000 AUS5 GREEN SOLDER MASK | Solder Mask | 1.4 | 0 | 0.02 | 0.77 | 1999 | Pass | GSFC26386 | TAI | [12 empty] | SOLDER MASK
PSR-4000 AUS5 GREEN SOLDER MASK UV CURED | Solder Mask | 0.59 | 0 | 0.01 | 0.05 | 1999 | Pass | GSFC26563 | TAI | 1H | 150.0 | AIR | [9 empty] | SOLDER MASK
PSR-4000 BN GREEN SOLDER MASK | Solder Mask | 1.24 | 0 | 0.02 | 0.92 | 1999 | Pass | GSFC26377 | TAI | [12 empty] | SOLDER MASK
PSR-4000 BN GREEN SOLDER MASK UV CURED | Solder Mask | 0.62 | 0 | 0.01 | 0.1 | 1999 | Pass | GSFC26566 | TAI | 1H | 150.0 | AIR | [9 empty] | SOLDER MASK
PSR-4000 MP GREEN SOLDER MASK | Solder Mask | 1.1 | 0 | 0.01 | 0.72 | 1999 | Pass | GSFC26383 | TAI | [12 empty] | SOLDER MASK
PSR-4000 MP GREEN SOLDER MASK UV CURED | Solder Mask | 0.4 | 0 | 0.01 | 0.01 | 1999 | Pass | GSFC26569 | TAI | 1H | 150.0 | AIR | [9 empty] | SOLDER MASK
PSR-4000BN SOLDER MASK | Solder Mask | 2.06 | 0 | 0 | 1.64 | 2012 | Rationale Code A (up to 2 sq-in) | GSFC33574 | TAI | 60M | 150.0 | AIR | [9 empty] | SOLDER MASK
PSR-4000G23 SOLDER MASK, UV 2 JOULE/SQ CM | Solder Mask | 1.38 | 0 | 0.23 | 0.92 | 2004 | Rationale Code B (up to 0.25 sq-in) | GSFC28654 | TAI | 60M | 150.0 | AIR | [9 empty] | SOLDER MASK
PSR-4000HFX SOLDER MASK - UV CURED | Solder Mask | 1.76 | 0 | 0.36 | 1.09 | 2004 | Rationale Code B (up to 0.25 sq-in) | GSFC28633 | TAI | 60M | 150.0 | AIR | [9 empty] | SOLDER MASK
PSR-4100WL WHITE SOLDER MASK | Solder Mask | 1.03 | 0 | 0.03 | 0.78 | 2000 | Pass | GSFC27298 | TAI | 1H | 150.0 | AIR | [9 empty] | SOLDER MASK
PSR-4100WL WHITE SOLDER MASK UV CURE | Solder Mask | 0.97 | 0 | 0.01 | 0.73 | 2000 | Pass | GSFC27301 | TAI | 1H | 150.0 | AIR | [9 empty] | SOLDER MASK
PSR-9000 A02 GREEN SOLDER MASK | Solder Mask | 2.34 | 0 | 0.15 | 2.17 | 1999 | Rationale Code B (up to 0.25 sq-in) | GSFC26389 | TAI | [12 empty] | SOLDER MASK
PSR-9000 A02 GREEN SOLDER MASK UV CURED | Solder Mask | 1.96 | 0 | 0.09 | 1.66 | 1999 | Rationale Code A (up to 2 sq-in) | GSFC26572 | TAI | 1H | 150.0 | AIR | [9 empty] | SOLDER MASK
PSWR-010 2000 DENIER ROPE NYLON/KEVLAR 29 | Rope | 6.35 | 1 | 2.46 | 4.64 | 1985 | Rationale Code B (up to 0.25 sq-in) | GSFC14408 | PHR | [12 empty] | ROPE
PT 201 THERMOSETTING YELLOW GOLD EPOXY COATING/F | Coating | 0.96 | 0 | 0.07 | 0.68 | 1982 | Pass | GSFC12355 | PTI | 1H | 163.0 | AIR | [9 empty] | COATING
PT 207 POLYVINYL FLUORIDE | Coating | 3.88 | 0 | 0.21 | 3.56 | 1975 | Rationale Code B (up to 0.25 sq-in) | GSFC06557 | PTI | 48H | 25.0 | AIR | [9 empty] | COATING
PT 401 BLACK HIGH GLOSS PAINT | Paint | 6.56 | 0 | 0.11 | 6.01 | 1997 | Rationale Code B (up to 0.25 sq-in) | GSFC25062 | PTI | 2H | 65.0 | AIR | [9 empty] | PAINT
PT 401 WHITE PAINT | Paint | 3 | 0 | 1 | 2.66 | 1980 | Rationale Code B (up to 0.25 sq-in) | GSFC10946 | PTI | 15M | 25.0 | AIR | 30M | 66.0 | AIR | 90M | 121.0 | AIR |  |  |  | PAINT
PT 401 WHITE PAINT - HAT BOX SCRAPINGS | Paint | 1.79 | 0 | 0.17 | 1.33 | 1980 | Rationale Code B (up to 0.25 sq-in) | GSFC11323 | PTI | 15M | 25.0 | AIR | 15M | 66.0 | AIR | 90M | 121.0 | AIR |  |  |  | PAINT
PT 401/H-11 AS 16/1 BV WHITE PAINT | Paint | 1.87 |  | 0.07 | 1.87 | 1971 | Rationale Code A (up to 2 sq-in) | GSFC02783 | PTI | 15M | 25.0 | AIR | 15M | 66.0 | AIR | 1.5H | 121.0 | AIR |  |  |  | PAINT
PT 401/H-11 AS 50/3 BW EPOXY | Coating | 18.29 |  | 0.65 | 18.29 | 1964 | Rationale Code B (up to 0.25 sq-in) | SRI10821 | PTI | 20M | 93.0 | AIR | [9 empty] | COATING
PT 401/H-11 AS 50/3 BW EPOXY | Coating | 14.2 |  | 0.1 | 14.2 | 1964 | Rationale Code B (up to 0.25 sq-in) | SRI10822 | PTI | 16H | 65.0 | AIR | [9 empty] | COATING
PT 401/H11 AS 10/1 BW GLOSSY WHITE EPOXY | Paint | 1.43 | 0 | 0.18 | 1.16 | 1980 | Rationale Code B (up to 0.25 sq-in) | GSFC11345 | PTI | 15M | 25.0 | AIR | 15M | 66.0 | AIR | 90M | 121.0 | AIR |  |  |  | PAINT
PT 401/H11 AS 16/1 BV GLOSSY WHITE EPOXY | Paint | 1.05 | 0 | 0.1 | 0.75 | 1980 | Pass | GSFC11366 | PTI | 15M | 25.0 | AIR | 15M | 66.0 | AIR | 90M | 121.0 | AIR |  |  |  | PAINT
PT 401/H11 AS 16/1 BW GLOSSY WHITE EPOXY | Paint | 1.23 | 0 | 0.11 | 0.96 | 1980 | Rationale Code B (up to 0.25 sq-in) | GSFC11363 | PTI | 15M | 25.0 | AIR | 15M | 66.0 | AIR | 90M | 121.0 | AIR |  |  |  | PAINT
PT 4121 A/B AS 1/1 BW EPOXY | Adhesive | 13.27 |  | 0.2 | 13.27 | 1969 | Rationale Code B (up to 0.25 sq-in) | GSFC01648 | PTI | 1H | 66.0 | AIR | [9 empty] | ADHESIVE
PT 4121 A/B AS 100/73 BW EPOXY | Conformal Coat | 8.31 |  | 0.03 | 8.31 | 1973 | Rationale Code B (up to 0.25 sq-in) | GSFC04994 | PTI | 5H | 54.0 | AIR | 24H | 52.0 | AIR | [6 empty] | CONF COAT
PT 426 A/B AS 1/1 BV TUF/FILM GLOSSY WHITE EPOXY | Paint | 1.89 | 0 | 0.14 | 1.59 | 1980 | Rationale Code B (up to 0.25 sq-in) | GSFC11336 | PTI | 7D | 25.0 | AIR | [9 empty] | PAINT
PT 426 A/B AS 1/1 BV TUF/FILM GLOSSY WHITE EPOXY | Paint | 1.28 | 0 | 0.15 | 0.99 | 1980 | Rationale Code B (up to 0.25 sq-in) | GSFC11339 | PTI | 2H | 66.0 | AIR | [9 empty] | PAINT
PT 750 A/B AS 3/1 BV MAROON | Coating | 1.74 | 0 | 0.13 | 1.03 | 1980 | Rationale Code B (up to 0.25 sq-in) | GSFC11437 | PTI | 1H | 25.0 | AIR | 40M | 71.0 | AIR | 24H | 100.0 | AIR |  |  |  | COATING
PT 750 A/B AS 3/1 BV POLYURETHANE | Conformal Coat | 10.95 |  | 0.01 | 10.95 | 1971 | Rationale Code B (up to 0.25 sq-in) | GSFC02993 | PTI | 24H | 25.0 | AIR | [9 empty] | CONF COAT
PT-522 ZINC CHROMATE PRIMER - YELLOW | Paint Primer | 3.91 | 0 | 0.82 | 3.11 | 2014 | Rationale Code B (up to 0.25 sq-in) | GSFC35181 | PTI | 1 H | 191.0 | AIR | [9 empty] | PAINT PRIMER
PTFE RELEASE AGENT DRY LUBRICANT | Dry Lubricant | 11.57 | 0 | 5.72 | 11.44 | 2007 | Rationale Code B (up to 0.25 sq-in) | GSFC30115 | MSI | [12 empty] | DRY LUBE
PTFE ROD TO BS4271 GRADE A TYPE 1 | Insulation | 0.01 | 0 | 0 | 0.01 | 1975 | Pass | GSFC06820 | ZZZ | [12 empty] | INSULATION
PTFE SKIVED PER ASTM D3308, TYPE 2, GRADE 1 | Adhesive | 0.02 | 0 | 0 | 0.02 | 2009 | Pass | GSFC31258 | DUP | 1H | 150.0 | [10 empty] | ADHESIVE
PTFE Tape; NSPAAB4115 | Tapes and Thermal Greases | 0.02 | 0 | 0.01 | 0.01 | 2020 | Pass | GFC36750 | TNG | 24H | 125.0 | 1.3x10ø? | [9 empty] | TAPES AND THERMAL GREASES
PTFE TEFLON SHRINK TUBE, P/N 111012 | Shrink Tubing | 0.01 | 0 | 0 | 0.01 | 2010 | Pass | GSFC32242 | AGP | [12 empty] | SHRINK TUBING
PTFE TEFLON SHRINK TUBE, P/N 111316 | Shrink Tubing | 0.01 | 0 | 0.01 | 0.01 | 2010 | Pass | GSFC32239 | AGP | [12 empty] | SHRINK TUBING
PTFE TEFLON TUBING - BLACK | Purge Tubing | 0.01 | 0 | 0 | 0.01 | 2004 | Pass | GSFC28618 | MCM | [12 empty] | PURGE TUBING
PTFE TUBING AS 20-065-1 | Tubing | 0 | 0 | 0 | 0 | 1988 | Pass | GSFC17398 | ZEU | [12 empty] | TUBING
PTFE TUBING, BLACK, 3/16 INCH ID | Tubing | 0.23 | 0 | 0.01 | 0.17 | 2010 | Pass | GSFC32374 | TXL | [12 empty] | TUBING
PTFE/SI TAPE FROM INSIDE GORE MICROWAVE RF CABLE | Cable Insulation | 0.23 | 0 | 0.14 | 0.2 | 2009 | Rationale Code B (up to 0.25 sq-in) | GSFC31390 | GOR | [12 empty] | CABLE INSULATION
PTFE/SI TAPE FROM INSIDE GORE MICROWAVE RF CABLE | Cable Insulation | 0.11 | 0 | 0.04 | 0.09 | 2009 | Pass | GSFC31435 | GOR | 4.5H | 150.0 | AIR | [9 empty] | CABLE INSULATION
PTFE/SI TAPE FROM INSIDE GORE MICROWAVE RF CABLE | Cable Insulation | 0.16 | 0 | 0.06 | 0.15 | 2009 | Pass | GSFC31543 | WLG | [12 empty] | CABLE INSULATION
PTX-206 BLACK POLYIMIDE COATING | Coating | 9.59 | 0 | 0.04 | 8.72 | 1986 | Rationale Code B (up to 0.25 sq-in) | GSFC15297 | POI | 1H | 60.0 | AIR | 16H | 90.0 | AIR | [6 empty] | COATING
PULSE GUARD GRAY | Electrical | 2.63 | 0 | 0.12 | 2.46 | 1995 | Rationale Code B (up to 0.25 sq-in) | GSFC23113 | GHT | [12 empty] | ELECTRICAL
PULSE TRANFORMER - POTTING COMPOUND | Potting Compound | 0.85 | 0 | 0 | 0.6 | 2009 | Pass | GSFC31621 | PUL | [7 empty] | 125.0 | E-2 |  |  |  | POTTING COMPOUND
PURPLE INNER JACKET FROM GORE MICROWAVE RF CABLE | Cable Insulation | 0.04 | 0 | 0 | 0.04 | 2009 | Pass | GSFC31459 | GOR | 4.5H | 150.0 | AIR | [9 empty] | CABLE INSULATION
PURPLE INNER JACKET FROM GORE MICROWAVE RF CABLE | Cable Insulation | 0.01 | 0 | 0 | 0.01 | 2009 | Pass | GSFC31546 | WLG | [12 empty] | CABLE INSULATION
PUTTY SEALING | Putty | 3.17 | 0 | 0.98 | 3.08 | 1990 | Rationale Code B (up to 0.25 sq-in) | GSFC19072 | ZZZ | [12 empty] | PUTTY
PUTTY VACUUM SEALING | Sealant | 1.87 |  | 0.48 | 1.87 | 1970 | Rationale Code B (up to 0.25 sq-in) | GSFC01966 | PRD | [12 empty] | SEALANT
PV 100 SILICONE WHITE PAINT | Paint Composite | 2.86 |  | 0.06 | 2.86 | 1970 | Rationale Code A (up to 2 sq-in) | GSFC02332 | VVP | [12 empty] | PAINT COMPOSITE
PV 100 WHITE SILICONE-ALKYD | Paint | 2.48 |  | 0.3 | 2.48 | 1964 | Rationale Code B (up to 0.25 sq-in) | SRI14023 | VVP | 16H | 25.0 | AIR | [9 empty] | PAINT
PV 100 WHITE SILICONE-ALKYD | Paint | 1.51 |  | 0.15 | 1.51 | 1964 | Rationale Code B (up to 0.25 sq-in) | SRI14024 | VVP | 24H | 150.0 | AIR | [9 empty] | PAINT
PVC ANTI STATIC FILM FED SPEC L-P-375 | Antistatic Film | 25.8 | 0 | 18.98 | 25.78 | 1985 | Rationale Code B (up to 0.25 sq-in) | GSFC14791 | ZZZ | [12 empty] | ANTI STATIC FILM
PVC PAINT - BLACK ON FOIL | Paint | 1.64 | 0 | 0.01 | 1.63 | 1975 | Rationale Code A (up to 2 sq-in) | GSFC07238 | EPP | 16H | 25.0 | AIR | 24H | 125.0 | AIR | [6 empty] | PAINT
PVC SHIELDING BOOT CONDUCTIVE BLACK | Insulation | 30.67 | 0 | 12.72 | 30.6 | 1991 | Rationale Code B (up to 0.25 sq-in) | GSFC20222 | NWS | [12 empty] | INSULATION
PVC THERMOCOUPLE WIRE INSULATION RED/BLUE PAIRED | Wire Insul | 21.46 |  | 7.23 | 21.46 | 1972 | Rationale Code B (up to 0.25 sq-in) | GSFC04592 | BEL | [12 empty] | WIRE INSUL
PVDF PANHEAD SLOT MACHINE SCREW P/N SKYN-080-XXX-XX | Fastener | 0.04 | 0 | 0.01 | 0.02 | 2011 | Pass | GSFC32899 | SML | [12 empty] | FASTENER
PWB LAMINATE | Laminate | 0.72 | 0 | 0.01 | 0.29 | 2010 | Pass | GSFC31861 | PTH | [12 empty] | LAMINATE
PYRALIN 12 POLYIMIDE PREPREG | Laminate | 0.52 |  | 0 | 0.52 | 1969 | Pass | GSFC01183 | DUP | 30M | 177.0 | PSI | 2H | 260.0 | PSI | [6 empty] | LAMINATE
PYRALIN 3 POLYIMIDE PREPREG | Laminate | 2.37 |  | 0.07 | 2.37 | 1969 | Rationale Code A (up to 2 sq-in) | GSFC01174 | DUP | 2H | 177.0 | PSI | [9 empty] | LAMINATE
PYRALIN LX POLYIMIDE COATINGS | Coating | 0.43 | 0 | 0.02 | 0.15 | 1997 | Pass | GSFC24584 | DUP | 15M | 150.0 | AIR | 60M | 300.0 | AIR | 15M | 300.0 | AIR | 4H | 150.0 | AIR | COATING
PYRALIN PI2771 PHOTO SENSITIVE POLYIMIDE | Coating | 1.08 | 0 | 0.01 | 0.23 | 1999 | Pass | GSFC26599 | DUP | 30M | 140.0 | AIR | 1H | 300.0 | AIR | [6 empty] | COATING
PYRALIN PI2771 PHOTO SENSITIVE POLYIMIDE | Coating | 0.82 | 0 | 0.03 | 0.35 | 1999 | Pass | GSFC26671 | DUP | 30M | 140.0 | AIR | 60M | 300.0 | AIR | [6 empty] | COATING
PYRALIN PI2771 PHOTO SENSITIVE POLYIMIDE | Coating | 1.61 | 0 | 0.02 | 1.1 | 1999 | Rationale Code A (up to 2 sq-in) | GSFC26674 | DUP | 30M | 140.0 | AIR | 1H | 325.0 | AIR | [6 empty] | COATING
PYRALUX 3249-87 CLOTH SUPPORTED FILM ADHESIVE | Film Adhesive | 0.31 | 0 | 0.02 | 0.21 | 1978 | Pass | GSFC08777 | DUP | 2H | 154.0 | AIR | [9 empty] | FILM ADHESIVE
PYRALUX AC | Sheet Adhesive | 0.5 | 0 | 0 | 0.05 | 2012 | Pass | GSFC33319 | DUP | [12 empty] | SHEET ADHESIVE
PYRALUX AP POLYIMIDE FILM | Laminate Film | 0.36 | 0 | 0.01 | 0.1 | 1993 | Pass | GSFC21589 | DUP | [12 empty] | LAMINATE FILM
PYRALUX COPPER CLAD 2 SIDES 5.5 MILS THICK | Laminate | 0.14 | 0 | 0 | 0.12 | 1976 | Pass | GSFC07484 | DUP | 1H | 177.0 | AIR | [9 empty] | LAMINATE
PYRALUX FILM POLYIMIDE 2 MILS THICK | Film | 0.34 | 0 | 0 | 0.05 | 1976 | Pass | GSFC07481 | DUP | 1H | 177.0 | AIR | [9 empty] | FILM
PYRALUX FR0200 SHEET AHDESIVE, ACRYLIC, FLAME RETARDANT | Film Adhesive | 0.99 | 0 | 0.04 | 0.55 | 2014 | Pass | GSFC35238 | DUP | 75 M | 191.0 | AIR | [9 empty] | FILM ADHESIVE
PYRALUX FR0210 COVERLAY KAPTON/ACRYLIC ADHESIVE | PCB Protection | 1.08 | 0 | 0.02 | 0.37 | 2014 | Pass | GSFC35259 | DUP | 75 M | 191.0 | AIR | [9 empty] | PCB PROTECTION
PYRALUX LF 0100 FILM ADHESIVE | Film Adhesive | 0.94 | 0 | 0.06 | 0.52 | 1988 | Pass | GSFC17366 | DUP | 1H | 182.0 | PSI | [9 empty] | FILM ADHESIVE
PYRALUX LF 0110 COVER COAT FILM | Cover Film | 0.77 | 0 | 0.01 | 0.24 | 1988 | Pass | GSFC17368 | DUP | 1H | 182.0 | PSI | [9 empty] | COVER FILM
PYRALUX LF 0111 BOND PLY | Film | 0.69 | 0 | 0.01 | 0.2 | 1988 | Pass | GSFC17346 | DUP | 1H | 182.0 | PSI | [9 empty] | FILM
PYRALUX LF 0220 POLYIMIDE FILM W/ADH | Laminating Film | 1.5 | 0 | 0.01 | 0.95 | 1992 | Pass | GSFC20866 | DUP | [12 empty] | LAMINATING FILM
PYRALUX LF 0220 POLYIMIDE FILM W/ADH LAMINATED | Laminating Film | 0.93 | 0 | 0 | 0.39 | 1992 | Pass | GSFC20881 | DUP | 90M | 182.0 | PSI | [9 empty] | LAMINATING FILM
PYRALUX LF 9111 CLAD | Film | 0.79 | 0 | 0.02 | 0.55 | 1988 | Pass | GSFC17349 | DUP | 1H | 182.0 | PSI | [9 empty] | FILM
PYRALUX LF COPPER-CLAD LAMINATES - LF7012 | Flex Circuit Material | 0.21 | 0 | 0.02 | 0.09 | 2002 | Pass | GSFC28132 | DUP | [12 empty] | FLEX CIRCUIT MATL
PYRALUX LF0210 COVERLAY COMPOSITE (1 MIL KAPTON + 2 MILS ADHESIVE | Film Laminate | 0.89 | 0 | 0 | 0.21 | 2011 | Pass | GSFC32518 | DUP | 2H | 199.0 | AIR | [9 empty] | FILM LAMINATE
PYRALUX LG 1001 ACRYLIC/FIBERGLASS FILM ADH YELLOW | Film Adhesive | 1.59 | 0 | 0.04 | 1.36 | 1989 | Rationale Code A (up to 2 sq-in) | GSFC17824 | DUP | [12 empty] | FILM ADHESIVE
PYRALUX LG1000 | PCB Coverlay | 0.78 | 0 | 0.01 | 0.4 | 2014 | Pass | GSFC35166 | DUP | 1 H | 191.0 | AIR | [9 empty] | PCB COVERLAY
PYRALUX TK BOND PLY | Sheet Adhesive | 0.21 | 0 | 0 | 0.04 | 2012 | Pass | GSFC33322 | DUP | [12 empty] | SHEET ADHESIVE
PYRALUX TK CLAD | Sheet Adhesive | 0.2 | 0 | 0 | 0.03 | 2012 | Pass | GSFC33325 | DUP | [12 empty] | SHEET ADHESIVE
PYRALUX WA CLOTH SUPPORT/ACRYLIC FILM ADH - AMBER | Film Adhesive | 0.2 | 0 | 0.01 | 0.13 | 1978 | Pass | GSFC08804 | DUP | 1H | 204.0 | AIR | [9 empty] | FILM ADHESIVE
PYRALUX WA/A UNSUPPORTED FILM ADH YELLOW | Film Adhesive | 0.79 | 0 | 0.02 | 0.6 | 1989 | Pass | GSFC18082 | DUP | 1H | 177.0 | PSI | [9 empty] | FILM ADHESIVE
PYRALUX WA/K ADH COATED KAPTON FILM | Film | 1.17 | 0 | 0.01 | 0.41 | 1990 | Pass | GSFC18757 | DUP | 2H | 140.0 | AIR | [9 empty] | FILM
PYRALUX WA/K ADH COATED KAPTON FILM | Film | 0.87 | 0 | 0 | 0.25 | 1990 | Pass | GSFC18799 | DUP | 16H | 140.0 | AIR | [9 empty] | FILM
PYRALUX WA/K POLYIMIDE/ACRYLIC LAMINATE | Laminate Film | 1.21 | 0 | 0 | 0.58 | 1995 | Pass | GSFC22690 | DUP | 1H | 25.0 | AIR | [9 empty] | LAMINATE FILM
PYRE-ML RC 5057 POLYIMIDE WIRE COATING | Wire Coating | 1.12 |  | 0 | 1.12 | 1964 | Rationale Code A (up to 2 sq-in) | SRI14502 | DUP | 24H | 150.0 | AIR | [9 empty] | WIRE COATING
PYRE-ML RK 692 POLYIMIDE | Coating | 1.34 |  | 0.35 | 1.34 | 1964 | Rationale Code B (up to 0.25 sq-in) | SRI10901 | DUP | 1H | 95.0 | AIR | 1H | 150.0 | AIR | 1H | 205.0 | AIR |  |  |  | COATING
PYRE-ML RK 692 POLYIMIDE | Coating | 3 |  | 0.48 | 3 | 1964 | Rationale Code B (up to 0.25 sq-in) | SRI10902 | DUP | 24H | 150.0 | AIR | [9 empty] | COATING
PYRE-ML RK 692 POLYIMIDE 15 MIN FLASH/COAT | Coating | 0.96 |  | 0 | 0.96 | 1973 | Pass | GSFC05097 | DUP | 15M | 149.0 | AIR | 30M | 204.0 | AIR | [6 empty] | COATING
PYRE-ML RK 692 POLYIMIDE 15 MIN FLASH/COAT | Coating | 0.86 |  | 0 | 0.86 | 1973 | Pass | GSFC05100 | DUP | 15M | 149.0 | AIR | 30M | 204.0 | AIR | 24H | 149.0 | AIR |  |  |  | COATING
PYRE-ML TYPE 1 POLYIMIDE COATED GLASS | Coated Fabric | 0.5 |  | 0.01 | 0.5 | 1964 | Pass | SRI07208 | DUP | [12 empty] | COATED FABRIC
PYROFILM PVC 70 RESISTOR COATING | Conformal Coat | 0.91 | 0 | 0.1 | 0.83 | 1984 | Pass | GSFC13678 | PYR | [12 empty] | CONF COAT
PYROFILM PVC 70 RESISTOR COATING | Conformal Coat | 0.72 | 0 | 0.06 | 0.66 | 1984 | Pass | GSFC13680 | PYR | 26H | 122.0 | E-5 | [9 empty] | CONF COAT
PYROMARK 2500 FLAT BLACK COATING | Coating | 0.15 | 0 | 0.05 | 0.12 | 1985 | Pass | GSFC14731 | TEM | 18H | 25.0 | AIR | 15M | 121.0 | AIR | 1H | 249.0 | AIR |  |  |  | COATING
PYROMARK SERIES 1200 FLAT BLACK/F | Paint | 3.84 | 0 | 0.04 | 3.75 | 1999 | Rationale Code B (up to 0.25 sq-in) | GSFC26590 | TEM | [12 empty] | PAINT
PYROMARK STANDARD WHITE SILICONE ON ALUMINUM | Paint | 0.06 |  | 0.02 | 0.06 | 1968 | Pass | GSFC00323 | TEM | [12 empty] | PAINT
PYROMARK STANDARD WHITE SILICONE ON EPOXY | Paint | 0.4 |  | 0.03 | 0.4 | 1968 | Pass | GSFC00326 | TEM | [12 empty] | PAINT
PYROMARKER HIGH TEMP WHITE MARKER/F | Marker | 2.83 | 0 | 0.42 | 2.74 | 1981 | Rationale Code B (up to 0.25 sq-in) | GSFC11785 | TEM | 7D | 25.0 | AIR | [9 empty] | MARKER
PYRONE | Mold Compound | 3.49 |  | 0.03 | 3.49 | 1970 | Rationale Code B (up to 0.25 sq-in) | GSFC01843 | FIR | 1H | 450.0 | AIR | [9 empty] | MOLD CPND
PYROPEL MD-12 RIGID POLYIMIDE FELT PANEL | Insulation | 0.67 | 0 | 0.04 | 0.2 | 1991 | Pass | GSFC19623 | ALI | [12 empty] | INSULATION
Q DOPE POLYSTYRENE COIL COATING | Coating | 3.21 | 0 | 0.24 | 3.19 | 1995 | Rationale Code B (up to 0.25 sq-in) | GSFC22867 | GCE | 24H | 25.0 | AIR | [9 empty] | COATING
Q DOPE POLYSTYRENE COIL COATING | Coil Coating | 7.72 |  | 0.32 | 7.72 | 1972 | Rationale Code B (up to 0.25 sq-in) | GSFC04284 | GCE | 24H | 25.0 | AIR | [9 empty] | COIL COATING
Q MAX A-27 POLYSTYRENE COIL COATING BOILED OFF | Coil Coating | 0 |  | 0.67 | 0 | 1971 | Rationale Code B (up to 0.25 sq-in) | GSFC02713 | QUE | 2H | 43.0 | AIR | [9 empty] | COIL COATING
Q-DOPE POLYSTYRENE COIL COATING | Coating | 10.15 | 0 | 0.84 | 9.54 | 1995 | Rationale Code B (up to 0.25 sq-in) | GSFC23173 | GCE | 96H | 25.0 | AIR | 4H | 65.0 | AIR | [6 empty] | COATING
Q-MAX-A27 | Potting | 2.45 | 0 | 0.09 | 2.41 | 1996 | Rationale Code A (up to 2 sq-in) | GSFC23607 | QUE | 1H | 115.0 | AIR | [9 empty] | POTTING
Q-MAX-A27 | Potting | 0.88 | 0 | 0.1 | 0.84 | 1996 | Pass | GSFC23610 | QUE | 2H | 65.0 | AIR | [9 empty] | POTTING
Q-PAD I ALUM FOIL/WHITE SILICONE/B FILLER/2 SIDES | Thermal Control | 0.3 | 0 | 0.13 | 0.29 | 1991 | Rationale Code B (up to 0.25 sq-in) | GSFC19567 | BER | [12 empty] | THERMAL CONTROL
Q-PAD II ALUM FOIL/BLACK SILICONE GRAPHITE COATING | Thermal Control | 0.59 | 0 | 0.23 | 0.59 | 1991 | Rationale Code B (up to 0.25 sq-in) | GSFC19504 | BER | [12 empty] | THERMAL CONTROL
Q-PAD II ALUM FOIL/BLACK SILICONE GRAPHITE COATING | Thermal Control | 0.02 | 0 | 0 | 0.02 | 1991 | Pass | GSFC19555 | BER | 24H | 190.0 | E-3 | [9 empty] | THERMAL CONTROL
Q-PAD II ALUM FOIL/BLACK SILICONE GRAPHITE COATING | Thermal Control | 0.06 | 0 | 0.02 | 0.05 | 1991 | Pass | GSFC19570 | BER | 24H | 175.0 | AIR | [9 empty] | THERMAL CONTROL
Q1-2577 CLEAR SILICONE | Paint Base | 2.57 | 0 | 0.85 | 2.57 | 1983 | Rationale Code B (up to 0.25 sq-in) | GSFC13111 | DCC | 25D | 25.0 | AIR | [9 empty] | PAINT BASE
Q1-2577 SILICONE | Thermal Adhesive | 2.59 | 0 | 0.67 | 2.59 | 1982 | Rationale Code B (up to 0.25 sq-in) | GSFC12685 | DCC | [12 empty] | THERM ADHESIVE
Q1-2577 WHITE SILICONE | Paint | 1.7 | 0 | 0.47 | 1.68 | 1983 | Rationale Code B (up to 0.25 sq-in) | GSFC13114 | GSC | 25D | 25.0 | AIR | [9 empty] | PAINT
Q2-3067 OPTICAL COUPLING COMPOUND | Grease | 0.77 | 0 | 0.05 | 0.68 | 1979 | Pass | GSFC10341 | DCC | [12 empty] | GREASE
Q2-7725 SILICONE TRANSFER FILM/FOIL SANDWICH | Transfer Film | 0.14 | 0 | 0.03 | 0.14 | 1994 | Pass | GSFC21846 | DCC | [12 empty] | TRANSFER FILM
Q3-6527 A/B AS 1/1 BW OPTICAL COUPLING CPND | Optical Couple | 1.73 | 0 | 0.78 | 1.73 | 1983 | Rationale Code B (up to 0.25 sq-in) | GSFC12997 | DCC | 1H | 90.0 | AIR | [9 empty] | OPTICAL COUPLE
Q3-6567 A/B AS 1/1 BW BLACK SILICONE | Encapsulant | 0.95 | 0 | 0.41 | 0.94 | 1983 | Rationale Code B (up to 0.25 sq-in) | GSFC13000 | DCC | 24H | 80.0 | AIR | [9 empty] | ENCAPSULANT
Q3-6575 A/B AS 1/1 BW CLEAR OPTICAL COUPLING GEL | Optical Couple | 5.06 | 0 | 1.87 | 5.06 | 1986 | Rationale Code B (up to 0.25 sq-in) | GSFC15209 | DCC | 7D | 25.0 | AIR | [9 empty] | OPTICAL COUPLE
Q3-6575 A/B AS 1/1 BW GEL DEVOL PART A | Optical Couple | 2.54 | 0 | 0.72 | 2.54 | 1986 | Rationale Code B (up to 0.25 sq-in) | GSFC15300 | GSC | 7D | 25.0 | AIR | [9 empty] | OPTICAL COUPLE
Q3-6605 SILICONE ADHESIVE LOT 7699070 A/B 1:1 PBW | Adhesive | 0.85 | 0 | 0.17 | 0.83 | 2015 | Rationale Code B (up to 0.25 sq-in) | GSFC35358 | DCC | 2H | 90.0 | AIR | [9 empty] | ADHESIVE
Q5-8003 WHITE HEAT SINK GREASE | Heat Sink Grease | 0.21 | 0 | 0.11 | 0.2 | 1994 | Rationale Code B (up to 0.25 sq-in) | GSFC22093 | DCC | [12 empty] | HEAT SINK GREASE
Q9-6312 CLEAR RTV COATING/F | Coating | 3.33 | 0 | 0.01 | 3.21 | 1983 | Rationale Code B (up to 0.25 sq-in) | GSFC13230 | DCC | 10D | 25.0 | AIR | [9 empty] | COATING
Q9-6312 CLEAR RTV COATING/F | Coating | 2.33 | 0 | 0.01 | 2.24 | 1983 | Rationale Code A (up to 2 sq-in) | GSFC13233 | DCC | 2H | 80.0 | AIR | [9 empty] | COATING
QED HIGH VAC SEALANT SILICONE IN XYLENE | Sealant | 3.55 |  | 2.28 | 3.55 | 1970 | Rationale Code B (up to 0.25 sq-in) | GSFC01954 | PRD | 2H | 160.0 | AIR | [9 empty] | SEALANT
QF 1006 NYLON 6/10 30% FIBER GLASS | Mold Compound | 0.65 |  | 0.04 | 0.65 | 1969 | Pass | GSFC00906 | LNP | [12 empty] | MOLD CPND
QFN RF TRANCEIVER PACKAGE 6X6MM AND 6X9.5MM | RF Tranceiver | 0.06 | 0 | 0.01 | 0.05 | 2005 | Pass | GSFC29416 | MAM | [12 empty] | RF TRANCEIVER
QR-4-3117 ONE PART SILICONE | Conformal Coat | 1.49 |  | 0.19 | 1.49 | 1973 | Rationale Code B (up to 0.25 sq-in) | GSFC04818 | DCC | 7D | 25.0 | AIR | [9 empty] | CONF COAT
QR-4-3117 ONE PART SILICONE | Conformal Coat | 1.07 |  | 0.25 | 1.07 | 1973 | Rationale Code B (up to 0.25 sq-in) | GSFC05040 | DCC | 16H | 25.0 | AIR | 24H | 70.0 | AIR | [6 empty] | CONF COAT
QUICK MARK 800-400 - BLACK PART/F | Marking Film | 1.82 | 0 | 0.71 | 1.55 | 2002 | Rationale Code B (up to 0.25 sq-in) | GSFC28144 | VPC | [12 empty] | MARKING FILM
QUICK MARK 800-400 - WHITE PART/F | Marking Film | 1.93 | 0 | 0.66 | 1.65 | 2002 | Rationale Code B (up to 0.25 sq-in) | GSFC28141 | VPC | [12 empty] | MARKING FILM
QUICK MARK ALUMINUM LABEL/ACRYLIC ADHESIVE F | Label | 0.39 | 0 | 0.01 | 0.33 | 2001 | Pass | GSFC27613 | MEG | [12 empty] | LABEL
QUICK SET EPOXY A-4000 CLEAR AS 1/1 BW | Adhesive | 1.55 | 0 | 0.05 | 1.1 | 1989 | Rationale Code A (up to 2 sq-in) | GSFC17846 | ADP | 7D | 25.0 | AIR | [9 empty] | ADHESIVE
QUICK STICK A/B AS 1/1 BW EPOXY RESIN CLEAR AMBER | Adhesive | 2.2 | 0 | 0.26 | 1.66 | 1997 | Rationale Code B (up to 0.25 sq-in) | GSFC24503 | GEC | [12 empty] | ADHESIVE
QUICK STICK A/B AS 1/1 BW EPOXY RESIN CLEAR AMBER | Adhesive | 1.26 | 0 | 0.1 | 0.92 | 1997 | Pass | GSFC24587 | GCE | 1H | 90.0 | AIR | [9 empty] | ADHESIVE
QUICKBOND 661 A/B-1 AS 1/1 PBW RAPID CURE BLUE ACRYL | Adhesive | 9.08 | 0 | 0.03 | 8.87 | 1992 | Rationale Code B (up to 0.25 sq-in) | GSFC20435 | PIC | 1M | 25.0 | AIR | [9 empty] | ADHESIVE
QUICKBOND 661 A/B-2 AS 1/1 PBW RAPID CURE BLUE ACRYL | Adhesive | 7.88 | 0 | 0.03 | 7.68 | 1992 | Rationale Code B (up to 0.25 sq-in) | GSFC20438 | PIC | 1M | 25.0 | AIR | [9 empty] | ADHESIVE
QUICKBOND 661 A/B-3 AS 1/1 PBW RAPID CURE BLUE ACRYL | Adhesive | 8.36 | 0 | 0.03 | 8.16 | 1992 | Rationale Code B (up to 0.25 sq-in) | GSFC20441 | PIC | 1M | 25.0 | AIR | [9 empty] | ADHESIVE
QUICKBOND 661 A/B-4 AS 1/1 PBW RAPID CURE BLACK ACRY | Adhesive | 8.99 | 0 | 0.04 | 8.8 | 1992 | Rationale Code B (up to 0.25 sq-in) | GSFC20444 | PIC | 1M | 25.0 | AIR | [9 empty] | ADHESIVE
R 1040 NONWOVEN FR POLYESTER FILTER MEDIUM | Filter Medium | 0.35 | 0 | 0.01 | 0.24 | 1988 | Pass | GSFC17190 | ASA | [12 empty] | FILTER MEDIUM
R&S 9384 COATED VDALUMINIZED KAPTON | Thermal Blanket | 0.73 | 0 | 0 | 0.42 | 1982 | Pass | GSFC12613 | KST | [12 empty] | THERMAL BLANKET
R&S 9384 COATED VDALUMINIZED KAPTON | Thermal Blanket | 0.72 | 0 | 0.01 | 0.44 | 1982 | Pass | GSFC12616 | KST | 24H | 50.0 | E-6 | [9 empty] | THERMAL BLANKET
R-0-N ONE PART BLACK INK/F | Ink | 0.88 | 0 | 0.01 | 0.42 | 1985 | Pass | GSFC14495 | HYS | 30M | 149.0 | AIR | [9 empty] | INK
R-104 PRIMER/F | Primer | 11 | 3 | 0.01 | 7.31 | 1986 | Rationale Code B (up to 0.25 sq-in) | GSFC15368 | LOR | 10D | 25.0 | AIR | [9 empty] | PRIMER
R-104 PRIMER/F | Primer | 8.47 | 3 | 0.03 | 4.63 | 1986 | Rationale Code B (up to 0.25 sq-in) | GSFC15597 | LOR | 24H | 25.0 | AIR | 1H | 65.0 | AIR | [6 empty] | PRIMER
R-11-N ONE PART SILVER INK/F | Ink | 1.61 | 0 | 0.04 | 0.84 | 1985 | Pass | GSFC14501 | HYS | 30M | 149.0 | AIR | [9 empty] | INK
R-1142 ONE COMPONENT SILICONE - CLEAR | Adhesive-Sealant | 0.97 | 0 | 0.38 | 0.87 | 1981 | Rationale Code B (up to 0.25 sq-in) | GSFC12106 | MCG | 7D | 25.0 | AIR | [9 empty] | ADH-SEALANT
R-1152 ONE COMPONENT SILICONE - CLEAR LOT 013-166 | Conformal Coat | 0.15 | 0 | 0.01 | 0.13 | 1982 | Pass | GSFC12760 | MCG | 7D | 25.0 | AIR | [9 empty] | CONF COAT
R-1500 ONE COMPONENT ELEC COND SILICONE - BLACK | Adhesive-Sealant | 0.94 | 0 | 0.34 | 0.92 | 1981 | Rationale Code B (up to 0.25 sq-in) | GSFC12109 | MCG | 7D | 25.0 | AIR | [9 empty] | ADH-SEALANT
R-1500 ONE COMPONENT ELEC COND SILICONE - BLACK | Adhesive-Sealant | 0.31 | 0 | 0.04 | 0.28 | 1982 | Pass | GSFC12394 | MCG | 7D | 25.0 | AIR | [9 empty] | ADH-SEALANT
R-1500 ONE COMPONENT ELEC COND SILICONE LOT 013-058 | Adhesive-Sealent | 0.45 | 0 | 0.08 | 0.45 | 1982 | Pass | GSFC12655 | MCG | [12 empty] | ADH-SEALENT
R-1500 ONE COMPONENT ELEC COND SILICONE LOT 013-087 | Adhesive-Sealant | 0.45 | 0 | 0.06 | 0.44 | 1982 | Pass | GSFC12631 | MCG | [12 empty] | ADH-SEALANT
R-1500 ONE COMPONENT ELEC COND SILICONE LOT 013-087 | Adhesive-Sealant | 0.39 | 0 | 0.07 | 0.34 | 1983 | Pass | GSFC12946 | MCG | 7D | 25.0 | AIR | [9 empty] | ADH-SEALANT
R-179 CYCLOALIPHATIC EPOXY UNFILLED | Potting | 0.81 |  | 0.03 | 0.81 | 1970 | Pass | GSFC01711 | CIB | 30M | 160.0 | AIR | [9 empty] | POTTING
R-179 CYCLOALIPHATIC EPOXY/FILLED | Potting | 1.17 |  | 0 | 1.17 | 1970 | Rationale Code A (up to 2 sq-in) | GSFC01708 | CIB | 30M | 160.0 | AIR | [9 empty] | POTTING
R-2160 A/B AS 10/1 BW RED SILICONE | Potting | 1.78 | 0 | 0.49 | 1.71 | 1997 | Rationale Code B (up to 0.25 sq-in) | GSFC24822 | MCG | 21H | 60.0 | AIR | [9 empty] | POTTING
R-2500 A/B AS 10/1 BW CLEAR SILICONE | Adhesive-Potting | 0.24 | 0 | 0.12 | 0.24 | 1981 | Rationale Code B (up to 0.25 sq-in) | GSFC12142 | MCG | 7D | 25.0 | AIR | [9 empty] | ADH-POTTING
R-2500 A/B AS 10/1 BW CLEAR SILICONE LOT 014-034 | Adhesive-Potting | 0.27 | 0 | 0.04 | 0.27 | 1982 | Pass | GSFC12634 | MCG | [12 empty] | ADH-POTTING
R-2500 A/B AS 10/1 BW CLEAR SILICONE LOT 014-034 | Adhesive-Potting | 0.25 | 0 | 0.05 | 0.24 | 1983 | Pass | GSFC12895 | MCG | 7D | 25.0 | AIR | [9 empty] | ADH-POTTING
R-2500 A/B AS 10/1 BW CLEAR SILICONE LOT 298 | Adhesive-Potting | 0.33 | 0 | 0.07 | 0.33 | 1982 | Pass | GSFC12658 | MCG | [12 empty] | ADH-POTTING
R-2500 A/B AS 10/1 BW CLEAR SILICONE LOT 298 | Adhesive-Potting | 0.29 | 0 | 0.07 | 0.28 | 1983 | Pass | GSFC12949 | MCG | 7D | 25.0 | AIR | [9 empty] | ADH-POTTING
R-2501 A/B AS 10/1 BW CLEAR SILICONE | Adhesive-Potting | 0.22 | 0 | 0.11 | 0.22 | 1981 | Rationale Code B (up to 0.25 sq-in) | GSFC12145 | MCG | 4H | 65.0 | AIR | 7D | 25.0 | AIR | [6 empty] | ADH-POTTING
R-2510 0.5% BW CAT WHITE SILICONE LOT 295 | Adhesive | 0.37 | 0 | 0.03 | 0.36 | 1982 | Pass | GSFC12637 | MCG | [12 empty] | ADHESIVE
R-2510 0.5% BW CAT WHITE SILICONE LOT 295 | Adhesive | 0.59 | 0 | 0.03 | 0.57 | 1983 | Pass | GSFC12898 | MCG | 7D | 25.0 | AIR | [9 empty] | ADHESIVE
R-2520 0.5% BW CAT DBID WHITE SILICONE | Adhesive | 0.28 | 0 | 0.05 | 0.27 | 1982 | Pass | GSFC12586 | MCG | 7D | 25.0 | AIR | [9 empty] | ADHESIVE
R-2520 0.5% BW CAT WHITE SILICONE LOT 297 | Adhesive | 0.42 | 0 | 0.07 | 0.42 | 1982 | Pass | GSFC12661 | MCG | [12 empty] | ADHESIVE
R-2520 0.5% BW CAT WHITE SILICONE LOT 297 | Adhesive | 0.44 | 0 | 0.07 | 0.41 | 1983 | Pass | GSFC12892 | MCG | 7D | 25.0 | AIR | [9 empty] | ADHESIVE
R-2566 0.5% BW CAT RED CONT VOLATILITY SILICONE | Adhesive-Potting | 2.11 | 0 | 0.62 | 2.06 | 1981 | Rationale Code B (up to 0.25 sq-in) | GSFC12112 | MCG | 7D | 25.0 | AIR | [9 empty] | ADH-POTTING
R-2566 0.5% BW CAT RED CONT VOLATILITY SILICONE | Adhesive-Potting | 0.35 | 0 | 0.02 | 0.26 | 1982 | Pass | GSFC12397 | MCG | 7D | 25.0 | AIR | [9 empty] | ADH-POTTING
R-2566 0.5% BW CAT RED SILICONE LOT 274 | Potting | 0.34 | 0 | 0.05 | 0.28 | 1982 | Pass | GSFC12718 | MCG | 7D | 25.0 | AIR | [9 empty] | POTTING
R-2566 0.5% BW CAT RED SILICONE LOT 281 | Adhesive-Potting | 0.31 | 0 | 0.03 | 0.3 | 1982 | Pass | GSFC12664 | MCG | [12 empty] | ADH-POTTING
R-2566 0.5% BW CAT RED SILICONE LOT 281 | Adhesive-Potting | 0.5 | 0 | 0.03 | 0.43 | 1983 | Pass | GSFC12952 | MCG | 7D | 25.0 | AIR | [9 empty] | ADH-POTTING
R-2566 0.5% BW CAT RED SILICONE LOT 282 | Adhesive-Potting | 0.35 | 0 | 0.05 | 0.33 | 1982 | Pass | GSFC12640 | MCG | [12 empty] | ADH-POTTING
R-2566 0.5% BW CAT RED SILICONE LOT 282 | Adhesive-Potting | 0.63 | 0 | 0.06 | 0.57 | 1983 | Pass | GSFC12886 | MCG | 7D | 25.0 | AIR | [9 empty] | ADH-POTTING
R-2567 0.5% BW CAT CLEAR SILICONE | Adhesive | 1.57 | 0 | 0.42 | 1.57 | 1981 | Rationale Code B (up to 0.25 sq-in) | GSFC12115 | MCG | 7D | 25.0 | AIR | [9 empty] | ADHESIVE
R-2567 0.5% BW CAT CLEAR SILICONE | Adhesive | 0.62 | 0 | 0.05 | 0.61 | 1982 | Pass | GSFC12400 | MCG | 7D | 25.0 | AIR | [9 empty] | ADHESIVE
R-2567 0.5% BW CAT CLEAR SILICONE LOT 300 | Adhesive | 0.41 | 0 | 0.02 | 0.41 | 1982 | Pass | GSFC12643 | MCG | [12 empty] | ADHESIVE
R-2567 0.5% BW CAT CLEAR SILICONE LOT 300 | Adhesive | 0.31 | 0 | 0.08 | 0.31 | 1983 | Pass | GSFC12889 | MCG | 7D | 25.0 | AIR | [9 empty] | ADHESIVE
R-2568 0.5% BW CAT RED SILICONE LOT 301 | Adhesive | 0.38 | 0 | 0.07 | 0.36 | 1982 | Pass | GSFC12688 | MCG | 7D | 25.0 | AIR | [9 empty] | ADHESIVE
R-2568 0.5% BW CAT RED SILICONE LOT 301(RERUN 12688) | Adhesive | 0.12 | 0 | 0.03 | 0.1 | 1982 | Pass | GSFC12739 | MCG | 7D | 25.0 | AIR | 24H | 125.0 | E-7 | [6 empty] | ADHESIVE
R-313 A/B AS 100/8 BW EPOXY | Adhesive | 1.71 |  | 0.19 | 1.71 | 1968 | Rationale Code B (up to 0.25 sq-in) | GSFC00305 | BGG | 12H | 25.0 | AIR | 2H | 66.0 | AIR | [6 empty] | ADHESIVE
R-4060/ACT 28C AS 10/3 BW BLACK EPOXY | Potting | 1.45 | 0 | 0.91 | 1.35 | 1987 | Rationale Code B (up to 0.25 sq-in) | GSFC16410 | FPI | 8H | 150.0 | AIR | 4H | 185.0 | AIR | [6 empty] | POTTING
R-500 Z52 SOLDER MASK | Solder Mask | 0.85 | 0 | 0 | 0.23 | 2013 | Pass | GSFC33763 | OTC | 1H | 150.0 | AIR | [9 empty] | SOLDER MASK
R-500 Z52 SOLDER MASK - WITH UV BUMP | Solder Mask | 1.11 | 0 | 0 | 0.3 | 2013 | Pass | GSFC33769 | OTC | 1H | 150.0 | AIR | UV CURE | [8 empty] | SOLDER MASK
R-9-N ONE PART WHITE INK/F | Ink | 0.9 | 0 | 0.02 | 0.42 | 1985 | Pass | GSFC14498 | HYS | 30M | 149.0 | AIR | [9 empty] | INK
R101 PROTECTANT COATING | Conformal Coat | 3.1 |  | 1.06 | 3.1 | 1971 | Rationale Code B (up to 0.25 sq-in) | GSFC02806 | UCC | 16H | 25.0 | AIR | 15M | 121.0 | AIR | [6 empty] | CONF COAT
R4-3117 ONE PART SILICONE - FREE FILM - CLEAR | Conformal Coat | 0.61 | 0 | 0.23 | 0.61 | 1976 | Rationale Code B (up to 0.25 sq-in) | GSFC07877 | DCC | 96H | 25.0 | AIR | 24H | 110.0 | AIR | [6 empty] | CONF COAT
R4-3117 ONE PART SILICONE/F | Conformal Coat | 1.43 | 0 | 0.24 | 1.43 | 1976 | Rationale Code B (up to 0.25 sq-in) | GSFC07673 | DCC | 14D | 25.0 | AIR | [9 empty] | CONF COAT
R790-2520 SUPER TOUGH WHITE SILICONE | Wire Insul | 1.6 | 0 | 0.54 | 1.53 | 1991 | Rationale Code B (up to 0.25 sq-in) | GSFC19528 | ROW | [12 empty] | WIRE INSUL
R790-2520 SUPER TOUGH WHITE SILICONE | Wire Insul | 0.19 | 0 | 0.01 | 0.11 | 1991 | Pass | GSFC19531 | ROW | 72H | 125.0 | E-5 | [9 empty] | WIRE INSUL
R8-2038/H2-3404 AS 100/11 BW BLACK EPOXY | Mold Compound | 1.76 |  | 0.02 | 1.76 | 1972 | Rationale Code A (up to 2 sq-in) | GSFC04588 | HYS | 24H | 25.0 | AIR | 1H | 93.0 | AIR | [6 empty] | MOLD CPND
R8-2038/H2-3404 AS 100/11 BW CLEAR | Potting | 2.63 | 0 | 0.15 | 2.36 | 1974 | Rationale Code B (up to 0.25 sq-in) | GSFC05966 | HYS | 7D | 25.0 | AIR | [9 empty] | POTTING
R8-2038/H2-3404 AS 100/11 BW CLEAR | Potting | 2.01 | 0 | 0.12 | 1.74 | 1974 | Rationale Code B (up to 0.25 sq-in) | GSFC05969 | HYS | 7D | 25.0 | AIR | [9 empty] | POTTING
R8-2038/H2-3404 AS 100/88 BW EPOXY | Adhesive | 2.34 | 0 | 0.1 | 1.97 | 1976 | Rationale Code A (up to 2 sq-in) | GSFC07427 | HYS | 1H | 80.0 | AIR | [9 empty] | ADHESIVE
R8-2038/H2-3475 AS 4/1 BW CLEAR EPOXY | Adhesive | 0.85 | 0 | 0.03 | 0.61 | 1977 | Pass | GSFC08201 | HYS | 24H | 25.0 | AIR | [9 empty] | ADHESIVE
R8-2038/H2-3475 EPOXY ADH | Adhesive | 1.41 |  | 0.38 | 1.41 | 1970 | Rationale Code B (up to 0.25 sq-in) | GSFC02233 | HYS | 24H | 25.0 | AIR | [9 empty] | ADHESIVE
R8-2038/H2-3475 EPOXY ADH | Adhesive | 0.53 |  | 0.01 | 0.53 | 1970 | Pass | GSFC02399 | HYS | 24H | 25.0 | AIR | [9 empty] | ADHESIVE
R9-2039/H2-3404 AS 9/1 BW EPOXY | Potting | 0.64 | 0 | 0 | 0.48 | 1976 | Pass | GSFC07436 | HYS | 1H | 80.0 | AIR | 5M | 100.0 | AIR | 30M | 150.0 | AIR |  |  |  | POTTING
R9-2039/H2-3561 AS 10/3 BW EPOXY | Adhesive | 1.08 | 0 | 0.01 | 0.52 | 1974 | Pass | GSFC06344 | HYS | 7D | 25.0 | AIR | [9 empty] | ADHESIVE
R9-2039/H2-3561 AS 10/3 BW EPOXY | Adhesive | 0.98 | 0 | 0.02 | 0.56 | 1974 | Pass | GSFC06353 | HYS | 2H | 60.0 | AIR | [9 empty] | ADHESIVE
R90-709 SILICONE JUNCTION COATING | Silicone | 0.88 |  | 0.37 | 0.88 | 1971 | Rationale Code B (up to 0.25 sq-in) | GSFC02707 | DCC | 1H | 70.0 | AIR | 2H | 150.0 | AIR | [6 empty] | SILICONE
RADEL POLYARYLSULFONE | Mold Compound | 1.11 | 0 | 0.02 | 0.44 | 1986 | Pass | GSFC15492 | UCC | [12 empty] | MOLD CPND
RADITE 75 | Mold Compound | 1.38 |  | 0 | 1.38 | 1973 | Rationale Code A (up to 2 sq-in) | GSFC05431 | LDV | [12 empty] | MOLD CPND
RANDAC KR 544-006 GOLD EPOXY | Coating | 0.63 | 0 | 0.01 | 0.38 | 1986 | Pass | GSFC15663 | FPI | 20M | 150.0 | AIR | [9 empty] | COATING
RANDAC KR 544-8946 RED EPOXY | Coating | 0.62 | 0 | 0.01 | 0.36 | 1986 | Pass | GSFC15666 | FPI | 20M | 150.0 | AIR | [9 empty] | COATING
RANDOLPH FLAT BLACK EPOXY 3708/F | Paint | 0.79 | 0 | 0.05 | 0.45 | 1996 | Pass | GSFC24108 | RAN | 75M | 191.0 | AIR | [9 empty] | PAINT
RANTEK ANECHOIC BLACK FOAM | Foam | 24.35 | 11 | 0.63 | 12.59 | 1990 | Rationale Code B (up to 0.25 sq-in) | GSFC18823 | RAK | [12 empty] | FOAM
RAPIDOGRAPH INK, UNIVERSAL 3080-F | Pwb Marking Ink | 41.16 | 1 | 3.94 | 39.61 | 2007 | Rationale Code B (up to 0.25 sq-in) | GSFC30055 | ENC | [12 empty] | PWB MARKING INK
RATE GYRO INSULATION MATERIAL | Insulator | 29.02 | 0 | 2.98 | 28.94 | 1979 | Rationale Code B (up to 0.25 sq-in) | GSFC10715 | ACA | [12 empty] | INSULATOR
RAYBESTOS R500 FRICTION MATERIAL | Friction Pad | 1.13 | 0 | 0 | 0.34 | 1980 | Pass | GSFC11198 | RMI | 16H | 110.0 | E-5 | [9 empty] | FRICTION PAD
RAYCHEM 102 PRE SHRUNK | Shrink Tubing | 0.95 |  | 0.17 | 0.95 | 1968 | Rationale Code B (up to 0.25 sq-in) | GSFC00764 | RCC | [12 empty] | SHRINK TUBING
RAYCHEM 5026D1028 WHITE MOD FEP OUTER JACKET | Coax Cable Insul | 0.02 | 0 | 0 | 0.01 | 1994 | Pass | GSFC21810 | RCC | [12 empty] | COAX CABLE INSUL
RAYCHEM 5026D1028 WHITE RAYFOAM H INNER SHEATH | Coax Cable Insul | 0.05 | 0 | 0 | 0.02 | 1994 | Pass | GSFC21813 | RCC | [12 empty] | COAX CABLE INSUL
RAYCHEM CABLE M27500-22 SB6T23 06090 WHITE OUTERINSL | Cable Insul | 0.58 | 0 | 0.02 | 0.56 | 1985 | Pass | GSFC15144 | RCC | [12 empty] | CABLE INSUL
RAYCHEM COAX 5026A-1211-9 ORANGE INNER INSUL | Wire Insul | 0.72 |  | 0.16 | 0.72 | 1973 | Rationale Code B (up to 0.25 sq-in) | GSFC05367 | RCC | [12 empty] | WIRE INSUL
RAYCHEM COAX 5026A-1211-9 WHITE OUTER INSUL | Wire Insul | 0.12 |  | 0.04 | 0.12 | 1973 | Pass | GSFC05364 | RCC | [12 empty] | WIRE INSUL
Raychem Insulation Tubing; RW-175-NO.33-X-SP; Tubing, Heat Shrink, PVFD, Thin Wall; Lot #: 201439853 | Miscellaneous | 0.76 | 0 | 0.09 | 0.73 | 2020 | Pass | GFC36831 | RCC | 24H | 125.0 | 1.1x10ø? | [9 empty] | MISCELLANEOUS
RAYCHEM KYNAR NOT PRE-SHRUNK | Shrink Tubing | 0.28 |  | 0.28 | 0.28 | 1968 | Rationale Code B (up to 0.25 sq-in) | GSFC00242 | RCC | [12 empty] | SHRINK TUBING
RAYCHEM KYNAR PRE-SHRUNK | Shrink Tubing | 0.24 |  | 0.13 | 0.24 | 1968 | Rationale Code B (up to 0.25 sq-in) | GSFC00239 | RCC | [12 empty] | SHRINK TUBING
RAYCHEM P/N 55/9952-9 WIRE, 24 AWG, WHITE | Wire Insulation | 0.17 | 0 | 0 | 0.12 | 2004 | Pass | GSFC28810 | TYO | [12 empty] | WIRE INSULATION
RAYCHEM POLYALKENE WIRE INSULATION YELLOW | Wire Insul | 1.73 |  | 0.01 | 1.73 | 1971 | Rationale Code A (up to 2 sq-in) | GSFC02701 | RCC | [12 empty] | WIRE INSUL
RAYCHEM POLYALKENE WIRE INSULATION YELLOW TYPE 44 | Wire Insul | 0.75 | 0 | 0.03 | 0.73 | 1975 | Pass | GSFC06802 | RCC | [12 empty] | WIRE INSUL
RAYCHEM POLYALKENE WIRE RADIATION CROSSLINKED | Wire Insul | 0.34 |  | 0.07 | 0.34 | 1970 | Pass | GSFC01801 | RCC | [12 empty] | WIRE INSUL
RAYCHEM POLYARYLENE WIRE 88B0111-20-9 WHITE | Wire Insul | 0.15 |  | 0.01 | 0.15 | 1973 | Pass | GSFC05196 | RCC | [12 empty] | WIRE INSUL
RAYCHEM POLYARYLENE WIRE 88B0811-20-9 GRAY | Wire Insul | 0.14 |  | 0 | 0.14 | 1973 | Pass | GSFC05198 | RCC | [12 empty] | WIRE INSUL
RAYCHEM POLYOLEFIN MT 13-4 SHRINK TUBING PRESHRUNK | Shrink Tubing | 0.82 |  | 0.21 | 0.82 | 1970 | Rationale Code B (up to 0.25 sq-in) | GSFC02493 | RCC | 10M | 71.0 | AIR | [9 empty] | SHRINK TUBING
RAYCHEM RNF-150 TUBING, WITH BLACK RESIN MARKINGS | Tubing | 0.13 | 0 | 0.02 | 0.1 | 2006 | Pass | GSFC29911 | RCC | [12 empty] | TUBING
RAYCHEM RT-218 WHITE KYNAR SHRINK TUBE HEAT GUN | Shrink Tube | 0.29 | 0 | 0.02 | 0.27 | 1992 | Pass | GSFC20683 | RCC | [12 empty] | SHRINK TUBE
RAYCHEM RT-218 WHITE KYNAR SHRINK TUBE PRINTED H-GUN | Shrink Tube | 0.29 | 0 | 0.02 | 0.27 | 1992 | Pass | GSFC20686 | RCC | [12 empty] | SHRINK TUBE
RAYCHEM RT-360 TYPE 2 POLYOLEFIN SHRINK TUBING (POST SHRINK) | Shrink Tubing | 0.59 | 0 | 0.08 | 0.58 | 2003 | Pass | GSFC28576 | RCC | [12 empty] | SHRINK TUBING
RAYCHEM RT-360 TYPE 2 POLYOLEFIN SHRINK TUBING (PRE SHRINK) | Shrink Tubing | 0.54 | 0 | 0.09 | 0.53 | 2003 | Pass | GSFC28579 | RCC | [12 empty] | SHRINK TUBING
RAYCHEM RW-175 PVDF TUBING | Shrink Tubing | 0.58 | 0 | 0.09 | 0.55 | 2010 | Pass | GSFC31840 | RCC | [12 empty] | SHRINK TUBING
Raychem S1125 | Adhesives | 1.24 | 0 | 0.03 | 0.75 | 2021 | Pass | GFC37036 | TCN | 24H | 125.0 | 5.0x10ø? | [9 empty] | ADHESIVES
RAYCHEM SPEC 44 WHITE PJ4408089211P | Wire Insul | 1.19 | 0 | 0.08 | 1.17 | 1993 | Rationale Code A (up to 2 sq-in) | GSFC21421 | RCC | [12 empty] | WIRE INSUL
RAYCHEM SPEC 44 WIRE INSUL BLACK/CLEAR M81044/12-24 | Wire Insul | 0.77 | 0 | 0.06 | 0.75 | 1985 | Pass | GSFC14584 | RCC | 24H | 80.0 | AIR | [9 empty] | WIRE INSUL
RAYCHEM SPEC 44 WIRE INSUL LOT J020197902 | Wire Insul | 0.46 | 0 | 0.03 | 0.43 | 1980 | Pass | GSFC11014 | RCC | [12 empty] | WIRE INSUL
RAYCHEM SPEC 44 WIRE INSUL LOT J0408297704 INNER | Wire Insul | 0.71 | 0 | 0.05 | 0.7 | 1980 | Pass | GSFC11020 | RCC | [12 empty] | WIRE INSUL
RAYCHEM SPEC 44 WIRE INSUL LOT J0408297704 OUTER | Wire Insul | 0.18 | 0 | 0.02 | 0.17 | 1980 | Pass | GSFC11022 | RCC | [12 empty] | WIRE INSUL
RAYCHEM SPEC 44 WIRE INSUL LOT J0604077905 INNER | Wire Insul | 0.64 | 0 | 0.04 | 0.62 | 1980 | Pass | GSFC11032 | RCC | [12 empty] | WIRE INSUL
RAYCHEM SPEC 44 WIRE INSUL LOT J0604077905 OUTER | Wire Insul | 0.17 | 0 | 0.02 | 0.14 | 1980 | Pass | GSFC11034 | RCC | [12 empty] | WIRE INSUL
RAYCHEM SPEC 44 WIRE INSUL LOT J1102067911 INNER | Wire Insul | 0.66 | 0 | 0.04 | 0.64 | 1980 | Pass | GSFC11024 | RCC | [12 empty] | WIRE INSUL
RAYCHEM SPEC 44 WIRE INSUL LOT J1102067911 OUTER | Wire Insul | 0.15 | 0 | 0.02 | 0.14 | 1980 | Pass | GSFC11026 | RCC | [12 empty] | WIRE INSUL
RAYCHEM SPEC 44 WIRE INSUL LOT J1105187913 INNER | Wire Insul | 0.68 | 0 | 0.03 | 0.67 | 1980 | Pass | GSFC11028 | RCC | [12 empty] | WIRE INSUL
RAYCHEM SPEC 44 WIRE INSUL LOT J1105187913 OUTER | Wire Insul | 0.22 | 0 | 0.04 | 0.17 | 1980 | Pass | GSFC11030 | RCC | [12 empty] | WIRE INSUL
RAYCHEM SPEC 44 WIRE INSUL LOT PJ0401127801 | Wire Insul | 0.67 | 0 | 0.04 | 0.64 | 1980 | Pass | GSFC11012 | RCC | [12 empty] | WIRE INSUL
RAYCHEM SPEC 44 WIRE INSUL LOT PJ0511107814 | Wire Insul | 0.65 | 0 | 0.05 | 0.63 | 1980 | Pass | GSFC11016 | RCC | [12 empty] | WIRE INSUL
RAYCHEM SPEC 44 WIRE INSUL LOT PJ0602278014 | Wire Insul | 0.26 | 0 | 0.04 | 0.26 | 1980 | Pass | GSFC11018 | RCC | [12 empty] | WIRE INSUL
RAYCHEM SPEC 44 WIRE INSUL RED/CLEAR M81044/12-20 | Wire Insul | 0.91 | 0 | 0.06 | 0.9 | 1985 | Pass | GSFC14581 | RCC | 24H | 80.0 | AIR | [9 empty] | WIRE INSUL
RAYCHEM SPEC 44 WIRE INSUL WHITE LOT PJ0505157909 | Wire Insul | 0.29 | 0 | 0.05 | 0.26 | 1980 | Pass | GSFC10898 | RCC | [12 empty] | WIRE INSUL
RAYCHEM SPEC 44 WIRE INSULATION WHITE | Wire Insul | 0.52 |  | 0.07 | 0.52 | 1971 | Pass | GSFC02703 | RCC | [12 empty] | WIRE INSUL
RAYCHEM SPEC 44/0411 SPACE GR WHITE LOT PJ612127915 | Wire Insul | 0.19 | 0 | 0.05 | 0.17 | 1980 | Pass | GSFC10901 | RCC | [12 empty] | WIRE INSUL
RAYCHEM SPEC 44/0411-20 SPACE GR OUTER INS WHITE | Wire Insul | 0.77 | 0 | 0.03 | 0.74 | 1976 | Pass | GSFC07634 | RCC | [12 empty] | WIRE INSUL
RAYCHEM SPEC 44/0411-20X SP GR INS W/O BENZOPHENONE | Wire Insul | 0.26 | 0 | 0.02 | 0.24 | 1979 | Pass | GSFC10143 | RCC | [12 empty] | WIRE INSUL
RAYCHEM SPEC 44/0414 AEROSPACE GRADE WIRE INS WHITE | Wire Insul | 0.79 |  | 0.01 | 0.79 | 1974 | Pass | GSFC05823 | RCC | [12 empty] | WIRE INSUL
RAYCHEM SPEC 44/0414-24-9 WHITE WIRE INSUL | Wire Insul | 0.65 | 0 | 0.05 | 0.64 | 1980 | Pass | GSFC10949 | RCC | [12 empty] | WIRE INSUL
RAYCHEM SPEC 44/0611-9 WIRE INSUL IRR POLYOLEFIN | Wire Insul | 0.21 |  | 0.07 | 0.21 | 1968 | Pass | GSFC00719 | RCC | [12 empty] | WIRE INSUL
RAYCHEM SPEC 44/1441-22 SPACE GR OUTER INS WHITE | Wire Insul | 0.16 | 0 | 0 | 0.12 | 1976 | Pass | GSFC07637 | RCC | [12 empty] | WIRE INSUL
RAYCHEM SPEC 44/1441-24 SPACE GR OUTER INS WHITE | Wire Insul | 0.13 | 0 | 0.01 | 0.1 | 1976 | Pass | GSFC07619 | RCC | [12 empty] | WIRE INSUL
RAYCHEM SPEC 44/1441-26 SPACE GR OUTER INS WHITE | Wire Insul | 0.23 | 0 | 0 | 0.19 | 1976 | Pass | GSFC07640 | RCC | [12 empty] | WIRE INSUL
RAYCHEM SPEC 44/2431-22-0/1/9-9 CLEAR INSUL | Wire Insul | 0.7 | 0 | 0.05 | 0.69 | 1980 | Pass | GSFC10955 | RCC | [12 empty] | WIRE INSUL
RAYCHEM SPEC 44/2431-22-0/1/9-9 COLOR CODE INSUL | Wire Insul | 0.46 | 0 | 0.05 | 0.44 | 1980 | Pass | GSFC10952 | RCC | [12 empty] | WIRE INSUL
RAYCHEM SPEC 44/2431-22-0/1/9-9 WHITE OUTER SHEATH | Wire Insul | 0.15 | 0 | 0.04 | 0.14 | 1980 | Pass | GSFC10970 | RCC | [12 empty] | WIRE INSUL
RAYCHEM SPEC 44/A0111 GEN PURP GRADE WIRE INS WHITE | Wire Insul | 1.89 |  | 0.08 | 1.89 | 1974 | Rationale Code A (up to 2 sq-in) | GSFC05825 | RCC | [12 empty] | WIRE INSUL
RAYCHEM SPEC 55 IRRADIATED ETFE WHITE WIRE INSUL | Wire Insul | 0.22 | 0 | 0 | 0.18 | 1978 | Pass | GSFC08885 | RCC | [12 empty] | WIRE INSUL
RAYCHEM SPEC 55 WHITE P5011059103A | Wire Insul | 0.52 | 0 | 0.04 | 0.5 | 1993 | Pass | GSFC21419 | RCC | [12 empty] | WIRE INSUL
RAYCHEM SPEC 55A0811-24-9 PJ04032682 02 BLUE/WHITE | Wire Insul | 0.08 | 0 | 0.01 | 0.07 | 1982 | Pass | GSFC12487 | RCC | [12 empty] | WIRE INSUL
RAYCHEM SPEC 55A0811-29-9 PJ12061978 01 BLUE INNER | Wire Insul | 0.2 | 0 | 0.03 | 0.17 | 1979 | Pass | GSFC10086 | RCC | [12 empty] | WIRE INSUL
RAYCHEM SPEC 55A0811-29-9 PJ12061978 01 WHITE OUTER | Wire Insul | 0.14 | 0 | 0.01 | 0.09 | 1979 | Pass | GSFC10083 | RCC | [12 empty] | WIRE INSUL
RAYCHEM SPEC 55FA 05120 LAVENDER AND BLUE INSULATION | Wire Insulation | 0.21 | 0 | 0.01 | 0.13 | 2004 | Pass | GSFC28774 | RCC | [12 empty] | WIRE INSULATION
RAYCHEM SPEC 55FB 1522-20 BLACK INSULATION (ETFE) | Wire Insulation | 0.65 | 0 | 0.03 | 0.59 | 2004 | Pass | GSFC28771 | RCC | [12 empty] | WIRE INSULATION
RAYCHEM SPEC 88 POLY X INSULATION | Wire Insul | 0.8 |  | 0 | 0.8 | 1970 | Pass | GSFC02302 | RCC | [12 empty] | WIRE INSUL
RAYCHEM TMS-CM CABLE MARKERS | Label | 0.32 | 0 | 0.02 | 0.27 | 1995 | Pass | GSFC23059 | RCC | [12 empty] | LABEL
RAYCHEM WIRE END SEAL CAP D-305 | Shrink Tubing | 0.07 | 0 | 0 | 0.05 | 1985 | Pass | GSFC15118 | RCC | 5M | 300.0 | AIR | [9 empty] | SHRINK TUBING
RAYOLIN F CABLE 4126E 1332 INSULATION GRAY | Wire Insul | 0.7 |  | 0.17 | 0.7 | 1972 | Rationale Code B (up to 0.25 sq-in) | GSFC03383 | RCC | [12 empty] | WIRE INSUL
RAYON NONWOVEN LAMINATE | Filter Medium | 25.44 | 3 | 1.45 | 21.76 | 1987 | Rationale Code B (up to 0.25 sq-in) | GSFC16430 | WLG | [12 empty] | FILTER MEDIUM
RAYON PAPER | Filter | 2.47 | 1 | 0.22 | 1.1 | 1987 | Rationale Code B (up to 0.25 sq-in) | GSFC16073 | WLG | [12 empty] | FILTER
RAYON TREATED LAMINATE | Filter Medium | 1.83 | 0 | 0.2 | 1.03 | 1987 | Rationale Code B (up to 0.25 sq-in) | GSFC16432 | WLG | [12 empty] | FILTER MEDIUM
RAYON/POLYESTER NONWOVEN LAMINATE | Filter Medium | 1.88 | 0 | 0.07 | 1 | 1987 | Pass | GSFC16406 | WLG | [12 empty] | FILTER MEDIUM
RB 10-51 A/B AS 2/3 BW FLEXIBLE EPOXY | Potting | 1.97 |  | 0.38 | 1.97 | 1969 | Rationale Code B (up to 0.25 sq-in) | GSFC01504 | ALL |  | 25.0 | AIR | [9 empty] | POTTING
RB 10-51 A/B AS 2/3 BW FLEXIBLE EPOXY | Potting | 1.98 |  | 0.42 | 1.98 | 1969 | Rationale Code B (up to 0.25 sq-in) | GSFC01651 | ALL | 8H | 25.0 | AIR | 4H | 52.0 | AIR | 24H | 60.0 | E-2 |  |  |  | POTTING
RB 8-1338 A/B AS 100/65 BW POLYURETHANE | Potting | 0.51 |  | 0.04 | 0.51 | 1969 | Pass | GSFC01672 | ALL | 8H | 52.0 | AIR | 24H | 60.0 | E-2 | [6 empty] | POTTING
RB 8-1338 A/B AS 50/34 BW POLYURETHANE | Potting | 0.75 |  | 0 | 0.75 | 1969 | Pass | GSFC01516 | ALL | 7D | 25.0 | AIR | [9 empty] | POTTING
RBC 3200/AB-530 A/B AS 100/75 BW STRAW COLOR EPOXY | Adhesive | 1.88 | 0 | 0.07 | 1.71 | 1998 | Rationale Code A (up to 2 sq-in) | GSFC25507 | RBC | 2H | 65.0 | AIR | [9 empty] | ADHESIVE
RBC 3600/AB-312 A/B AS 100/26 BW WHITE EPOXY | Adhesive | 0.83 | 0 | 0.03 | 0.72 | 1998 | Pass | GSFC25504 | RBC | 6H | 65.0 | AIR | [9 empty] | ADHESIVE
RBC 3610/A120 AS 100/24 BW WHITE THIXOPROPIC EPOXY | Adhesive | 2.07 | 0 | 0.08 | 1.55 | 1989 | Rationale Code A (up to 2 sq-in) | GSFC18152 | RBC | 24H | 25.0 | AIR | [9 empty] | ADHESIVE
RBC 3610/A120 AS 100/24 BW WHITE THIXOTROPIC EPOXY | Adhesive | 1.99 | 0 | 0.08 | 1.44 | 1989 | Rationale Code A (up to 2 sq-in) | GSFC18154 | RBC | 2H | 65.0 | AIR | [9 empty] | ADHESIVE
RBC 4501/AB-121 A/B AS 100/75 BW BLACK EPOXY | Adhesive | 1.01 | 0 | 0.03 | 0.97 | 1998 | Pass | GSFC25510 | RBC | 3H | 65.0 | AIR | [9 empty] | ADHESIVE
RBC 5510/A120 AS 100/14 BW THIXOTROPIC EPOXY | Adhesive | 2.97 | 0 | 0.1 | 2.48 | 1989 | Rationale Code A (up to 2 sq-in) | GSFC18252 | RBC | 24H | 25.0 | AIR | [9 empty] | ADHESIVE
RBC 5510/A120 AS 100/14 BW THIXOTROPIC EPOXY | Adhesive | 2.75 | 0 | 0.1 | 2.25 | 1989 | Rationale Code A (up to 2 sq-in) | GSFC18254 | RBC | 2H | 65.0 | AIR | [9 empty] | ADHESIVE
RBCX 0428-1 A/B AS 10/7 BW CLEAR ELASTOMERIC EPOXY | Staking Compound | 12.48 | 0 | 0.17 | 11.88 | 1989 | Rationale Code B (up to 0.25 sq-in) | GSFC17802 | RBC | 72H | 25.0 | AIR | [9 empty] | STAKING CPND
RC-AS 4150 BAGGING MATERIAL | Bagging Material | 0.35 | 0 | 0.1 | 0.31 | 2004 | Pass | GSFC29089 | IRT | [12 empty] | BAGGING MATERIAL
RC-AS-1200 ANTISTATIC POLYETHYLENE FILM | Film | 0.29 |  | 0.04 | 0.29 | 1973 | Pass | GSFC04706 | RCI | [12 empty] | FILM
RC-AS-1200 PINK POLYETHYLENE FILM | Antistatic Film | 0.67 | 0 | 0.3 | 0.67 | 1985 | Rationale Code B (up to 0.25 sq-in) | GSFC14785 | RCI | [12 empty] | ANTI STATIC FILM
RC-AS-1200FR ANTISTATIC POLYETHYLENE FILM | Film | 0.7 |  | 0.15 | 0.7 | 1973 | Rationale Code B (up to 0.25 sq-in) | GSFC04708 | RCI | [12 empty] | FILM
RC-AS-1207 ANTISTATIC POLYETHYLENE FILM | Film | 0.7 | 0 | 0.28 | 0.69 | 1997 | Rationale Code B (up to 0.25 sq-in) | GSFC24288 | RCI | [12 empty] | FILM
RC-AS-2400 A126 NYLON FILM W/O ANTISTATIC COMP/CLEAR | Film | 6.75 | 2 | 0.18 | 4.29 | 1975 | Rationale Code B (up to 0.25 sq-in) | GSFC06846 | RCI | [12 empty] | FILM
RC-AS-2400 ANTISTATIC NYLON FILM PINK/ORANGE | Film | 3.76 |  | 0.16 | 3.76 | 1972 | Rationale Code B (up to 0.25 sq-in) | GSFC04224 | RCI | [12 empty] | FILM
RC-AS-2400 ANTISTATIC NYLON FILM PINK/ORANGE | Film | 6.34 | 1 | 0.24 | 4.44 | 1975 | Rationale Code B (up to 0.25 sq-in) | GSFC06482 | RCI | [12 empty] | FILM
RC-AS-2400 ANTISTATIC POLYAMIDE NYLON FILM | Antistatic Film | 4.28 | 2 | 0.11 | 2.01 | 1985 | Rationale Code B (up to 0.25 sq-in) | GSFC14755 | RCI | [12 empty] | ANTI STATIC FILM
RC-AS-3600 3 LAYER ANTI STATIC FILM | Antistatic Film | 0.39 | 0 | 0.16 | 0.38 | 1985 | Rationale Code B (up to 0.25 sq-in) | GSFC14821 | RCI | [12 empty] | ANTI STATIC FILM
RC-AS-4150 POLYESTER-AL-POLYETHYLENE FILM BLUE | Antistatic | 0.15 | 0 | 0.03 | 0.12 | 1998 | Pass | GSFC25240 | RCI | [12 empty] | ANTI-STATIC
RC-AS-4200 POLYESTER-ALUM-POLYETHYLENE FILM BLUE | Antistatic Film | 0.36 | 0 | 0.11 | 0.33 | 1985 | Rationale Code B (up to 0.25 sq-in) | GSFC14758 | RCI | [12 empty] | ANTI STATIC FILM
RC-AS-4800 GRAY ANTISTATIC FILM | Antistatic Film | 0.33 | 0 | 0.1 | 0.31 | 1985 | Pass | GSFC14761 | RCI | [12 empty] | ANTI STATIC FILM
RCA TAPE RECORDER DRIVE BELT | Drive Belt | 1.52 |  | 0.46 | 1.52 | 1970 | Rationale Code B (up to 0.25 sq-in) | GSFC02122 | RCA | [12 empty] | DRIVE BELT
RCA THERMAL CONDUCTIVE EPOXY ADH | Adhesive | 0.29 |  | 0 | 0.29 | 1972 | Pass | GSFC04029 | RCA | 1H | 25.0 | AIR | 4H | 60.0 | AIR | [6 empty] | ADHESIVE
RCC-15D UV POLYMER | Conformal Coat | 2.34 | 0 | 0.2 | 1.93 | 1981 | Rationale Code B (up to 0.25 sq-in) | GSFC11501 | WRG | [12 empty] | CONF COAT
RCC-15D UV POLYMER | Conformal Coat | 0.48 | 0 | 0.03 | 0.1 | 1981 | Pass | GSFC11705 | WRG | [12 empty] | CONF COAT
RD 1875-3 POLYURETHANE | Coating | 1.6 |  | 0.28 | 1.6 | 1969 | Rationale Code B (up to 0.25 sq-in) | GSFC01627 | HCC | 24H | 25.0 | AIR | [9 empty] | COATING
RD 1875-3 POLYURETHANE | Coating | 1.35 |  | 0.18 | 1.35 | 1969 | Rationale Code B (up to 0.25 sq-in) | GSFC01630 | HCC | 24H | 25.0 | AIR | 24H | 71.0 | E-3 | [6 empty] | COATING
RD 3327-6/ACCEL 4/F | Adhesive | 7.63 | 0 | 0.37 | 6.84 | 1978 | Rationale Code B (up to 0.25 sq-in) | GSFC09760 | HCC | 24H | 25.0 | AIR | [9 empty] | ADHESIVE
RD-316 RF WIRE | Cabling | 1.18 | 0 | 0 | 1.07 | 2009 | Rationale Code A (up to 2 sq-in) | GSFC31519 | TIW | [12 empty] | CABLING
RE 2039/AC5793/HD - 3561 (HARDENER) BLACK EPOXY | Molding Compound | 0.8 | 0 | 0.01 | 0.43 | 2003 | Pass | GSFC28531 | HYS | 15M | 102.0 | AIR | [9 empty] | MOLDING COMPOUND
RE 2039/HD 3410 CLEAR AMBER EPOXY | Impregnant | 1.66 | 0 | 0.02 | 1.33 | 1992 | Rationale Code A (up to 2 sq-in) | GSFC20534 | HYS | [12 empty] | IMPREGNANT
RE 2039/HD 3485 AS 100/14 BW MILKY EPOXY | Coil Coating | 5.94 | 0 | 2.7 | 5.81 | 1986 | Rationale Code B (up to 0.25 sq-in) | GSFC15858 | HYS | 18D | 25.0 | AIR | [9 empty] | COIL COATING
RED 85A PUR FRE_STAT, PART # 1A-425-05 | Tubiing | 1.94 | 1 | 0.07 | 0.36 | 2005 | Pass | GSFC29560 | FRW | [12 empty] | TUBIING
RED EPON (SEE REPORT FOR MIX) | Epoxy | 0.78 | 0 | 0.01 | 0.59 | 2012 | Pass | GSFC33496 | LOK | 2H | 60.0 | AIR | [9 empty] | EPOXY
RED INK (EPON 828/VERSAMID 140/PROPRIETARY RED DYE) | Marking Ink | 1.33 | 0 | 0.02 | 0.97 | 2015 | Pass | GSFC35427 | ATK | 7D | 25.0 | AIR | [9 empty] | MARKING INK
RED INSULATION FROM TF/TW-30-TT THERMOCOUPLE WIRE | Thermal Insulation Cloth | 0.04 | 0 | 0 | 0.04 | 2012 | Pass | GSFC33607 | XXX | [12 empty] | THERMAL INSULATION CLOTH
RED SILICONE RUBBER | Rubber | 2.45 | 1 | 0.29 | 0.92 | 2007 | Rationale Code B (up to 0.25 sq-in) | GSFC30562 | WLT | [12 empty] | RUBBER
RED SILICONE RUBBER ASTM D200 | Flex Hose Grip | 0.5 | 0 | 0.22 | 0.46 | 2013 | Rationale Code B (up to 0.25 sq-in) | GSFC33856 | MCM | 24H | 150.0 | VAC | [9 empty] | FLEX HOSE GRIP
RED SILICONE RUBBER, ASTM D2000 GE AND MIL-ZZR-765 | Flex Hose Grip | 1.45 | 0 | 0.4 | 1.4 | 2012 | Rationale Code B (up to 0.25 sq-in) | GSFC33706 | MCM | [12 empty] | FLEX HOSE GRIP
RED VINYL |  | 0.44 | 0 | 0.13 | 0.39 | 2006 | Rationale Code B (up to 0.25 sq-in) | GSFC30031 | ZZZ
REDAR SI 503 REINFORCED SILICON HOSE | Hose | 0.96 |  | 0.31 | 0.96 | 1970 | Rationale Code B (up to 0.25 sq-in) | GSFC02513 | RED | [12 empty] | HOSE
REDIMARK 139-101 FELT MARKER BLUE/F | Marker | 22.14 | 0 | 1.01 | 21.93 | 1981 | Rationale Code B (up to 0.25 sq-in) | GSFC11995 | DXN | 7D | 25.0 | AIR | [9 empty] | MARKER
REDIMARK FELT MARKER BLACK/F | Marker | 18.4 | 0 | 6.62 | 18.29 | 1981 | Rationale Code B (up to 0.25 sq-in) | GSFC11779 | DXN | 7D | 25.0 | AIR | [9 empty] | MARKER
REDIMARK FELT MARKER RED/F | Marker | 25.35 | 0 | 10.39 | 25.32 | 1981 | Rationale Code B (up to 0.25 sq-in) | GSFC11782 | DXN | 7D | 25.0 | AIR | [9 empty] | MARKER
REDUX 212 NA BLACK EPOXY FOAM | Adhesive | 0.56 | 0 | 0.05 | 0.09 | 1993 | Pass | GSFC21637 | MMA | 1H | 127.0 | E-2 | [9 empty] | ADHESIVE
REDUX 212 NA BLACK EPOXY FOAM | Adhesive | 0.5 | 0 | 0.04 | 0.11 | 1993 | Pass | GSFC21639 | MMA | 6H | 99.0 | E-2 | [9 empty] | ADHESIVE
REFLECTOR CLEAR STIMSONITE 4500/PSA/F | Reflector | 0.95 | 0 | 0.03 | 0.61 | 1995 | Pass | GSFC22561 | SPD | [12 empty] | REFLECTOR
REFLECTOR CLEAR STIMSONITE 975 LTW | Reflector | 0.31 | 0 | 0 | 0.2 | 1992 | Pass | GSFC20369 | SPD | [12 empty] | REFLECTOR
REFLECTOR RED STIMSONITE | Reflector | 0.38 | 0 | 0.01 | 0.23 | 1984 | Pass | GSFC13750 | SPD | [12 empty] | REFLECTOR
REFLECTOR RED STIMSONITE 4500/PSA/F | Reflector | 1.12 | 0 | 0.06 | 0.72 | 1995 | Pass | GSFC22540 | SPD | [12 empty] | REFLECTOR
REICHOLD POLYURETHANE FOAM | Foam | 5.8 |  | 0.17 | 5.8 | 1970 | Rationale Code B (up to 0.25 sq-in) | GSFC02378 | REI | 1.5H | 25.0 | AIR | 1H | 77.0 | AIR | [6 empty] | FOAM
REIGAL PAPER MKCC11069 POLYIMIDE FILM | Adhesive Film | 3.35 |  | 0.14 | 3.35 | 1972 | Rationale Code B (up to 0.25 sq-in) | GSFC03550 | RPC | 30M | 174.0 | PSI | [9 empty] | ADH FILM
RELEASE EASE 234 TFP - POROUS POLYTETRAFLUORETHYLENE (PTFE) COATED GLASS FABRIC | Fabric | 0.06 | 0 | 0 | 0.04 | 2006 | Pass | GSFC30013 | ATI | [12 empty] | FABRIC
RELEASE-ALL SAFELEASE #30 WATER BASED PTFE MOLD RELEASE | Mold Release | 16.11 | 0 | 5.71 | 15.97 | 2007 | Rationale Code B (up to 0.25 sq-in) | GSFC30181 | ATI | [12 empty] | MOLD RELEASE
RELIABOND 398 FILM ADHESIVE GRAY | Film Adhesive | 1.17 | 0 | 0.01 | 0.62 | 1978 | Pass | GSFC09527 | RMC | 1H | 130.0 | PSI | [9 empty] | FILM ADHESIVE
RELIABOND 7115 CLOTH SUPPORT EPOXY FILM | Film Adhesive | 0.96 | 0 | 0.06 | 0.34 | 1975 | Pass | GSFC06971 | RMC | 1H | 121.0 | PSI | [9 empty] | FILM ADHESIVE
RELIEF CAP - SILICONE RUBBER | Cap | 1.2 |  | 0.28 | 1.2 | 1972 | Rationale Code B (up to 0.25 sq-in) | GSFC04620 | MIC | [12 empty] | CAP
RELTEK B-45 A/B 1;1 PBW | Adhesive | 7.52 | 0 | 0.22 | 6.87 | 2015 | Rationale Code B (up to 0.25 sq-in) | GSFC35403 | REL | 72H | 25.0 | AIR | [9 empty] | ADHESIVE
RELTEK B-45 A/B 1;1 PBW (RETEST OF SAMPLE FROM GSC35403) | Adhesive | 1.46 | 0 | 0.16 | 0.97 | 2015 | Rationale Code B (up to 0.25 sq-in) | GSFC35463 | REL | 72H | 25.0 | AIR | 24H | 125.0 | E-7 | [6 empty] | ADHESIVE
RELTEK B-4811 A/B 2:1 PBW | Adhesive | 5.41 | 0 | 0.1 | 5.15 | 2015 | Rationale Code B (up to 0.25 sq-in) | GSFC35397 | REL | 72H | 25.0 | AIR | [9 empty] | ADHESIVE
RELTEK B-4811 A/B 2:1 PBW (RETEST OF SAMPLE FROM GSC35397) | Adhesive | 0.95 | 0 | 0.05 | 0.69 | 2015 | Pass | GSFC35487 | REL | 72H | 25.0 | AIR | 24H | 125.0 | E-7 | [6 empty] | ADHESIVE
REMBRANDT BLACK FELT MARKING PEN | Ink | 28.5 |  | 5.4 | 28.5 | 1964 | Rationale Code B (up to 0.25 sq-in) | SRI10605 | REM | 1H | 25.0 | AIR | [9 empty] | INK
REMBRANDT RED FELT MARKING PEN | Ink | 33.2 |  | 5.4 | 33.2 | 1964 | Rationale Code B (up to 0.25 sq-in) | SRI10606 | REM | 1H | 25.0 | AIR | [9 empty] | INK
REMTEK GLO-135 WHITE POLYOLEFIN SHRINK TUBING | Shrink Tubing | 0.49 | 0 | 0.01 | 0.41 | 1978 | Pass | GSFC09530 | RTC | 0.5M | 135.0 | AIR | [9 empty] | SHRINK TUBING
REPUBLIC POLYURETHANE FOAM | Foam | 0.31 | 0 | 0.06 | 0.31 | 1989 | Pass | GSFC18202 | ZZZ | [12 empty] | FOAM
RESDEL 01-02-01 CIBA 6005/RESDEL 41 AS 5/1 BW EPOXY | Adhesive | 0.82 |  | 0.03 | 0.82 | 1970 | Pass | GSFC01744 | RES | 10M | 160.0 | AIR | [9 empty] | ADHESIVE
RESDEL EPOXY WITH IRON FILLING | Adhesive | 0.67 |  | 0.03 | 0.67 | 1970 | Pass | GSFC01747 | RES | 10M | 160.0 | AIR | [9 empty] | ADHESIVE
RESINLAB EP 950 G | Epoxy | 0.64 | 0 | 0.01 | 0.24 | 2008 | Pass | GSFC30634 | RLB | [12 empty] | EPOXY
RESINOL 90C A/B AS 100/6 BW | Potting | 6.99 | 0 | 0.04 | 6.28 | 1985 | Rationale Code B (up to 0.25 sq-in) | GSFC15018 | LTC | 1H | 85.0 | E-2 | [9 empty] | POTTING
RESINOL 90C A/B AS 100/6 BW | Potting | 8.79 | 0 | 0.07 | 8.12 | 1985 | Rationale Code B (up to 0.25 sq-in) | GSFC15020 | LTC | 15M | 90.0 | AIR | [9 empty] | POTTING
RESINOL RTC 9J282 CLEAR | Potting | 3.37 | 0 | 0.43 | 2.79 | 1990 | Rationale Code B (up to 0.25 sq-in) | GSFC19096 | LTC | 24H | 25.0 | E-2 | [9 empty] | POTTING
RESINOL RTC 9J282 CLEAR | Potting | 3.32 | 0 | 0.38 | 2.74 | 1990 | Rationale Code B (up to 0.25 sq-in) | GSFC19099 | LTC | 24H | 25.0 | E-2 | 4H | 71.0 | AIR | [6 empty] | POTTING
RESINOL RTC 9J282 CLEAR | Potting | 2.94 | 0 | 0.43 | 2.29 | 1990 | Rationale Code B (up to 0.25 sq-in) | GSFC19114 | LTC | 24H | 49.0 | E-2 | [9 empty] | POTTING
RESINOL RTC 9J282 CLEAR | Potting | 2.98 | 0 | 0.44 | 2.34 | 1990 | Rationale Code B (up to 0.25 sq-in) | GSFC19132 | LTC | 20M | 25.0 | E-2 | 10M | 40.0 | H20 | 24H | 25.0 | AIR |  |  |  | POTTING
RESINOL RTC 9J282 CLEAR | Potting | 3.11 | 0 | 0.43 | 2.47 | 1990 | Rationale Code B (up to 0.25 sq-in) | GSFC19135 | LTC | 20M | 25.0 | E-2 | 10M | 40.0 | AIR | 24H | 25.0 | AIR |  |  |  | POTTING
RESINOL RTC A/B AS 100/6 BW | Potting | 1.96 | 0 | 0.02 | 1.18 | 1985 | Rationale Code A (up to 2 sq-in) | GSFC15022 | LTC | 16H | 25.0 | E-2 | [9 empty] | POTTING
RESISTOR COATING TYPE 100 FLAT BLACK/F | Coating | 1.18 | 0 | 0.75 | 1.16 | 1983 | Rationale Code B (up to 0.25 sq-in) | GSFC13084 | TNC | 20M | 25.0 | AIR | 20M | 65.0 | AIR | 3H | 150.0 | AIR |  |  |  | COATING
RESISTOR COATING TYPE 150 FLAT BLACK/F | Conformal Coat | 0.26 | 0 | 0.13 | 0.23 | 1983 | Rationale Code B (up to 0.25 sq-in) | GSFC12781 | TNC | 15M | 65.0 | AIR | 30M | 125.0 | AIR | 30M | 200.0 | AIR |  |  |  | CONF COAT
RESISTOR COATING TYPE 200 FLAT BLACK/F | Conformal Coat | 0.32 | 0 | 0.08 | 0.17 | 1983 | Pass | GSFC12784 | TNC | 15M | 65.0 | AIR | 30M | 125.0 | AIR | 30M | 200.0 | AIR |  |  |  | CONF COAT
RESISTOR COATING TYPE 250 FLAT BLACK/F | Coating | 0.86 | 0 | 0.44 | 0.74 | 1983 | Rationale Code B (up to 0.25 sq-in) | GSFC13087 | TNC | 20M | 25.0 | AIR | 20M | 65.0 | AIR | 3H | 150.0 | AIR |  |  |  | COATING
RESISTOR RLR07 BLUE EPOXY COATING | Resistor | 0.1 | 0 | 0.01 | 0.05 | 1985 | Pass | GSFC15124 | COR | [12 empty] | RESISTOR
RESISTOR RNC55 BLACK EPOXY COATING | Resistor | 0.12 | 0 | 0.01 | 0.06 | 1985 | Pass | GSFC15126 | COR | [12 empty] | RESISTOR
RESISTOR RWR81 DC 307 MOLDING CPND | Resistor | 0.13 | 0 | 0.02 | 0.12 | 1985 | Pass | GSFC15128 | DAL | [12 empty] | RESISTOR
RESISTOR RWR89 SILICONE MOLDING CPND | Resistor | 0.02 | 0 | 0.01 | 0.01 | 1985 | Pass | GSFC15130 | DAL | [12 empty] | RESISTOR
RESISTOR, PACKAGE STYLE: T0-220 PWR, PART # : MP820-10.0-1% | Resistor | 0.16 | 0 | 0.01 | 0.13 | 2006 | Pass | GSFC30046 | CDD | [12 empty] | RESISTOR
RESIWELD 7004 EPOXY ADH A/B AS 1/1 BV | Adhesive | 1.67 |  | 0.12 | 1.67 | 1969 | Rationale Code B (up to 0.25 sq-in) | GSFC00978 | FUL | 24H | 25.0 | AIR | [9 empty] | ADHESIVE
RESIWELD 7200 A/B AS 2/1 BV EPOXY COATING | Conformal Coat | 4.03 |  | 0.01 | 4.03 | 1972 | Rationale Code B (up to 0.25 sq-in) | GSFC04300 | FHB | 2H | 66.0 | AIR | [9 empty] | CONF COAT
RESIWELD 7200 A/B/SOL AS 2/1/2 BW EPOXY COATING | Conformal Coat | 11.01 |  | 0 | 11.01 | 1973 | Rationale Code B (up to 0.25 sq-in) | GSFC04686 | FHB | 16H | 25.0 | AIR | 16H | 60.0 | AIR | [6 empty] | CONF COAT
RESIWELD FE 7004 A/B AS 2/1 PBW CLEAR AMBER | Adhesive | 1.38 | 0 | 0.01 | 0.98 | 1990 | Pass | GSFC19419 | FUL | 500H | 125.0 | AIR | [9 empty] | ADHESIVE
RESIWELD FE 7004 A/B/AL203 AS 2/1/2 PBW CREAM YELLOW | Adhesive | 0.81 | 0 | 0.01 | 0.56 | 1990 | Pass | GSFC19421 | FUL | 502H | 125.0 | AIR | [9 empty] | ADHESIVE
RESTECH 148/027 AS 5/1 PBW FILLED BLACK EPOXY | Adhesive | 0.31 | 0 | 0.03 | 0.19 | 1991 | Pass | GSFC19645 | CHI | 24H | 83.0 | AIR | [9 empty] | ADHESIVE
RESTEK THERMOLITE SEPTUM PLUGS | Part for Gc/Ms | 0.05 | 0 | 0 | 0.02 | 2003 | Pass | GSFC28549 | RET | [12 empty] | PART FOR GC/MS
RESTEK THERMOLITE SEPTUM PLUGS (EXTRACTED 16H IN HEXANE) | Part for Gc/Ms | 0.04 | 0 | 0 | 0.01 | 2003 | Pass | GSFC28555 | RET | [12 empty] | PART FOR GC/MS
RESYN 30-1215 PRESSURE SENSITIVE ACRYLIC ADHESIVE | Adhesive | 0.63 |  | 0.01 | 0.63 | 1972 | Pass | GSFC04336 | NSC | 16H | 25.0 | AIR | 2H | 66.0 | AIR | [6 empty] | ADHESIVE
RETAINER B SERIES ISOLATOR NEUTRAL | Mold Compound | 2.55 | 0 | 0.01 | 2.01 | 1991 | Rationale Code A (up to 2 sq-in) | GSFC19835 | BAR | [12 empty] | MOLD CPND
REVERE RUBBER BAND | Elastomer | 3.1 | 0 | 1.06 | 2.82 | 2003 | Rationale Code B (up to 0.25 sq-in) | GSFC28318 | PLY | [12 empty] | ELASTOMER
REXOLITE 1422 STYRENE | Insulation | 0.16 |  | 0.02 | 0.16 | 1970 | Pass | GSFC02281 | BRX | [12 empty] | INSULATION
REXOLITE 1422 STYRENE | Insulation | 0.14 |  | 0.02 | 0.14 | 1970 | Pass | GSFC02284 | BRX | 24H | 100.0 | AIR | [9 empty] | INSULATION
RF 1006 NYLON 6/6 | Mold Compound | 0.81 |  | 0.04 | 0.81 | 1969 | Pass | GSFC00912 | LNP | [12 empty] | MOLD CPND
RF 1730 A/B AS 1/1 BW POLYURETHANE (NO MOCA OR TDI) | Potting | 0.85 | 0 | 0.19 | 0.62 | 1975 | Rationale Code B (up to 0.25 sq-in) | GSFC06560 | REF | 16H | 25.0 | AIR | 24H | 65.0 | AIR | [6 empty] | POTTING
RF 35A2 PTFE/CERAMIC LAMINATE MATERIAL | Laminate | 0.03 | 0 | 0 | 0.03 | 2009 | Pass | GSFC31363 | TAD | [12 empty] | LAMINATE
RF 4407-130 WITH RF 612 CURING AGENT AS A/B PBW 100/11 | Adhesive | 0.78 | 0 | 0.08 | 0.52 | 2004 | Pass | GSFC28948 | EVR | 1H | 62.0 | AIR | 2H | 82.0 | AIR | 1H | 107.0 | AIR |  |  |  | ADHESIVE
RF 4407-130 WITH RF 612 CURING AGENT AS A/B PBW 100/13 | Adhesive | 0.98 | 0 | 0 | 0.55 | 2004 | Pass | GSFC28735 | EVR | 1H | 65.0 | AIR | 3H | 82.0 | AIR | [6 empty] | ADHESIVE
RF 4407-130 WITH RF 81 CURING AGENT AS A/B PBW 100/20 | Adhesive | 0.61 | 0 | 0.01 | 0.39 | 2004 | Pass | GSFC28945 | EVR | 1H | 62.0 | AIR | 2H | 82.0 | AIR | 1H | 121.0 | AIR |  |  |  | ADHESIVE
RF 4407-130 WITH RF 81 CURING AGENT AS A/B PBW 100/22 | Adhesive | 1.27 | 0 | 0.01 | 0.91 | 2004 | Pass | GSFC28732 | EVR | 1H | 65.0 | AIR | 3H | 82.0 | AIR | [6 empty] | ADHESIVE
RF 5000 WITH RF 47 CURING AGENT AS A/B PBW 100/54 | Adhesive | 0.35 | 0 | 0.02 | 0.02 | 2004 | Pass | GSFC28717 | EVR | 1H | 65.0 | AIR | 3H | 82.0 | AIR | [6 empty] | ADHESIVE
RF 5407-130 WITH RF 612 CURING AGENT AS A/B PBW 100/10 | Adhesive | 0.47 | 0 | 0.05 | 0.26 | 2004 | Pass | GSFC28954 | EVR | 1H | 62.0 | AIR | 2H | 82.0 | AIR | 1H | 107.0 | AIR |  |  |  | ADHESIVE
RF 5407-130 WITH RF 81 CURING AGENT AS A/B PBW 100/17 | Adhesive | 0.47 | 0 | 0.01 | 0.28 | 2004 | Pass | GSFC28951 | EVR | 1H | 62.0 | AIR | 2H | 82.0 | AIR | 1H | 121.0 | AIR |  |  |  | ADHESIVE
RF 5407-138 WITH RF 24 CURING AGENT AS A/B PBW 100/12 | Adhesive | 0.3 | 0 | 0 | 0.16 | 2004 | Pass | GSFC28729 | EVR | 1H | 82.0 | AIR | 2H | 121.0 | AIR | 1H | 149.0 | AIR |  |  |  | ADHESIVE
RF 59 GREEN FRICTION PAD | Friction Pad | 1.22 | 0 | 0.19 | 0.95 | 1988 | Rationale Code B (up to 0.25 sq-in) | GSFC17364 | SCA | [12 empty] | FRICTION PAD
RF-32 GLASS/PTFE/CERAMIC LAMINATE MATERIAL | Laminates and Circuit Boards | 0.04 | 0 | 0 | 0.02 | 2007 | Pass | GSFC30571 | TAD | [12 empty] | LAMINATES AND CIRCUIT BOARDS
RF-34 GLASS/PTFE/CERAMIC LAMINATE MATERIAL | Laminate | 0.04 | 0 | 0 | 0.02 | 2007 | Pass | GSFC30472 | TAD | [12 empty] | LAMINATE
RF-35P GLASS/PTFE/CERAMIC LAMINATE MATERIAL | Circuit Board Laminate | 0.03 | 0 | 0.01 | 0.01 | 2005 | Pass | GSFC29383 | TAD | [12 empty] | CIRCUIT BOARD LAMINATE
RF-35TC GLASS/PTFE/CERAMIC LAMINATE | Laminate | 0.02 | 0 | 0 | 0.01 | 2012 | Pass | GSFC33193 | TAD | [12 empty] | LAMINATE
RF-41 GLASS/PTFE/CERAMIC LAMINATE MATERIAL | Circuit Board Laminate | 0.09 | 0 | 0.01 | 0.09 | 2005 | Pass | GSFC29377 | TAD | [12 empty] | CIRCUIT BOARD LAMINATE
RF-43 GLASS/PTFE/CERAMIC LAMINATE MATERIAL | Circuit Board Laminate | 0.01 | 0 | 0 | 0.01 | 2005 | Pass | GSFC29374 | TAD | [12 empty] | CIRCUIT BOARD LAMINATE
RF-45 GLASS/PTFE/CERAMIC LAMINATE MATERIAL | Circuit Board Laminate | 0.02 | 0 | 0.01 | 0.01 | 2005 | Pass | GSFC29380 | TAD | [12 empty] | CIRCUIT BOARD LAMINATE
RF-60 GLASS/PTFE/CERAMIC LAMINATE MATERIAL | Circuit Boards | 0.02 | 0 | 0.01 | 0.01 | 2005 | Pass | GSFC29320 | TAD | [12 empty] | CIRCUIT BOARDS
RF-60A GLASS/PTFE/CERAMIC LAMINATE MATERIAL | Circuit Boards | 0.02 | 0 | 0 | 0.01 | 2005 | Pass | GSFC29203 | TAD | [12 empty] | CIRCUIT BOARDS
RF-60TC | Laminate | 0.05 | 0 | 0.01 | 0.02 | 2014 | Pass | GSFC34150 | TAD | 3H | 360.0 | AIR | [9 empty] | LAMINATE
RF2969 F-4 PART A & B AS A/B PBW 100/50 | Adhesive | 0.21 | 0 | 0 | 0.16 | 2004 | Pass | GSFC28726 | EVR | 1H | 65.0 | AIR | 3H | 82.0 | AIR | [6 empty] | ADHESIVE
RF30 GLASS/PTFE/CERAMIC LAMINATE MATERIAL | Circuit Boards | 0.02 | 0 | 0 | 0 | 2005 | Pass | GSFC29254 | TAD | [12 empty] | CIRCUIT BOARDS
RF35 GLASS/PTFE/CERAMIC LAMINATE MATERIAL | Circuit Boards | 0.01 | 0 | 0 | -0.02 | 2005 | Pass | GSFC29251 | TAD | [12 empty] | CIRCUIT BOARDS
RF35-A GLASS/PTFE/CERAMIC LAMINATE MATERIAL | Circuit Boards | 0.03 | 0 | 0 | 0.01 | 2005 | Pass | GSFC29248 | TAD | [12 empty] | CIRCUIT BOARDS
RFC 825 HV EPOXY IMPREGNANT | Impregnant | 0.34 | 0 | 0.04 | 0.22 | 1999 | Pass | GSFC26767 | EVR | 11H | 65.0 | AIR | 5H | 125.0 | AIR | [6 empty] | IMPREGNANT
RFC 825/HV EPOXY IMPREGNANT | Impregnant | 0.66 | 0 | 0 | 0.14 | 1989 | Pass | GSFC18012 | WJC | 20H | 60.0 | AIR | 8H | 125.0 | AIR | [6 empty] | IMPREGNANT
RFC-2022 A/B AS 10/1 BW EPOXY | Potting | 0.33 | 0 | 0.01 | 0.2 | 1995 | Pass | GSFC23083 | REF | 12H | 25.0 | AIR | 2H | 60.0 | AIR | [6 empty] | POTTING
RFF 263 POLYURETHANE FOAM GRAY | Foam | 1.79 |  | 0.22 | 1.79 | 1973 | Rationale Code B (up to 0.25 sq-in) | GSFC05124 | RFC | 48H | 66.0 | AIR | [9 empty] | FOAM
RFF 263 POLYURETHANE FOAM GRAY 48 HR METOH WASH | Foam | 0.53 |  | 0.05 | 0.53 | 1973 | Pass | GSFC05127 | RFC | 48H | 66.0 | AIR | 24H | 100.0 | AIR | [6 empty] | FOAM
RFI 261-100 PPI2 WHITE FOAM | Foam | 2.52 | 0 | 0.33 | 2.37 | 1986 | Rationale Code B (up to 0.25 sq-in) | GSFC15227 | ROG | [12 empty] | FOAM
RFL 4536 NYLON 6/6 W/30% GLASS/15% TFE/SILICONE | Structural | 1.17 |  | 0.17 | 1.17 | 1973 | Rationale Code B (up to 0.25 sq-in) | GSFC05529 | LNP | [12 empty] | STRUCTURAL
RG 304/U CABLE INSUL PTFE OUTER COVERING ONLY | Cable Insul | 0.01 | 0 | 0 | 0.01 | 1976 | Pass | GSFC07592 | TIW | [12 empty] | CABLE INSUL
RG-188A/U WIRE INSUL PTFE TAPE OUTER COVER | Wire Insul | 0.01 |  | 0 | 0.01 | 1974 | Pass | GSFC05761 | TIW | [12 empty] | WIRE INSUL
RG07/TF07 RED PHENOLIC RESISTOR COATING MIL R-39017 | Coating | 1.36 | 0 | 0 | 1.29 | 1992 | Rationale Code A (up to 2 sq-in) | GSFC20581 | IRC | [12 empty] | COATING
RHEOLUBE 2000 GREASE W/ANTI-OXIDANTS W/REF THICKENER | Grease | 0.15 | 0 | 0.09 | 0.13 | 1993 | Pass | GSFC21607 | NYE | [12 empty] | GREASE
RHEOLUBE 2000 LOT # MN970729A | Lubricant Grease | 5.12 | 0 | 1.36 | 5.02 | 1999 | Rationale Code B (up to 0.25 sq-in) | GSFC26332 | NYE | [12 empty] | LUBE GREASE
RHEOLUBE 2000 SOFT TAN GREASE | Lubricant | 4.32 | 0 | 2 | 4.29 | 1995 | Rationale Code B (up to 0.25 sq-in) | GSFC23167 | NYE | [12 empty] | LUBRICANT
RHEOLUBE 2000 SOFT TAN GREASE LOT D930617 ANTI-OXID | Lubricant | 2.33 | 0 | 0.49 | 2.32 | 1993 | Rationale Code B (up to 0.25 sq-in) | GSFC21465 | NYE | [12 empty] | LUBRICANT
RHEOLUBE 2000 SOFT TAN GREASE LOT D930628 | Lubricant | 3.21 | 0 | 1.27 | 3.21 | 1993 | Rationale Code B (up to 0.25 sq-in) | GSFC21469 | NYE | [12 empty] | LUBRICANT
RHEOLUBE 2000 W/1% PBNP LOT # DB980604 | Lubricant Grease | 2.76 | 0 | 0.81 | 2.68 | 1998 | Rationale Code B (up to 0.25 sq-in) | GSFC25338 | NYE | [12 empty] | LUBE GREASE
RHEOLUBE 2000 W/3% NPBT LOT # MN970926A | Lubricant Grease | 5.34 | 0 | 1.86 | 5.29 | 1999 | Rationale Code B (up to 0.25 sq-in) | GSFC26404 | NYE | [12 empty] | LUBE GREASE
RHEOLUBE 2000 W/5% PBNP LOT # C0980420 | Lubricant Grease | 4.05 | 0 | 1.2 | 3.93 | 1999 | Rationale Code B (up to 0.25 sq-in) | GSFC26341 | NYE | [12 empty] | LUBE GREASE
RHEOLUBE 2000, SYNTHETIC HYDROCARBON GREASE, LOT# SA 100910 | Lubricant | 2.94 | 0 | 0.84 | 2.91 | 2011 | Rationale Code B (up to 0.25 sq-in) | GSFC32461 | NLU | [12 empty] | LUBRICANT
RHEOLUBE 2000-0.3A0 LOT # DB980608 | Lubricant Grease | 2.75 | 0 | 0.89 | 2.72 | 1999 | Rationale Code B (up to 0.25 sq-in) | GSFC26407 | NYE | [12 empty] | LUBE GREASE
RHEOLUBE 2000-5PB | Lubricant | 3.09 | 0 | 0.92 | 3.08 | 2002 | Rationale Code B (up to 0.25 sq-in) | GSFC28192 | NLB | [12 empty] | LUBRICANT
RHEOLUBE 2000/5% LEAD NAPTHANATE/NO ANTI-OXIDANT | Lubricant | 2.4 | 0 | 0.66 | 2.38 | 1993 | Rationale Code B (up to 0.25 sq-in) | GSFC21571 | NYE | [12 empty] | LUBRICANT
RHEOLUBE 2000B LOT # DB980604A | Lubricant Grease | 3.87 | 0 | 0.81 | 3.76 | 1999 | Rationale Code B (up to 0.25 sq-in) | GSFC26335 | NYE | [12 empty] | LUBE GREASE
RHEOLUBE 2004 GREASE | Lubricant | 3.79 | 0 | 1.29 | 3.74 | 1998 | Rationale Code B (up to 0.25 sq-in) | GSFC25167 | NYE | [12 empty] | LUBRICANT
RHEOLUBE 2004 GREASE VACUUM STRIPPED | Lubricant | 4.93 | 0 | 1.73 | 4.91 | 1998 | Rationale Code B (up to 0.25 sq-in) | GSFC25897 | NYE | [12 empty] | LUBRICANT
RHEOLUBE 2004 GREASE VACUUM STRIPPED | Lubricant | 5.48 | 0 | 0.88 | 5.48 | 1999 | Rationale Code B (up to 0.25 sq-in) | GSFC26152 | NYE | [12 empty] | LUBRICANT
RHEOLUBE 2004 GREASE VACUUM STRIPPED | Lubricant | 4.24 | 0 | 1.39 | 4.22 | 1999 | Rationale Code B (up to 0.25 sq-in) | GSFC26179 | NYE | [12 empty] | LUBRICANT
RHEOLUBE 703A DARK BROWN HYDROCARBON GREASE | Lubricant | 49.7 | 0 | 23.46 | 49.5 | 1989 | Rationale Code B (up to 0.25 sq-in) | GSFC18356 | NYE | [12 empty] | LUBRICANT
RHEOTROPE EXPERIMENTAL ID#LG971107A | Damper Fluid | 7.09 | 0 | 0.46 | 7.08 | 1999 | Rationale Code B (up to 0.25 sq-in) | GSFC26176 | SSY | [12 empty] | DAMPER FLUID
RHODORSIL CAF 410 TRANSLUCENT FROM TUBE | Adhesive | 2.83 | 0 | 0.78 | 2.82 | 1987 | Rationale Code B (up to 0.25 sq-in) | GSFC16034 | RHO | 7D | 25.0 | AIR | [9 empty] | ADHESIVE
RHODORSIL CAF 430T RED FROM TUBE | Adhesive | 3.16 | 0 | 0.68 | 3.15 | 1987 | Rationale Code B (up to 0.25 sq-in) | GSFC16037 | RHO | 7D | 25.0 | AIR | [9 empty] | ADHESIVE
RHODORSIL CAF 460T TAN FROM TUBE | Adhesive | 1.28 | 0 | 0.35 | 1.25 | 1987 | Rationale Code B (up to 0.25 sq-in) | GSFC16040 | RHO | 7D | 25.0 | AIR | [9 empty] | ADHESIVE
RHOPLEX N-619 PRES SENS ACRYLIC ADH/FOIL SANDWICH | Adhesive | 0.42 |  | 0.02 | 0.42 | 1973 | Pass | GSFC05288 | ROH | 2H | 25.0 | AIR | 15M | 121.0 | AIR | [6 empty] | ADHESIVE
RHOPLEX N-619 PRES SENS ACRYLIC ADH/FOIL SANDWICH | Adhesive | 0.51 |  | 0 | 0.51 | 1974 | Pass | GSFC05763 | ROH | 30M | 25.0 | AIR | 1H | 70.0 | AIR | [6 empty] | ADHESIVE
RIBS MVTR | Films and Sheet Materials | 0.42 | 0 | 0 | 0.37 | 2018 | Pass | GSFC36357 | PUR | [12 empty] | FILMS AND SHEET MATERIALS
RICHSTAT RTI #3901 ESD TABLE TOP WORKSURFACE BLUE | Antistatic | 15.98 | 0 | 8.72 | 15.94 | 1995 | Rationale Code B (up to 0.25 sq-in) | GSFC23164 | RCI | [12 empty] | ANTI-STATIC
RICHSTAT RTI #3901 ESD TABLE TOP WORKSURFACE BLUE | Antistatic | 15.94 | 0 | 10.55 | 15.89 | 1995 | Rationale Code B (up to 0.25 sq-in) | GSFC23245 | RCI | 48H | 100.0 | AIR | [9 empty] | ANTI-STATIC
RICHSTAT RTI #3901 ESD TABLE TOP WORKSURFACE BLUE | Antistatic | 12.11 | 0 | 8.26 | 12.06 | 1995 | Rationale Code B (up to 0.25 sq-in) | GSFC23248 | RCI | 48H | 100.0 | E-1 | [9 empty] | ANTI-STATIC
RICOCAP B103 PART B AMBER COLOR EPOXY | Adhesive | 0.59 | 0 | 0.14 | 0.41 | 1995 | Rationale Code B (up to 0.25 sq-in) | GSFC22711 | RIE | [12 empty] | ADHESIVE
RICOCAP F101D/F201D AMBER COLOR EPOXY | Adhesive | 0.47 | 0 | 0.01 | 0.43 | 1995 | Pass | GSFC22717 | RIE | [12 empty] | ADHESIVE
RICOCAP K-301D AMBER COLOR EPOXY | Adhesive | 3.02 | 0 | 0.39 | 2.66 | 1995 | Rationale Code B (up to 0.25 sq-in) | GSFC22714 | RIE | [12 empty] | ADHESIVE
RICOCAP L222-D/B103D PARTA/L122D PART B WHITE EPOXY | Encapsulant | 0.26 | 0 | 0.06 | 0.19 | 1995 | Pass | GSFC22720 | RIE | [12 empty] | ENCAPSULANT
RICOTHENE 3711 THERMOSET THERMOPLASTIC HYDROCARBON | Mold Compound | 1.5 |  | 0.07 | 1.5 | 1972 | Rationale Code A (up to 2 sq-in) | GSFC04023 | RIC | [12 empty] | MOLD CPND
RIGGING BOARD LYDALL | Sheet Material | 5.27 | 4 | 0 | 0.64 | 1996 | Pass | GSFC23997 | ZZZ | [12 empty] | SHEET MATERIAL
RIGGING BOARD WHITELEY | Sheet Material | 5.93 | 5 | 0.01 | 0.85 | 1996 | Pass | GSFC24000 | ZZZ | [12 empty] | SHEET MATERIAL
RIGIDAMP 19010-1 LAMINATE ONLY | Laminate | 0.57 |  | 0 | 0.57 | 1973 | Pass | GSFC04912 | BAR | [12 empty] | LAMINATE
RIGIDAMP 19010-1 VISCOELASTIC FILM/3M TAPE 467 | Adhesive | 3.46 |  | 0.5 | 3.46 | 1973 | Rationale Code B (up to 0.25 sq-in) | GSFC04914 | BAR | [12 empty] | ADHESIVE
RIGIDAMP SILICONE | Adhesive | 2.01 |  | 0.04 | 2.01 | 1972 | Rationale Code A (up to 2 sq-in) | GSFC04642 | BAR | [12 empty] | ADHESIVE
RILSAN BMNO POLYAMIDE | Mold Compound | 0.93 | 0 | 0.03 | 0.71 | 1978 | Pass | GSFC09557 | ZZZ | [12 empty] | MOLD CPND
RIP-TAG RPW-25/4H WHITE POLYOLEFIN LABEL | Label | 1.69 | 0 | 0.16 | 1.6 | 1993 | Rationale Code B (up to 0.25 sq-in) | GSFC21473 | TYT | [12 empty] | LABEL
RISTON 740 MASK FILM GREEN | Mask | 0.63 | 0 | 0.03 | 0.15 | 1979 | Pass | GSFC10682 | ZZZ | 4H | 135.0 | AIR | [9 empty] | MASK
RJ-4B BROWN MODIFIED EPOXY | Adhesive | 0.66 | 0 | 0.04 | 0.28 | 1990 | Pass | GSFC18633 | RJR | 1H | 165.0 | AIR | [9 empty] | ADHESIVE
RL 4540 NYLON 6/6 W/20% TFE/SILICONE | Structural | 1.4 |  | 0.07 | 1.4 | 1973 | Rationale Code A (up to 2 sq-in) | GSFC05527 | LNP | [12 empty] | STRUCTURAL
RLR05 RESISTOR COATING PHENOLIC | Coating | 0.1 | 0 | 0.02 | 0.04 | 1987 | Pass | GSFC16253 | IRI | 10M | 160.0 | AIR | [9 empty] | COATING
RLR05 RESISTOR COATING PHENOLIC | Coating | 0.08 | 0 | 0.02 | 0.03 | 1987 | Pass | GSFC16255 | IRI | 2H | 150.0 | AIR | [9 empty] | COATING
RM-1377 FROZEN PRE-MIX RED EPOXY | Potting | 2.46 | 0 | 0.12 | 2.26 | 1993 | Rationale Code B (up to 0.25 sq-in) | GSFC21341 | WSA | 2H | 60.0 | AIR | 30M | 90.0 | AIR | [6 empty] | POTTING
RM-400 WHITE, THERMAL AND ELECTRICALLY CONDUCTIVE PAINT | Paint | 0.38 | 0 | 0.11 | 0.21 | 2007 | Rationale Code B (up to 0.25 sq-in) | GSFC30238 | AZT | [12 empty] | PAINT
RM-400 WHITE, THERMAL AND ELECTRICALLY CONDUCTIVE PAINT | Paint | 0.21 | 0 | 0.01 | 0.05 | 2007 | Pass | GSFC30319 | AZT | 24H | 130.0 | E-2 | [9 empty] | PAINT
RMBC 18 A/B AS 4/1 BW CLEAR EPOXY | Coating | 6.85 | 0 | 0.01 | 6.71 | 1975 | Rationale Code B (up to 0.25 sq-in) | GSFC07220 | RVM | 1H | 25.0 | AIR | 1H | 132.0 | AIR | [6 empty] | COATING
RNC50 RESISTOR COATING PHENOLIC/EPOXY | Coating | 0.18 | 0 | 0.04 | 0.12 | 1987 | Pass | GSFC16251 | IRI | 10M | 160.0 | AIR | [9 empty] | COATING
RNF 3000 (HEAT SHRINK PLYOLEFIN TUBING) | Wire Insulation | 1.09 | 0 | 0.19 | 0.97 | 2012 | Rationale Code B (up to 0.25 sq-in) | GSFC33511 | TYO | [12 empty] | WIRE INSULATION
RNF-100 SHRINK TUBING, BLACK | Shrink Tubing | 0.51 | 0 | 0.06 | 0.47 | 2012 | Pass | GSFC33538 | RCC | [12 empty] | SHRINK TUBING
RNF-150-1-0 HEAT SHRINK TUBING, BLACK, PRE SHRUNK | Shrink Tubing | 0.17 | 0 | 0.01 | 0.12 | 2009 | Pass | GSFC31354 | TYC | [12 empty] | SHRINK TUBING
RO 4350B CIRCUIT BOARD MATERIAL, IPC-4103/11 | Laminate | 0.11 | 0 | 0 | 0.09 | 2009 | Pass | GSFC31351 | ROG | [12 empty] | LAMINATE
RO4003 CU CLAD GLASS REINFORCED HYDROCARBON CERAMIC | Laminate | 0.06 | 0 | 0 | 0.04 | 1997 | Pass | GSFC24339 | ROG | [12 empty] | LAMINATE
ROBLON COMPOSITE ARAMID FIBER | Cable Insulation | 3.23 | 2 | 0 | 0.56 | 2010 | Pass | GSFC32428 | RBL | [12 empty] | CABLE INSULATION
ROD JANCO HIGH TEMPERATURE - BLUE | Insul Shim | 0.6 | 0 | 0.01 | 0.41 | 1986 | Pass | GSFC15900 | JAN | [12 empty] | INSUL SHIM
ROGERS 3001 ADH FILM CLEAR | Adhesive Film | 0.04 | 0 | 0.01 | 0.02 | 1992 | Pass | GSFC20817 | ROG | 15M | 225.0 | AIR | [9 empty] | ADHESIVE FILM
ROGERS POLYURETHANE FOAM | Foam | 8.51 |  | 0.51 | 8.51 | 1970 | Rationale Code B (up to 0.25 sq-in) | GSFC02497 | RFC | [12 empty] | FOAM
ROGERS RFI-261-60 PPI Z POLYURETHANE FOAM W CHARCOAL | Foam Absorbant | 4.88 | 3 | 0 | 1.06 | 1996 | Rationale Code A (up to 2 sq-in) | GSFC24195 | ROG | [12 empty] | FOAM ABSORBANT
ROGERS RX 3-1-525F-P DIALLYL PHTHALATE GREEN | Molding Compound | 0.54 | 0 | 0.01 | 0.43 | 1996 | Pass | GSFC24141 | ROG | 3M | 160.0 | AIR | [9 empty] | MOLDING COMPOUND
ROGERS RX 611 | Mold Compound | 0.53 |  | 0.01 | 0.53 | 1970 | Pass | GSFC02324 | ROG | 10M | 149.0 | AIR | 30M | 149.0 | AIR | 30M | 204.0 | AIR |  |  |  | MOLD CPND
ROGERS TMM4 UNCLAD | Pwb Laminate | 0.07 | 0 | 0 | 0.05 | 2014 | Pass | GSFC35214 | ROG | [12 empty] | PWB LAMINATE
ROGERS-INDUFLEX, LD1250 POLYIMIDE SHIELDING TAPE | Cable Insulation | 0.74 | 0 | 0 | 0.42 | 2010 | Pass | GSFC32431 | RGI | [12 empty] | CABLE INSULATION
ROH 261 GRAY FOAM | Foam | 3.58 | 0 | 0.42 | 3.43 | 1986 | Rationale Code B (up to 0.25 sq-in) | GSFC15261 | ROG | [12 empty] | FOAM
ROHACELL 150WF POLYIMIDE FOAM 150 GM/CC | Foam | 2.11 | 1 | 0.01 | 0.53 | 1987 | Pass | GSFC16444 | CYR | 2H | 121.0 | AIR | [9 empty] | FOAM
ROHACELL 150WF POLYIMIDE FOAM 150 GM/CC | Foam | 1.98 | 1 | 0.01 | 0.54 | 1987 | Pass | GSFC16446 | CYR | 2H | 121.0 | AIR | 20H | 160.0 | AIR | 28H | 182.0 | AIR |  |  |  | FOAM
ROHACELL 150WF POLYIMIDE FOAM 150 GM/CC | Foam | 1.9 | 1 | 0.01 | 0.6 | 1987 | Pass | GSFC16448 | CYR | 2H | 121.0 | AIR | 20H | 160.0 | AIR | 20H | 160.0 | AIR | 20H | 182.0 | AIR | FOAM
ROHACELL 300WF POLYIMIDE FOAM 300 GM/CC | Foam | 1.84 | 1 | 0.01 | 0.82 | 1987 | Pass | GSFC16442 | CYR | 2H | 121.0 | AIR | 20H | 160.0 | AIR | 24H | 182.0 | AIR |  |  |  | FOAM
ROHACELL 31HF | Rohacell | 3.36 | 2 | 0.03 | 0.74 | 2006 | Pass | GSFC29884 | TMS | [12 empty] | ROHACELL
ROHACELL 31IG POLYMETHACRYLIMIDE RIGID FOAM WHITE | Foam | 4.79 | 2 | 0.02 | 2.4 | 1990 | Rationale Code A (up to 2 sq-in) | GSFC18722 | RTI | [12 empty] | FOAM
ROHACELL 51 IG-F | Plastic Foam | 4.95 | 2 | 0 | 2.3 | 2008 | Rationale Code A (up to 2 sq-in) | GSFC31042 | RAI | [12 empty] | PLASTIC FOAM
ROHACELL 51 IG-F | Plastic Foam | 4.47 | 2 | 0.01 | 1.7 | 2008 | Rationale Code A (up to 2 sq-in) | GSFC31066 | RAI | 30M | 82.0 | AIR | 90M | 121.0 | AIR | [6 empty] | PLASTIC FOAM
ROHACELL 51WF FOAM | Foam | 2.11 | 1 | 0.01 | 0.56 | 1993 | Pass | GSFC21577 | RTI | 2H | 120.0 | AIR | 48H | 180.0 | AIR | 2H | 66.0 | PSI |  |  |  | FOAM
ROHACELL 51WF POLYIMIDE FOAM 51 GM/CC | Foam | 2.09 | 2 | 0.02 | 0.04 | 1987 | Pass | GSFC16440 | CYR | 2H | 121.0 | AIR | 20H | 160.0 | AIR | 48H | 182.0 | AIR |  |  |  | FOAM
ROLLER DRIVE SUB-ASSEMBLY ROLLER, P/N 2269931, MFG. LOT NUMBER 262393 |  | 0.06 | 0 | 0.03 | 0.04 | 2019 | Pass | GSFC36576 | SGC | 87H | 177.0 | AIR
RONASCREEN 662G A/B AS 50/3 PBW GREEN SOLDER MASK | Solder Mask | 6.13 | 0 | 0 | 5.45 | 1991 | Rationale Code B (up to 0.25 sq-in) | GSFC19534 | LEA | 30M | 25.0 | AIR | 3.5M | 160.0 | AIR | [6 empty] | SOLDER MASK
RONASCREEN 752W A/B AS 100/6 PBW WHITE EPOXY INK/F | Ink | 0.67 | 0 | 0.07 | 0.16 | 1994 | Pass | GSFC22255 | LEA | 30M | 138.0 | AIR | [9 empty] | INK
RONASCREEN 752W A/B AS 100/6 PBW WHITE EPOXY INK/F | Ink | 0.78 | 0 | 0.02 | 0.23 | 1994 | Pass | GSFC22258 | LEA | 15M | 149.0 | AIR | [9 empty] | INK
ROSS WAX 140 PARFIN WAX (ETHYLENE DISTEARMIDE) | Wax | 5.18 | 0 | 1.51 | 5.18 | 2000 | Rationale Code B (up to 0.25 sq-in) | GSFC27082 | FRC | [12 empty] | WAX
ROTARY BATTERY ISOLATION SWITCH BUTYL RUBBER GASKET | Gasket | 11.9 | 0 | 4.41 | 11.64 | 1999 | Rationale Code B (up to 0.25 sq-in) | GSFC26695 | ZZZ | [12 empty] | GASKET
ROTARY BATTERY ISOLATION SWITCH BUTYL RUBBER O-RING | O-Ring | 9.26 | 0 | 2.82 | 8.92 | 1999 | Rationale Code B (up to 0.25 sq-in) | GSFC26698 | ZZZ | [12 empty] | O-RING
ROUND ROBIN ECCOBOND 45LV BLACK/CAT 15LV 1:1 TESTED AT 125 C | Adhesive | 6.34 | 0 | 0.36 | 5.81 | 2002 | Rationale Code B (up to 0.25 sq-in) | GSFC27934 | WRG | 2H | 25.0 | AIR | 1H | 70.0 | AIR | [6 empty] | ADHESIVE
ROUND ROBIN ECCOBOND 45LV BLACK/CAT 15LV 1:1 TESTED AT 180 C | Adhesive | 8.89 | 0 | 1.49 | 8.51 | 2002 | Rationale Code B (up to 0.25 sq-in) | GSFC27892 | WRG | 2H | 25.0 | AIR | 1H | 70.0 | AIR | [6 empty] | ADHESIVE
ROUND ROBIN - 100DM BLACK KAPTON TAPE/Y966 PSA | Tape | 0.82 | 0 | 0 | 0.25 | 2008 | Pass | GSFC30874 | DUN | [12 empty] | TAPE
ROUND ROBIN - CCF1-2566 | Adhesive | 0.48 | 0 | 0.03 | 0.36 | 2008 | Pass | GSFC30868 | MCG | [12 empty] | ADHESIVE
ROUND ROBIN - CCF1-2566 | Adhesive | 0.41 | 0 | 0.02 | 0.34 | 2011 | Pass | GSFC32830 | MCG | [12 empty] | ADHESIVE
ROUND ROBIN - CV2-2640 LOT # 55000, A/B 1/1 PBW | Adhesive | 0.44 | 0 | 0.09 | 0.4 | 2011 | Pass | GSFC32827 | MCG | 1D | 25.0 | AIR | [9 empty] | ADHESIVE
ROUND ROBIN - CV2-2640 LOT# 41371 | Adhesive | 0.56 | 0 | 0.11 | 0.52 | 2008 | Rationale Code B (up to 0.25 sq-in) | GSFC30871 | MCG | 7D | 25.0 | AIR | [9 empty] | ADHESIVE
ROUND ROBIN - DC93-500 SILICONE | Adhesive | 0.12 | 0 | 0 | 0.11 | 2008 | Pass | GSFC30880 | DCC | [12 empty] | ADHESIVE
ROUND ROBIN - EA9309.3 NA EPOXY | Adhesive | 1.49 | 0 | 0.08 | 0.99 | 2008 | Pass | GSFC30886 | HYS | [12 empty] | ADHESIVE
ROUND ROBIN - HOOK 81, SPECTRUM 0172 BLK POLY HOOK + ACR ADH | Velcro | 1.69 | 1 | 0.05 | 0.57 | 2011 | Pass | GSFC32824 | VEL | [12 empty] | VELCRO
ROUND ROBIN - POLYETHYLENE BEADS | Molding Compound | 0.38 | 0 | 0.14 | 0.38 | 2008 | Rationale Code B (up to 0.25 sq-in) | GSFC30877 | PAC | [12 empty] | MOLDING COMPOUND
ROUND ROBIN - POLYETHYLENE BEADS | Molding Compound | 0.37 | 0 | 0.12 | 0.37 | 2011 | Rationale Code B (up to 0.25 sq-in) | GSFC32812 | PPO | [12 empty] | MOLDING COMPOUND
ROUND ROBIN - RTV 566 SILICONE | Adhesive | 0.1 | 0 | 0.02 | 0.07 | 2008 | Pass | GSFC30883 | GEC | [12 empty] | ADHESIVE
ROUND ROBIN - RTV 566 SILICONE A/B 100/0.1 | Adhesive | 0.16 | 0 | 0.02 | 0.13 | 2011 | Pass | GSFC32818 | GEC | [12 empty] | ADHESIVE
ROUND ROBIN - S 691 TWO PART SILICONE, RUST COLOR | Adhesive | 0.41 | 0 | 0.06 | 0.4 | 2011 | Pass | GSFC32821 | WAC | [12 empty] | ADHESIVE
ROUND ROBIN - TPLI AO SG ELASTOMERIC SHEET, LOT# 357230 | Electrical Shield | 0.17 | 0 | 0.08 | 0.16 | 2011 | Pass | GSFC32815 | LRT | [12 empty] | ELECTRICAL SHIELD
ROUND ROBIN 1 RT-555 SHRINK TUBING | Shrink Tubing | 0.21 | 0 | 0.02 | 0.15 | 1998 | Pass | GSFC25110 | RAV | [12 empty] | SHRINK TUBING
ROUND ROBIN 2 CV-2500 2 PART SILICONE | Adhesive | 0.13 | 0 | 0.01 | 0.12 | 1998 | Pass | GSFC25113 | MCG | [12 empty] | ADHESIVE
ROUND ROBIN 3 CV-1142 1 PART SILICONE | Adhesive | 0.37 | 0 | 0.04 | 0.32 | 1998 | Pass | GSFC25116 | MCG | [12 empty] | ADHESIVE
ROUND ROBIN 3M 465 TAPE WITH ACRYLIC ADHESIVE - LOT 4322 | Tape | 0.99 | 0 | 0.05 | 0.35 | 2005 | Pass | GSFC29272 | MMM | [12 empty] | TAPE
ROUND ROBIN 4 POLYETHYLENE BEADS | Molding Compound | 0.37 | 0 | 0.12 | 0.37 | 1998 | Rationale Code B (up to 0.25 sq-in) | GSFC25119 | JSC | [12 empty] | MOLDING COMPOUND
ROUND ROBIN 5 RSE 13329A SILICONE WIRE INSULATION | Wire Insulation | 1.15 | 0 | 0.35 | 1.12 | 1998 | Rationale Code B (up to 0.25 sq-in) | GSFC25122 | ZZZ | [12 empty] | WIRE INSULATION
ROUND ROBIN 6 ECCOBOND 45LV/15LV AS 1/1 BW EPOXY | Adhesive | 6.49 | 0 | 0.31 | 6.06 | 1998 | Rationale Code B (up to 0.25 sq-in) | GSFC25125 | EMC | 2H | 25.0 | AIR | 1H | 70.0 | AIR | [6 empty] | ADHESIVE
ROUND ROBIN 7 DYNAFOAM 5166 INSULATION | Insulation | 13.17 | 0 | 4.94 | 12.89 | 1998 | Rationale Code B (up to 0.25 sq-in) | GSFC25128 | ZZZ | [12 empty] | INSULATION
ROUND ROBIN CCF1-2566 TWO PART KIT A/B 100: .05 LOT # 29808 | Adhesive | 0.39 | 0 | 0.02 | 0.27 | 2005 | Pass | GSFC29263 | MCG | 7D | 25.0 | AIR | [9 empty] | ADHESIVE
ROUND ROBIN CV-2500 CLEAR | Adhesive | 0.55 | 0 | 0 | 0.54 | 1989 | Pass | GSFC18524 | MCG | [12 empty] | ADHESIVE
ROUND ROBIN CV-2500 CLEAR SILICONE ADHESIVE TESTED AT 125 C | Adhesive | 0.17 | 0 | 0.01 | 0.16 | 2002 | Pass | GSFC27937 | MCG | 7D | 25.0 | AIR | [9 empty] | ADHESIVE
ROUND ROBIN CV-2500 CLEAR SILICONE ADHESIVE TESTED AT 180 C | Adhesive | 0.33 | 0 | 0.09 | 0.33 | 2002 | Pass | GSFC27895 | MCG | 7D | 25.0 | AIR | [9 empty] | ADHESIVE
ROUND ROBIN CV-2566 RED | Adhesive | 0.68 | 0 | 0 | 0.62 | 1989 | Pass | GSFC18527 | MCG | [12 empty] | ADHESIVE
ROUND ROBIN CV-2640 - TWO PART KIT A/B 1:1 LOT # 29475 | Adhesive | 0.59 | 0 | 0.1 | 0.53 | 2005 | Pass | GSFC29260 | MCG | 7D | 25.0 | AIR | [9 empty] | ADHESIVE
ROUND ROBIN CV-2942 SILCONE ADHESIVE, GRAY 20:1 TESTED AT 125 C | Adhesive | 0.12 | 0 | 0.01 | 0.09 | 2002 | Pass | GSFC27943 | MCG | 7D | 25.0 | AIR | [9 empty] | ADHESIVE
ROUND ROBIN CV-2942 SILCONE ADHESIVE, GRAY 20:1 TESTED AT 180 C | Adhesive | 0.37 | 0 | 0.11 | 0.34 | 2002 | Rationale Code B (up to 0.25 sq-in) | GSFC27901 | MCG | 7D | 25.0 | AIR | [9 empty] | ADHESIVE
ROUND ROBIN EA 9313, PARTS A&B, SEMKIT, PINK TESTED AT 125 C | Adhesive | 2.06 | 0 | 0.55 | 1.81 | 2002 | Rationale Code B (up to 0.25 sq-in) | GSFC27946 | HYS | 7D | 25.0 | AIR | [9 empty] | ADHESIVE
ROUND ROBIN EA 9313, PARTS A&B, SEMKIT, PINK TESTED AT 180 C | Adhesive | 7.47 | 0 | 3.5 | 7.22 | 2002 | Rationale Code B (up to 0.25 sq-in) | GSFC27904 | HYS | 7D | 25.0 | AIR | [9 empty] | ADHESIVE
ROUND ROBIN GREEN WIRE (FOGPC0311-24-5D) TESTED AT 125 C | Wire Insulation | 0.21 | 0 | 0.08 | 0.15 | 2002 | Pass | GSFC27931 | RCC | [12 empty] | WIRE INSULATION
ROUND ROBIN GREEN WIRE (FOGPC0311-24-5D) TESTED AT 180 C | Wire Insulation | 1.95 | 0 | 0.99 | 1.91 | 2002 | Rationale Code B (up to 0.25 sq-in) | GSFC27889 | RCC | [12 empty] | WIRE INSULATION
ROUND ROBIN H20E EPOXY PREMIXED AND FROZEN - LOT # 52-3054/76-3054 | Epoxy | 2.13 | 0 | 0.01 | 1.86 | 2005 | Rationale Code A (up to 2 sq-in) | GSFC29269 | EPK | 3H | 150.0 | AIR | [9 empty] | EPOXY
ROUND ROBIN POLYETHYLENE BEADS | Molding Compound | 0.38 | 0 | 0.16 | 0.38 | 2005 | Rationale Code B (up to 0.25 sq-in) | GSFC29257 | PAC | [12 empty] | MOLDING COMPOUND
ROUND ROBIN POLYETHYLENE BEADS (HIGH DENSITY) TESTED AT 125 C | Molding Compound | 0.38 | 0 | 0.15 | 0.38 | 2002 | Rationale Code B (up to 0.25 sq-in) | GSFC27949 | JSC | [12 empty] | MOLDING COMPOUND
ROUND ROBIN POLYETHYLENE BEADS (HIGH DENSITY) TESTED AT 180 C | Molding Compound | 0.99 | 0 | 0.58 | 0.99 | 2002 | Rationale Code B (up to 0.25 sq-in) | GSFC27907 | JSC | [12 empty] | MOLDING COMPOUND
ROUND ROBIN POLYETHYLENE TRANSLUCENT | Mold Compound | 0.39 | 0 | 0.14 | 0.39 | 1989 | Rationale Code B (up to 0.25 sq-in) | GSFC18533 | ZZZ | [12 empty] | MOLD CPND
ROUND ROBIN POLYSTYRENE CLEAR | Mold Compound | 0.08 | 0 | 0.01 | 0.05 | 1989 | Pass | GSFC18530 | ZZZ | [12 empty] | MOLD CPND
ROUND ROBIN RNF-100-3/64-BLACK SHRINK TUBING TESTED AT 125 C | Shrink Tubing | 0.34 | 0 | 0.08 | 0.29 | 2002 | Pass | GSFC27940 | RCC | 3M | 200.0 | AIR | [9 empty] | SHRINK TUBING
ROUND ROBIN RNF-100-3/64-BLACK SHRINK TUBING TESTED AT 180 C | Shrink Tubing | 9.17 | 0 | 5.61 | 9.12 | 2002 | Rationale Code B (up to 0.25 sq-in) | GSFC27898 | RCC | 3M | 200.0 | AIR | [9 empty] | SHRINK TUBING
ROUND ROBIN SCOTCHFLEX PVC GRAY | Wire Insulation | 2.73 | 0 | 1.71 | 2.72 | 1989 | Rationale Code B (up to 0.25 sq-in) | GSFC18536 | MMM | [12 empty] | WIRE INSULATION
ROUND ROBIN STYCAST 1090SI/CAT 9 - A/B 100:9 LOT # 328213/329767 | Adhesive | 1.69 | 0 | 0.15 | 1.35 | 2005 | Rationale Code B (up to 0.25 sq-in) | GSFC29275 | EMC | 7D | 25.0 | AIR | [9 empty] | ADHESIVE
ROUND ROBIN SYLGARD 170 BLACK | Adhesive | 0.69 | 0 | 0.24 | 0.69 | 1989 | Rationale Code B (up to 0.25 sq-in) | GSFC18521 | DCC | [12 empty] | ADHESIVE
ROUND ROBIN TEMP-R-TAPE G569 | Tape | 0.52 | 0 | 0.05 | 0.51 | 1989 | Pass | GSFC18539 | CHR | [12 empty] | TAPE
ROUND ROBIN VELCRO LOOP TAPE - HPE(2-2)00 LOT # 0032707022 | Tape | 0.46 | 0 | 0.02 | 0.18 | 2005 | Pass | GSFC29266 | VEL | [12 empty] | TAPE
ROUNDIT 1 INCH POLYESTER CABLE WRAP | Sleeving | 0.95 | 0 | 0.07 | 0.89 | 1999 | Pass | GSFC26194 | BHM | [12 empty] | SLEEVING
ROUNDIT 2000NX NOMEX/PPS BLEND SLEEVE, OLIVE GREEN | Sleeving | 3.14 | 2 | 0.07 | 0.29 | 2003 | Pass | GSFC28243 | BHM | [12 empty] | SLEEVING
ROYCO 43 GREASE PER MIL G4343B | Lubricant | 85.13 | 0 | 15.34 | 85.06 | 1978 | Rationale Code B (up to 0.25 sq-in) | GSFC09296 | RLC | [12 empty] | LUBRICANT
RR 423 SILICONE RUBBER | Seal | 5.5 |  | 1.37 | 5.5 | 1970 | Rationale Code B (up to 0.25 sq-in) | GSFC02236 | RRC | [12 empty] | SEAL
RR 423 SILICONE RUBBER | Seal | 0.11 |  | 0.02 | 0.11 | 1970 | Pass | GSFC02269 | RRC | 24H | 232.0 | AIR | [9 empty] | SEAL
RS 4600 SERIES MW ABSORBING MATERIAL | Absorbant | 0.19 | 0 | 0 | 0.15 | 1997 | Pass | GSFC24440 | RSC | [12 empty] | ABSORBANT
RS 850-940 TWO PART QUICK SET EPOXY | Adhesive | 1.18 | 0 | 0.08 | 0.83 | 1998 | Pass | GSFC25164 | RSC | 7D | 25.0 | AIR | [9 empty] | ADHESIVE
RS-1 LATENT TOUGHENED EPOXY RESIN | Composite | 0.46 | 0 | 0.06 | 0.39 | 1998 | Pass | GSFC25738 | YLA | 3H | 93.0 | AIR | [9 empty] | COMPOSITE
RS-12 MICRO SHIELD PAINT | Paint | 8.54 |  | 2.36 | 8.54 | 1971 | Rationale Code B (up to 0.25 sq-in) | GSFC03055 | MCC | 21D | 25.0 | AIR | [9 empty] | PAINT
RS-12 MICRO SHIELD PAINT ON FOIL | Paint | 11 | 0 | 4.01 | 10.97 | 1975 | Rationale Code B (up to 0.25 sq-in) | GSFC06452 | MCC | 7D | 25.0 | AIR | [9 empty] | PAINT
RS-12 MICRO SHIELD PAINT ON FOIL | Paint | 9.58 | 0 | 4.37 | 9.56 | 1975 | Rationale Code B (up to 0.25 sq-in) | GSFC06455 | MCC | 2H | 60.0 | AIR | [9 empty] | PAINT
RS-3C 55JB 6K UDPP145-12 INCH, PREPREG UNIDIRECTIONAL TAPE | Prepreg Tape | 0.1 | 0 | 0 | 0.03 | 2008 | Pass | GSFC31090 | TCT | 2H | 177.0 | AIR | [9 empty] | PREPREG TAPE
RS-4A FILM ADHESIVE | Film Adhesive | 1.65 | 0 | 0.31 | 1.22 | 1997 | Rationale Code B (up to 0.25 sq-in) | GSFC24732 | YLA | 2H | 149.0 | PSI | [9 empty] | FILM ADHESIVE
RS-4A, POLYCYANATE ESTER FILM ADHESIVE, UNSUPPORTED | Film Adhesive | 0.41 | 0 | 0.01 | 0.16 | 2006 | Pass | GSFC29800 | YLA | 2H | 149.0 | AIR | 2H | 93.0 | AIR | [6 empty] | FILM ADHESIVE
RSO2 MATRIMID EPOXY 6005/1139/350 AMBER | Mold Compound | 0.59 | 0 | 0.07 | 0.33 | 1989 | Pass | GSFC18509 | CIB | [12 empty] | MOLD CPND
RSO3 BISMALAMID ONE PART EPOXY 65 FWR (BM1) | Mold Compound | 0.91 | 0 | 0.01 | 0.45 | 1989 | Pass | GSFC18511 | SHL | 3H | 177.0 | AIR | [9 empty] | MOLD CPND
RSO4 EPOXY 1645/763 AS 100/26.4 BW AMBER | Mold Compound | 0.72 | 0 | 0 | 0.35 | 1989 | Pass | GSFC18513 | SHL | 3H | 177.0 | AIR | [9 empty] | MOLD CPND
RSO5 EPOXY 9400/1071/1062M AS 50/50/52.7 BW AMBER | Mold Compound | 0.58 | 0 | 0.01 | 0.22 | 1989 | Pass | GSFC18515 | SHL | 3H | 177.0 | AIR | [9 empty] | MOLD CPND
RSO6 MATRIMID EPOXY XB4122/350 AMBER | Mold Compound | 0.74 | 0 | 0.05 | 0.36 | 1989 | Pass | GSFC18517 | CIB | [12 empty] | MOLD CPND
RT 1146 BLACK VITON SHRINK TUBING - HEAT GUN SHRINK | Shrink Tubing | 0.37 | 0 | 0.07 | 0.33 | 1978 | Pass | GSFC09170 | RCC | [12 empty] | SHRINK TUBING
RT/DUROID 4000 REINFORCED PTFE/MICROGLASS FIBERS | Solid Lubricant | 0.02 | 0 | 0 | 0.01 | 1990 | Pass | GSFC18647 | ROG | [12 empty] | SOLID LUBE
RT/DUROID 4300 REINFORCED PTFE/BRONZE - MOS2 | Solid Lubricant | 0.02 | 0 | 0 | 0.01 | 1990 | Pass | GSFC18650 | ROG | [12 empty] | SOLID LUBE
RT/DUROID 4300 REINFORCED TEFLON PTFE | Bearing Material | 0.01 |  | 0 | 0.01 | 1972 | Pass | GSFC03552 | ROG | [12 empty] | BEARING MTL
RT/DUROID 5650 REINFORCED PTFE/ALUM SILICATE FIBERS | Solid Lubricant | 0.09 | 0 | 0 | 0.08 | 1990 | Pass | GSFC18671 | ROG | [12 empty] | SOLID LUBE
RT/DUROID 5801 REINFORCED PTFE/MICROGLASS | Solid Lubricant | 0.02 | 0 | 0 | 0.02 | 1990 | Pass | GSFC18674 | ROG | [12 empty] | SOLID LUBE
RT/DUROID 5813 REINFORCED PTFE/MICROGLASS - MOS2 | Solid Lubricant | 0.08 | 0 | 0 | 0.02 | 1990 | Pass | GSFC18653 | ROG | [12 empty] | SOLID LUBE
RT/DUROID 5813M REINFORCED PTFE/MICROGLASS - MOS2 | Solid Lubricant | 0.02 | 0 | 0 | 0.02 | 1990 | Pass | GSFC18677 | ROG | [12 empty] | SOLID LUBE
RT/DUROID 5870 - LAMINATE | Laminate | 0.05 | 0 | 0 | 0.01 | 1979 | Pass | GSFC10634 | ROG | [12 empty] | LAMINATE
RT/DUROID 5870M REINFORCED PTFE | Solid Lubricant | 0.03 | 0 | 0 | 0.02 | 1990 | Pass | GSFC18680 | ROG | [12 empty] | SOLID LUBE
RT/DUROID 5880 - LAMINATE | Laminate | 0.03 | 0 | 0 | 0.01 | 1979 | Pass | GSFC10637 | ROG | [12 empty] | LAMINATE
RT/DUROID 6010 - LAMINATE | Laminate | 0.03 | 0 | 0 | 0.01 | 1979 | Pass | GSFC10640 | ROG | [12 empty] | LAMINATE
RT/DUROID 6010 CERAMIC FILL PTFE LAMINATE IRRADIATED | Laminate | 0.04 | 0 | 0.01 | 0.04 | 1990 | Pass | GSFC18957 | ROG | [12 empty] | LAMINATE
RT/DUROID 6010 CERAMIC FILL PTFE LAMINATE NOT IRRADIATED | Laminate | 0.03 | 0 | 0 | 0.03 | 1990 | Pass | GSFC18959 | ROG | [12 empty] | LAMINATE
RTK7659 DIAMOND FILLED ADHESIVE | Thermally-Conductive Adhesive | 0.37 | 0 | 0.03 | 0.28 | 2011 | Pass | GSFC32683 | AIT | 1H | 100.0 | AIR | [9 empty] | THERMALLY COND ADHESIVE
RTK7659 DIAMOND LOADED EPOXY ADHESIVE | Film Adhesive | 0.55 | 0 | 0.08 | 0.5 | 1997 | Pass | GSFC24789 | AIT | 2.5H | 150.0 | AIR | [9 empty] | FILM ADHESIVE
RTLA-S ENCODER TAPE, FT7362 ACRYLIC ADHESIVE | Tape | 0.07 | 0 | 0.01 | 0.05 | 2015 | Pass | GSFC35472 | APF | [12 empty] | TAPE
RTV | Damper | 0.87 | 0 | 0.26 | 0.67 | 1982 | Rationale Code B (up to 0.25 sq-in) | GSFC12424 | ZZZ | [12 empty] | DAMPER
RTV (DC 3140) | Coating | 1.4 | 0 | 0.58 | 1.37 | 2004 | Rationale Code B (up to 0.25 sq-in) | GSFC29101 | DCC | 24H | 50.0 | HUM | [9 empty] | COATING
RTV 102 WHITE SILICONE | Adhesive-Sealant | 5.45 |  | 1.63 | 5.45 | 1964 | Rationale Code B (up to 0.25 sq-in) | SRI11803 | GEC | 24H | 25.0 | AIR | [9 empty] | ADH-SEALANT
RTV 102 WHITE SILICONE | Adhesive-Sealant | 2.97 |  | 1.55 | 2.97 | 1964 | Rationale Code B (up to 0.25 sq-in) | SRI11804 | GEC | 24H | 25.0 | AIR | 24H | 125.0 | AIR | [6 empty] | ADH-SEALANT
RTV 103 BLACK SILICONE | Adhesive-Sealant | 5.35 |  | 1.72 | 5.35 | 1964 | Rationale Code B (up to 0.25 sq-in) | SRI11805 | GEC | 24H | 25.0 | AIR | [9 empty] | ADH-SEALANT
RTV 103 BLACK SILICONE | Adhesive-Sealant | 2.92 |  | 1.65 | 2.92 | 1964 | Rationale Code B (up to 0.25 sq-in) | SRI11806 | GEC | 24H | 25.0 | AIR | 24H | 150.0 | AIR | [6 empty] | ADH-SEALANT
RTV 108 CLEAR SILICONE | Adhesive-Sealant | 5.52 |  | 1.6 | 5.52 | 1964 | Rationale Code B (up to 0.25 sq-in) | SRI11807 | GEC | 24H | 25.0 | AIR | [9 empty] | ADH-SEALANT
RTV 108 CLEAR SILICONE | Adhesive-Sealant | 3.11 |  | 1.6 | 3.11 | 1964 | Rationale Code B (up to 0.25 sq-in) | SRI11808 | GEC | 24H | 25.0 | AIR | 24H | 150.0 | AIR | [6 empty] | ADH-SEALANT
RTV 108 ONE COMPONENT TRANSLUCENT SILICONE | Adhesive | 4.32 | 0 | 1.1 | 4.3 | 1978 | Rationale Code B (up to 0.25 sq-in) | GSFC09365 | GEC | 10D | 25.0 | AIR | [9 empty] | ADHESIVE
RTV 11 SILICONE | Encaps-Molding | 0.91 |  | 0.55 | 0.91 | 1964 | Rationale Code B (up to 0.25 sq-in) | SRI11719 | GEC | 24H | 150.0 | AIR | [9 empty] | ENCAPS-MOLDING
RTV 11/T-12 AS 0.6% T-12 WHITE SILICONE | Potting | 0.67 | 0 | 0.25 | 0.66 | 1978 | Rationale Code B (up to 0.25 sq-in) | GSFC08966 | GEC | 40H | 25.0 | AIR | 72H | 150.0 | AIR | [6 empty] | POTTING
RTV 11/T-12 AS 100/2 BW SILICONE | Potting | 1.08 |  | 0.37 | 1.08 | 1973 | Rationale Code B (up to 0.25 sq-in) | GSFC04800 | GEC | 24H | 25.0 | AIR | 24H | 130.0 | AIR | [6 empty] | POTTING
RTV 11/T-12 AS 50/1 BW SILICONE | Encaps-Molding | 2.53 |  | 0.95 | 2.53 | 1973 | Rationale Code B (up to 0.25 sq-in) | GSFC05121 | GEC | 24H | 25.0 | AIR | 24H | 130.0 | AIR | [6 empty] | ENCAPS-MOLDING
RTV 11/T-12/SILVER FLAKE 0.5% T-12/70% SILVER FLAKE | Conductive Adhesive | 0.81 |  | 0.22 | 0.81 | 1973 | Rationale Code B (up to 0.25 sq-in) | GSFC04688 | GEC | 4D | 25.0 | AIR | [9 empty] | COND ADHESIVE
RTV 11/T-12/SILVER FLAKE 0.5% T-12/70% SILVER FLAKE | Conductive Adhesive | 0.72 | 0 | 0.15 | 0.7 | 1975 | Rationale Code B (up to 0.25 sq-in) | GSFC06563 | GEC | 810D | 25.0 | AIR | [9 empty] | COND ADHESIVE
RTV 118 ONE COMPONENT TRANSLUCENT SILICONE | Adhesive | 1.66 | 0 | 0.93 | 1.66 | 1979 | Rationale Code B (up to 0.25 sq-in) | GSFC10122 | GEC | 7D | 25.0 | AIR | 24H | 104.0 | AIR | [6 empty] | ADHESIVE
RTV 118 ONE COMPONENT TRANSLUCENT SILICONE | Adhesive | 1.6 | 0 | 0.98 | 1.58 | 1979 | Rationale Code B (up to 0.25 sq-in) | GSFC10140 | GEC | 7D | 25.0 | AIR | 96H | 104.0 | AIR | [6 empty] | ADHESIVE
RTV 118 ONE COMPONENT TRANSLUCENT SILICONE | Adhesive | 1.96 | 0 | 1.01 | 1.94 | 1978 | Rationale Code B (up to 0.25 sq-in) | GSFC09068 | GEC | 20D | 25.0 | AIR | [9 empty] | ADHESIVE
RTV 118 SILICONE CPND | Adhesive-Seal-Encaps | 2.21 |  | 1.07 | 2.21 | 1968 | Rationale Code B (up to 0.25 sq-in) | GSFC00770 | GEC | 24H | 25.0 | AIR | [9 empty] | ADH-SEAL-ENCAPS
RTV 12 A/B AS 20/1 BW CLEAR BLUE SILICONE | Potting | 1.37 | 0 | 0.58 | 0.77 | 1984 | Rationale Code B (up to 0.25 sq-in) | GSFC13647 | GEC | 3H | 66.0 | AIR | [9 empty] | POTTING
RTV 136 SILICONE | Silicone | 0.25 |  | 0.03 | 0.25 | 1969 | Pass | GSFC01369 | GEC | 24H | 25.0 | AIR | [9 empty] | SILICONE
RTV 142 ONE COMPONENT WHITE SILICONE | Adhesive | 0.17 | 0 | 0 | 0.12 | 1995 | Pass | GSFC22471 | GEC | 7D | 25.0 | AIR | [9 empty] | ADHESIVE
RTV 142 ONE COMPONENT WHITE SILICONE | Adhesive-Sealant | 0.21 | 0 | 0.01 | 0.2 | 1976 | Pass | GSFC07487 | GEC | 6D | 25.0 | AIR | [9 empty] | ADH-SEALANT
RTV 142 ONE COMPONENT WHITE SILICONE | Adhesive | 0.24 | 0 | 0 | 0.2 | 1978 | Pass | GSFC09050 | GEC | 7D | 25.0 | AIR | [9 empty] | ADHESIVE
RTV 142 ONE COMPONENT WHITE SILICONE LOT JM 107 | Adhesive | 0.22 | 0 | 0 | 0.17 | 1980 | Pass | GSFC10748 | GEC | 7D | 25.0 | AIR | [9 empty] | ADHESIVE
RTV 154 ADHESIVE SEALANT | Adhesive-Sealant | 3.42 |  | 1.66 | 3.42 | 1971 | Rationale Code B (up to 0.25 sq-in) | GSFC02925 | GEC | 24H | 25.0 | AIR | [9 empty] | ADH-SEALANT
RTV 157 ONE PART GRAY SILICONE | Adhesive | 1.87 | 0 | 0.81 | 1.87 | 1990 | Rationale Code B (up to 0.25 sq-in) | GSFC18769 | GEC | 7D | 25.0 | AIR | [9 empty] | ADHESIVE
RTV 162 ONE COMPONENT WHITE SILICONE | Adhesive | 1.59 | 0 | 0.42 | 1.56 | 1977 | Rationale Code B (up to 0.25 sq-in) | GSFC08198 | GEC | 7D | 25.0 | AIR | [9 empty] | ADHESIVE
RTV 167 ONE PART GRAY SILICONE | Adhesive | 1.9 | 0 | 0.82 | 1.87 | 2000 | Rationale Code B (up to 0.25 sq-in) | GSFC27259 | GEC | [12 empty] | ADHESIVE
RTV 168 SILICONE | Adhesive | 1.72 |  | 0.55 | 1.72 | 1972 | Rationale Code B (up to 0.25 sq-in) | GSFC03734 | GEC | 24H | 25.0 | AIR | [9 empty] | ADHESIVE
RTV 189 ONE PART GRAY SILICONE | Adhesive | 1.33 | 0 | 0.51 | 1.31 | 1986 | Rationale Code B (up to 0.25 sq-in) | GSFC15621 | GEC | 7D | 25.0 | AIR | [9 empty] | ADHESIVE
RTV 30/T-12 AS 100/0.1 BW SILICONE | Encaps-Molding | 0.74 |  | 0.34 | 0.74 | 1964 | Rationale Code B (up to 0.25 sq-in) | SRI11720 | GEC | 24H | 25.0 | AIR | 24H | 135.0 | AIR | [6 empty] | ENCAPS-MOLDING
RTV 40/T-12 AS 100/0.1 BW SILICONE | Potting | 1.49 |  | 0.43 | 1.49 | 1964 | Rationale Code B (up to 0.25 sq-in) | SRI11721 | GEC | 24H | 25.0 | AIR | [9 empty] | POTTING
RTV 40/T-12 AS 100/0.1 BW SILICONE | Potting | 1.07 |  | 0.56 | 1.07 | 1964 | Rationale Code B (up to 0.25 sq-in) | SRI11722 | GEC | 24H | 25.0 | AIR | 24H | 150.0 | AIR | [6 empty] | POTTING
RTV 40/T-12 AS 100/0.1 BW SILICONE | Potting | 1.07 |  | 0.33 | 1.07 | 1964 | Rationale Code B (up to 0.25 sq-in) | SRI11723 | GEC | 7D | 25.0 | AIR | [9 empty] | POTTING
RTV 41/T-12 AS 100/0.1 BW SILICONE | Encaps-Molding | 2.06 |  | 0.45 | 2.06 | 1964 | Rationale Code B (up to 0.25 sq-in) | SRI11724 | GEC | 8H | 25.0 | AIR | 4H | 50.0 | AIR | [6 empty] | ENCAPS-MOLDING
RTV 41/T-12 AS 100/0.1 BW SILICONE | Encaps-Molding | 1.09 |  | 0.6 | 1.09 | 1964 | Rationale Code B (up to 0.25 sq-in) | SRI11725 | GEC | 8H | 25.0 | AIR | 24H | 150.0 | AIR | [6 empty] | ENCAPS-MOLDING
RTV 41/T-12 AS 100/0.1 BW SILICONE | Encaps-Molding | 0.17 |  | 0.12 | 0.17 | 1964 | Rationale Code B (up to 0.25 sq-in) | SRI11726 | GEC | 8H | 25.0 | AIR | 24H | 250.0 | AIR | [6 empty] | ENCAPS-MOLDING
RTV 511 | Adhesive | 0.75 | 0 | 0.29 | 0.74 | 1976 | Rationale Code B (up to 0.25 sq-in) | GSFC07490 | GEC | 3D | 25.0 | AIR | 48H | 100.0 | E-5 | [6 empty] | ADHESIVE
RTV 511 | Adhesive | 0.94 | 0 | 0.23 | 0.92 | 1976 | Rationale Code B (up to 0.25 sq-in) | GSFC07493 | GEC | 3D | 25.0 | AIR | 48H | 125.0 | E-5 | [6 empty] | ADHESIVE
RTV 511 | Adhesive | 0.81 | 0 | 0.25 | 0.78 | 1976 | Rationale Code B (up to 0.25 sq-in) | GSFC07610 | GEC | 3D | 25.0 | AIR | 96H | 100.0 | E-5 | [6 empty] | ADHESIVE
RTV 511 | Adhesive | 0.32 | 0 | 0.11 | 0.29 | 1976 | Rationale Code B (up to 0.25 sq-in) | GSFC07613 | GEC | 3D | 25.0 | AIR | 144H | 100.0 | E-5 | [6 empty] | ADHESIVE
RTV 511 | Adhesive | 0.4 | 0 | 0.07 | 0.38 | 1976 | Pass | GSFC07712 | GEC | 33D | 25.0 | AIR | 48H | 100.0 | E-5 | [6 empty] | ADHESIVE
RTV 511 .007-.009 IN THICK | Adhesive | 0.62 | 0 | 0.29 | 0.6 | 1976 | Rationale Code B (up to 0.25 sq-in) | GSFC07559 | GEC | 3D | 25.0 | AIR | 48H | 100.0 | E-6 | [6 empty] | ADHESIVE
RTV 511 .007-.009 IN THICK | Adhesive | 0.78 | 0 | 0.39 | 0.77 | 1976 | Rationale Code B (up to 0.25 sq-in) | GSFC07562 | GEC | 3D | 25.0 | AIR | 48H | 125.0 | E-6 | [6 empty] | ADHESIVE
RTV 511 0.5% BW CAT DEVOL AT 100C LOT JN 170 | Adhesive | 1.82 | 0 | 0.49 | 1.8 | 1980 | Rationale Code B (up to 0.25 sq-in) | GSFC11060 | GSC | 7D | 25.0 | AIR | [9 empty] | ADHESIVE
RTV 511 0.5% BW CAT DEVOL AT 125C LOT JN 170 | Adhesive | 0.78 | 0 | 0.26 | 0.77 | 1980 | Rationale Code B (up to 0.25 sq-in) | GSFC11084 | GSC | 7D | 25.0 | AIR | [9 empty] | ADHESIVE
RTV 511 0.5% BW CAT DEVOL AT 150C LOT JN 170 | Adhesive | 0.49 | 0 | 0.11 | 0.48 | 1980 | Rationale Code B (up to 0.25 sq-in) | GSFC11108 | GSC | 7D | 25.0 | AIR | [9 empty] | ADHESIVE
RTV 511 0.5% BW CAT DEVOL AT 160C LOT JN 170 | Adhesive | 0.39 | 0 | 0.05 | 0.39 | 1980 | Pass | GSFC11453 | GSC | 7D | 25.0 | AIR | [9 empty] | ADHESIVE
RTV 511 0.5% BW CAT STRIPPED AT 160C LOT KH 181 | Adhesive | 3.58 | 0 | 1.22 | 3.58 | 1981 | Rationale Code B (up to 0.25 sq-in) | GSFC12046 | GSC | 7D | 25.0 | AIR | [9 empty] | ADHESIVE
RTV 511 0.5% BW CAT STRIPPED AT 180C LOT KM 188 | Adhesive | 3.51 | 0 | 0.61 | 3.49 | 1981 | Rationale Code B (up to 0.25 sq-in) | GSFC12240 | GSC | 7D | 25.0 | AIR | [9 empty] | ADHESIVE
RTV 511 0.5% BW CAT STRIPPED AT 190C LOT KH 181 | Adhesive | 3.02 | 0 | 0.94 | 3.02 | 1981 | Rationale Code B (up to 0.25 sq-in) | GSFC12049 | GSC | 7D | 25.0 | AIR | [9 empty] | ADHESIVE
RTV 511 0.5% BW CAT VIRGIN RESIN LOT KH 181 | Adhesive | 3.66 | 0 | 0.63 | 3.66 | 1981 | Rationale Code B (up to 0.25 sq-in) | GSFC12052 | GEC | 7D | 25.0 | AIR | [9 empty] | ADHESIVE
RTV 511/577/T-12 AS 1/1/4% BW | Adhesive-Seal-Encaps | 0.65 |  | 0.35 | 0.65 | 1971 | Rationale Code B (up to 0.25 sq-in) | GSFC02529 | GEC | 72H | 25.0 | AIR | 72H | 51.0 | E-6 | [6 empty] | ADH-SEAL-ENCAPS
RTV 511/CAT 9811 AS 6.0% BW CAT GREEN SILICONE | Potting | 3.59 | 0 | 0.64 | 3.58 | 1978 | Rationale Code B (up to 0.25 sq-in) | GSFC09380 | GEC | 30D | 25.0 | AIR | [9 empty] | POTTING
RTV 511/T-12 AS 0.5% T-12 BW SILICONE | Coating | 0.09 |  | 0 | 0.09 | 1972 | Pass | GSFC04616 | GEC | 3D | 25.0 | AIR | 16H | 177.0 | E-5 | [6 empty] | COATING
RTV 511/T-12 AS 100/0.5 BW SILICONE | Potting | 3.13 |  | 0.6 | 3.13 | 1972 | Rationale Code B (up to 0.25 sq-in) | GSFC04204 | GEC | 24H | 25.0 | AIR | [9 empty] | POTTING
RTV 511/T-12 AS 40 GM/10 DROPS SILICONE | Adhesive | 2.97 |  | 0.76 | 2.97 | 1973 | Rationale Code B (up to 0.25 sq-in) | GSFC05264 | GEC | 30D | 25.0 | AIR | [9 empty] | ADHESIVE
RTV 560 SILICONE | Adhesive-Seal-Encaps | 1.03 |  | 0.68 | 1.03 | 1964 | Rationale Code B (up to 0.25 sq-in) | SRI11809 | GEC | 24H | 150.0 | AIR | [9 empty] | ADH-SEAL-ENCAPS
RTV 560/577/T-12 AS 1/1/0.5% BW SILICONE | Adhesive | 0.63 | 0 | 0.11 | 0.61 | 1975 | Rationale Code B (up to 0.25 sq-in) | GSFC06822 | GEC | 30D | 25.0 | AIR | 48H | 75.0 | E-6 | [6 empty] | ADHESIVE
RTV 560/577/T-12 AS 1/1/0.5% BW SILICONE | Adhesive | 0.57 | 0 | 0.08 | 0.54 | 1975 | Pass | GSFC06850 | GEC | 30D | 25.0 | AIR | 103H | 75.0 | E-6 | [6 empty] | ADHESIVE
RTV 560/577/T-12 AS 1/9/0.5% BW SILICONE | Adhesive | 3.3 | 0 | 0.57 | 3.28 | 1975 | Rationale Code B (up to 0.25 sq-in) | GSFC06780 | GEC | 30D | 25.0 | AIR | [9 empty] | ADHESIVE
RTV 560/577/T-12 AS 1/9/0.5% BW SILICONE | Adhesive | 0.45 | 0 | 0.08 | 0.43 | 1975 | Pass | GSFC06782 | GEC | 14D | 25.0 | AIR | 6D | 75.0 | E-6 | 10D | 25.0 | AIR |  |  |  | ADHESIVE
RTV 560/580/T-12 AS 1/2 BW W/0.5% T-12 | Adhesive | 2.2 |  | 0.71 | 2.2 | 1972 | Rationale Code B (up to 0.25 sq-in) | GSFC04420 | GEC | 7D | 25.0 | AIR | 8H | 125.0 | AIR | [6 empty] | ADHESIVE
RTV 560/580/T-12 RCA ADHESIVE | Adhesive-Seal-Encaps | 3.03 |  | 0.61 | 3.03 | 1972 | Rationale Code B (up to 0.25 sq-in) | GSFC04031 | GEC | 24H | 25.0 | AIR | [9 empty] | ADH-SEAL-ENCAPS
RTV 560/580/T-12 RCA ADHESIVE | Adhesive-Seal-Encaps | 0.46 |  | 0.21 | 0.46 | 1973 | Rationale Code B (up to 0.25 sq-in) | GSFC05146 | GEC | 4D | 75.0 | E-5 | [9 empty] | ADH-SEAL-ENCAPS
RTV 560/9811 | Adhesive | 2.82 | 0 | 0.46 | 2.79 | 1978 | Rationale Code B (up to 0.25 sq-in) | GSFC08958 | GEC | 36H | 25.0 | AIR | [9 empty] | ADHESIVE
RTV 560/T-12 AS 0.1% T-12 | Adhesive | 2.22 | 0 | 0.49 | 2.19 | 1976 | Rationale Code B (up to 0.25 sq-in) | GSFC07955 | GEC | 150D | 25.0 | AIR | [9 empty] | ADHESIVE
RTV 560/T-12 AS 0.1% T-12 | Adhesive | 0.08 | 0 | 0.04 | 0.07 | 1976 | Pass | GSFC07982 | GEC | 150D | 25.0 | AIR | 24H | 125.0 | E-6 | [6 empty] | ADHESIVE
RTV 560/T-12 AS 0.5% T-12 | Adhesive-Seal-Encaps | 2.52 |  | 0.55 | 2.52 | 1971 | Rationale Code B (up to 0.25 sq-in) | GSFC02661 | GEC | 7D | 25.0 | AIR | [9 empty] | ADH-SEAL-ENCAPS
RTV 560/T-12 AS 0.5% T-12 DEVOL | Adhesive-Seal-Encaps | 1.47 |  | 0.36 | 1.47 | 1971 | Rationale Code B (up to 0.25 sq-in) | GSFC02663 | GEC | 7D | 25.0 | AIR | [9 empty] | ADH-SEAL-ENCAPS
RTV 560/T-12 AS 0.5% T-12 DEVOL | Adhesive-Seal-Encaps | 1.54 |  | 0.47 | 1.54 | 1971 | Rationale Code B (up to 0.25 sq-in) | GSFC02685 | GEC | 7D | 25.0 | AIR | [9 empty] | ADH-SEAL-ENCAPS
RTV 560/T-12 AS 0.5% T-12 DEVOL | Adhesive-Seal-Encaps | 1.02 |  | 0.32 | 1.02 | 1971 | Rationale Code B (up to 0.25 sq-in) | GSFC02705 | GEC | 7D | 25.0 | AIR | [9 empty] | ADH-SEAL-ENCAPS
RTV 560/T-12 AS 0.5% T-12 DEVOL | Adhesive-Seal-Encaps | 0.99 |  | 0.32 | 0.99 | 1971 | Rationale Code B (up to 0.25 sq-in) | GSFC02725 | GEC | 24H | 70.0 | AIR | 6D | 25.0 | AIR | [6 empty] | ADH-SEAL-ENCAPS
RTV 560/T-12 AS 0.5% T-12 DEVOL | Adhesive-Seal-Encaps | 1.47 |  | 0.37 | 1.47 | 1971 | Rationale Code B (up to 0.25 sq-in) | GSFC02727 | GEC | 24H | 70.0 | AIR | 6D | 25.0 | AIR | [6 empty] | ADH-SEAL-ENCAPS
RTV 566 0.07% BW CAT SILICONE | Adhesive | 0.12 | 0 | 0 | 0.1 | 1974 | Pass | GSFC06236 | GEC | 7D | 25.0 | AIR | [9 empty] | ADHESIVE
RTV 566 0.07% BW CAT SILICONE LOT DK 114 | Adhesive | 0.12 | 0 | 0 | 0.07 | 1975 | Pass | GSFC06533 | GEC | 7D | 25.0 | AIR | [9 empty] | ADHESIVE
RTV 566 0.075% BW CAT SILICONE | Adhesive | 0.11 | 0 | 0.01 | 0.08 | 1974 | Pass | GSFC06239 | GEC | 7D | 25.0 | AIR | [9 empty] | ADHESIVE
RTV 566 0.08% BW CAT SILICONE | Adhesive | 0.11 | 0 | 0.01 | 0.09 | 1974 | Pass | GSFC06242 | GEC | 7D | 25.0 | AIR | [9 empty] | ADHESIVE
RTV 566 0.08% BW CAT SILICONE LOT DK 114 | Adhesive | 0.15 | 0 | 0 | 0.11 | 1975 | Pass | GSFC06518 | GEC | 7D | 25.0 | AIR | [9 empty] | ADHESIVE
RTV 566 0.08% BW CAT SILICONE LOT DK 114 REPEAT 6518 | Adhesive | 0.11 | 0 | 0 | 0.07 | 1975 | Pass | GSFC06536 | GEC | 7D | 25.0 | AIR | [9 empty] | ADHESIVE
RTV 566 0.09% BW CAT SILICONE | Adhesive | 0.1 | 0 | 0.01 | 0.07 | 1974 | Pass | GSFC06245 | GEC | 7D | 25.0 | AIR | [9 empty] | ADHESIVE
RTV 566 0.09% BW CAT SILICONE LOT DK 114 | Adhesive | 0.12 | 0 | 0.01 | 0.07 | 1975 | Pass | GSFC06500 | GEC | 7D | 25.0 | AIR | [9 empty] | ADHESIVE
RTV 566 0.1 BW CAT SILICONE | Potting | 0.22 | 0 | 0.06 | 0.2 | 2000 | Pass | GSFC27457 | GEC | 7D | 25.0 | AIR | [9 empty] | POTTING
RTV 566 0.1 BW CAT SILICONE LOT EB389/DM300 | Adhesive | 0.15 | 0 | 0.03 | 0.12 | 1995 | Pass | GSFC22798 | GEC | 7D | 25.0 | AIR | [9 empty] | ADHESIVE
RTV 566 0.1% BW CAT SILICONE | Potting-Adhesive | 0.63 |  | 0.14 | 0.63 | 1969 | Rationale Code B (up to 0.25 sq-in) | GSFC01267 | GEC | 24H | 25.0 | AIR | [9 empty] | POTTING-ADH
RTV 566 0.1% BW CAT SILICONE | Potting-Adhesive | 0.63 |  | 0.15 | 0.63 | 1969 | Rationale Code B (up to 0.25 sq-in) | GSFC01285 | GEC | 7D | 25.0 | AIR | [9 empty] | POTTING-ADH
RTV 566 0.1% BW CAT SILICONE | Potting-Adhesive | 0.14 |  | 0.02 | 0.14 | 1969 | Pass | GSFC01678 | GEC | 24H | 25.0 | AIR | [9 empty] | POTTING-ADH
RTV 566 0.1% BW CAT SILICONE | Potting-Adhesive | 0.07 |  | 0 | 0.07 | 1973 | Pass | GSFC04754 | GEC | 7D | 25.0 | AIR | [9 empty] | POTTING-ADH
RTV 566 0.1% BW CAT SILICONE | Adhesive | 0.1 | 0 | 0.02 | 0.07 | 1974 | Pass | GSFC06230 | GEC | 7D | 25.0 | AIR | [9 empty] | ADHESIVE
RTV 566 0.1% BW CAT SILICONE LOT BH164/AH102 | Adhesive | 0.1 | 0 | 0.02 | 0.08 | 1983 | Pass | GSFC12835 | GEC | 7D | 25.0 | AIR | [9 empty] | ADHESIVE
RTV 566 0.1% BW CAT SILICONE LOT DK 114 | Adhesive | 0.13 | 0 | 0.01 | 0.08 | 1975 | Pass | GSFC06503 | GEC | 7D | 25.0 | AIR | [9 empty] | ADHESIVE
RTV 566 0.1% BW CAT SILICONE LOT GJ 124 | Potting | 0.13 | 0 | 0.01 | 0.1 | 1980 | Pass | GSFC11063 | GEC | 7D | 25.0 | AIR | [9 empty] | POTTING
RTV 566 0.1% BW CAT SILICONE LOT JB 133 | Adhesive | 0.08 | 0 | 0 | 0.05 | 1980 | Pass | GSFC10862 | GEC | 7D | 25.0 | AIR | [9 empty] | ADHESIVE
RTV 566 0.1% BW CAT SILICONE LOT KA 136 | Adhesive | 0.13 | 0 | 0 | 0.08 | 1980 | Pass | GSFC10865 | GEC | 7D | 25.0 | AIR | [9 empty] | ADHESIVE
RTV 566 0.1% BW CAT SILICONE LOT KA 137 | Adhesive | 0.13 | 0 | 0 | 0.08 | 1980 | Pass | GSFC10868 | GEC | 7D | 25.0 | AIR | [9 empty] | ADHESIVE
RTV 566 0.1% BW CAT SILICONE/DC 1200 PRIMER/SANDWICH | Adhesive | 0.12 |  | 0.01 | 0.12 | 1973 | Pass | GSFC05268 | GEC | 4H | 80.0 | AIR | [9 empty] | ADHESIVE
RTV 566 0.1% BW CAT SILICONE/GE SS4155 PRIM/SANDWICH | Adhesive | 0.13 |  | 0.01 | 0.13 | 1973 | Pass | GSFC05270 | GEC | 4H | 80.0 | AIR | [9 empty] | ADHESIVE
RTV 566 0.175% BW CAT/CAB-O-SIL | Potting | 0.12 | 0 | 0.02 | 0.07 | 1982 | Pass | GSFC12383 | GEC | [12 empty] | POTTING
RTV 566 0.2% BW CAT SILICONE | Potting-Adhesive | 0.27 |  | 0 | 0.27 | 1969 | Pass | GSFC01351 | GEC | 24H | 25.0 | AIR | [9 empty] | POTTING-ADH
RTV 566 0.2% BW CAT SILICONE | Potting-Adhesive | 0.23 |  | 0.03 | 0.23 | 1969 | Pass | GSFC01681 | GEC | 24H | 25.0 | AIR | [9 empty] | POTTING-ADH
RTV 566 0.3% BW CAT SILICONE | Potting-Adhesive | 0.34 |  | 0 | 0.34 | 1969 | Pass | GSFC01357 | GEC | 24H | 25.0 | AIR | [9 empty] | POTTING-ADH
RTV 566 0.5% BW CAT SILICONE | Potting-Adhesive | 0.41 |  | 0.01 | 0.41 | 1969 | Pass | GSFC01372 | GEC | 24H | 25.0 | AIR | [9 empty] | POTTING-ADH
RTV 566 0.7% BW CAT SILICONE | Potting-Adhesive | 0.36 |  | 0.01 | 0.36 | 1969 | Pass | GSFC01222 | GEC | [12 empty] | POTTING-ADH
RTV 566 BATCH 22749 PREMIXED AND FROZEN | Adhesive | 0.14 | 0 | 0.02 | 0.12 | 2015 | Pass | GSFC35568 | GEC | 7D | 25.0 | AIR | [9 empty] | ADHESIVE
RTV 566 LOT 4031512 | Adhesive | 0.12 | 0 | 0.01 | 0.09 | 2004 | Pass | GSFC28924 | OSI | 7D | 25.0 | AIR | [9 empty] | ADHESIVE
RTV 566 LOT 873 | Adhesive | 0.1 | 0 | 0 | 0.04 | 2004 | Pass | GSFC28918 | OSI | 7D | 25.0 | AIR | [9 empty] | ADHESIVE
RTV 566 LOT 931 | Adhesive | 0.1 | 0 | 0 | 0.05 | 2004 | Pass | GSFC28921 | OSI | 7D | 25.0 | AIR | [9 empty] | ADHESIVE
RTV 566 LOT DH216 SILICONE | Potting | 0.4 | 0 | 0.12 | 0.38 | 1985 | Rationale Code B (up to 0.25 sq-in) | GSFC14920 | GEC | [12 empty] | POTTING
RTV 566 LOT ED221 SILICONE | Potting | 0.4 | 0 | 0.1 | 0.38 | 1985 | Pass | GSFC14922 | GEC | [12 empty] | POTTING
RTV 566, SILICONE, SEMI RIGID | Adhesive | 0.09 | 0 | 0 | 0.05 | 2012 | Pass | GSFC33703 | GEC | 2H | 25.0 | AIR | 1H | 180.0 | AIR | [6 empty] | ADHESIVE
RTV 566/0.1 CAT SILICONE BW | Adhesive | 0.09 | 0 | 0.03 | 0.06 | 1999 | Pass | GSFC26680 | GEC | [12 empty] | ADHESIVE
RTV 566/SS 4155 PRIMER/F | Coating | 0.09 | 0 | 0 | 0.08 | 1987 | Pass | GSFC16685 | GSC | 1H | 25.0 | AIR | 7D | 25.0 | AIR | [6 empty] | COATING
RTV 566/SS 4179 PRIMER/F | Coating | 0.15 | 0 | 0.01 | 0.13 | 1987 | Pass | GSFC16522 | GSC | 24H | 25.0 | AIR | 5D | 25.0 | AIR | [6 empty] | COATING
RTV 567 0.3% BW CAT SILICONE | Potting-Adhesive | 0.53 |  | 0.01 | 0.53 | 1972 | Pass | GSFC03718 | GEC | 5D | 25.0 | AIR | [9 empty] | POTTING-ADH
RTV 567 0.3% BW CAT SILICONE | Potting-Adhesive | 0.18 |  | 0.01 | 0.18 | 1972 | Pass | GSFC03736 | GEC | 12D | 25.0 | AIR | [9 empty] | POTTING-ADH
RTV 567 0.5% BW CAT SILICONE | Potting-Adhesive | 0.51 |  | 0.02 | 0.51 | 1972 | Pass | GSFC03720 | GEC | 5D | 25.0 | AIR | [9 empty] | POTTING-ADH
RTV 567 0.5% BW CAT SILICONE | Potting-Adhesive | 0.27 |  | 0.07 | 0.27 | 1972 | Pass | GSFC03738 | GEC | 12D | 25.0 | AIR | [9 empty] | POTTING-ADH
RTV 567/PRIMER/KAPTON COMPOSITE FILM | Thermal Control | 0.89 | 0 | 0.02 | 0.24 | 1982 | Pass | GSFC12302 | RCA | [12 empty] | THERM CONTROL
RTV 568 0.13% BW CAT SILICONE | Adhesive | 0.1 | 0 | 0.01 | 0.08 | 1975 | Pass | GSFC06632 | GEC | 7D | 25.0 | AIR | [9 empty] | ADHESIVE
RTV 577/T-12 SILICONE | Adhesive-Sealant | 2.99 |  | 0.57 | 2.99 | 1968 | Rationale Code B (up to 0.25 sq-in) | GSFC00281 | GEC | 48H | 25.0 | AIR | [9 empty] | ADH-SEALANT
RTV 580/T-12 AS 100/0.1 BW SILICONE | Adhesive-Sealant | 1.81 |  | 0.81 | 1.81 | 1964 | Rationale Code B (up to 0.25 sq-in) | SRI11810 | GEC | 24H | 25.0 | AIR | 24H | 150.0 | AIR | [6 empty] | ADH-SEALANT
RTV 60 SILICONE | Encaps-Molding | 0.69 |  | 0.54 | 0.69 | 1964 | Rationale Code B (up to 0.25 sq-in) | SRI11727 | GEC | 24H | 150.0 | AIR | [9 empty] | ENCAPS-MOLDING
RTV 601/PRIMER 1200/DC 200 FLUID | Potting | 3.43 |  | 1.54 | 3.43 | 1969 | Rationale Code B (up to 0.25 sq-in) | GSFC01510 | GEC | 2H | 40.0 | AIR | 16H | 25.0 | AIR | 1H | 50.0 | AIR |  |  |  | POTTING
RTV 602 764-1A WHITE PAINT FR BATCH 9 | Paint | 0.44 |  | 0.01 | 0.44 | 1971 | Pass | GSFC03069 | GSC | 7D | 25.0 | AIR | [9 empty] | PAINT
RTV 602 MODIFIED W/ZNO2/TOLUENE/XYLENE | Paint | 0.14 |  | 0 | 0.14 | 1968 | Pass | GSFC00478 | GSC | 24H | 25.0 | AIR | [9 empty] | PAINT
RTV 602 STRIPPED SILICONE BATCH E437 FILM - CLEAR | Paint Base | 0.33 | 0 | 0.04 | 0.32 | 1978 | Pass | GSFC09404 | ITR | [12 empty] | PAINT BASE
RTV 602 STRIPPED SILICONE BATCH E438 FILM - CLEAR | Paint Base | 0.36 | 0 | 0.04 | 0.35 | 1978 | Pass | GSFC09407 | ITR | [12 empty] | PAINT BASE
RTV 602/SRC 04 AS 100/0.5 BW DEVOL | Potting-Encaps | 0.57 |  | 0.04 | 0.57 | 1970 | Pass | GSFC02299 | GSC | 24H | 65.0 | AIR | [9 empty] | POTTING-ENCAPS
RTV 602/SRC 04 AS 100/0.5 BW DEVOL | Potting-Encaps | 1.97 |  | 0.51 | 1.97 | 1970 | Rationale Code B (up to 0.25 sq-in) | GSFC02351 | GSC | 24H | 60.0 | AIR | [9 empty] | POTTING-ENCAPS
RTV 602/SRC 04 AS 100/0.5 BW DEVOL IN ALUMINUM | Potting | 0.89 |  | 0.01 | 0.89 | 1970 | Pass | GSFC02411 | GSC | 24H | 65.0 | AIR | 7D | 25.0 | AIR | [6 empty] | POTTING
RTV 602/SRC 04 AS 100/0.5 BW DEVOL IN GLASS | Potting | 1.38 |  | 0.34 | 1.38 | 1970 | Rationale Code B (up to 0.25 sq-in) | GSFC02408 | GSC | 24H | 65.0 | AIR | 7D | 25.0 | AIR | [6 empty] | POTTING
RTV 602/SRC 04 AS 100/0.5 BW HUGHES ACFT | Potting | 1.75 |  | 0.8 | 1.75 | 1972 | Rationale Code B (up to 0.25 sq-in) | GSFC03914 | GSC | 16H | 80.0 | AIR | [9 empty] | POTTING
RTV 602/SRC 04 AS 100/1 BW | Potting | 2.23 |  | 0.56 | 2.23 | 1970 | Rationale Code B (up to 0.25 sq-in) | GSFC02390 | GSC | 24H | 60.0 | AIR | [9 empty] | POTTING
RTV 602/SRC 04 DEVOL HUGHES ACFT | Potting | 1.27 |  | 0.57 | 1.27 | 1972 | Rationale Code B (up to 0.25 sq-in) | GSFC03544 | HAC | 7D | 25.0 | AIR | [9 empty] | POTTING
RTV 602/SRC 05 AS 0.1% CAT LOT DK 263 VIRGIN RESIN | Potting | 1.96 | 0 | 0.98 | 1.96 | 1976 | Rationale Code B (up to 0.25 sq-in) | GSFC07811 | GEC | 16H | 60.0 | AIR | [9 empty] | POTTING
RTV 602/SRC 05 AS 0.25% CAT | Potting | 3.1 |  | 0.96 | 3.1 | 1964 | Rationale Code B (up to 0.25 sq-in) | SRI11811 | GEC | 24H | 25.0 | AIR | [9 empty] | POTTING
RTV 602/SRC 05 AS 0.25% CAT | Potting | 2.07 |  | 1.04 | 2.07 | 1964 | Rationale Code B (up to 0.25 sq-in) | SRI11812 | GEC | 24H | 25.0 | AIR | 24H | 150.0 | AIR | [6 empty] | POTTING
RTV 602/SRC 05 AS 0.25% CAT DEVOL | Potting | 0.77 |  | 0.27 | 0.77 | 1971 | Rationale Code B (up to 0.25 sq-in) | GSFC02851 | GSC | 7D | 25.0 | AIR | [9 empty] | POTTING
RTV 602/SRC 05 AS 0.25% CAT DEVOL AT 140C | Potting | 0.43 | 0 | 0.01 | 0.41 | 1979 | Pass | GSFC10658 | DCC | 7D | 25.0 | AIR | [9 empty] | POTTING
RTV 602/SRC 05 AS 0.25% CAT DEVOL BATCH 2 | Potting | 0.37 |  | 0.05 | 0.37 | 1971 | Pass | GSFC02535 | GSC | 7D | 25.0 | AIR | [9 empty] | POTTING
RTV 602/SRC 05 AS 0.25% CAT DEVOL BATCH 3 | Potting | 0.97 |  | 0.39 | 0.97 | 1971 | Rationale Code B (up to 0.25 sq-in) | GSFC02555 | GSC | 7D | 25.0 | AIR | [9 empty] | POTTING
RTV 602/SRC 05 AS 0.25% CAT DEVOL BATCH 4 | Potting | 0.3 |  | 0 | 0.3 | 1971 | Pass | GSFC02553 | GSC | 7D | 25.0 | AIR | [9 empty] | POTTING
RTV 602/SRC 05 AS 0.25% CAT DEVOL BATCH 5 | Potting | 0.38 |  | 0.03 | 0.38 | 1971 | Pass | GSFC02559 | GSC | 7D | 25.0 | AIR | [9 empty] | POTTING
RTV 602/SRC 05 AS 0.25% CAT DEVOL BATCH 6 | Potting | 0.37 |  | 0.03 | 0.37 | 1971 | Pass | GSFC02577 | GSC | 7D | 25.0 | AIR | [9 empty] | POTTING
RTV 602/SRC 05 AS 0.25% CAT DEVOL BATCH 7 | Potting | 0.35 |  | 0.02 | 0.35 | 1971 | Pass | GSFC02579 | GSC | 7D | 25.0 | AIR | [9 empty] | POTTING
RTV 602/SRC 05 AS 0.25% CAT DEVOL BATCH 8 | Potting | 0.37 |  | 0 | 0.37 | 1971 | Pass | GSFC02601 | GSC | 7D | 25.0 | AIR | [9 empty] | POTTING
RTV 602/SRC 05 AS 0.25% CAT DEVOL BATCH 9 | Potting | 0.4 |  | 0.01 | 0.4 | 1971 | Pass | GSFC02603 | GSC | 7D | 25.0 | AIR | [9 empty] | POTTING
RTV 602/SRC 05 AS 0.25% CAT DEVOL BATCH 10 | Potting | 0.33 |  | 0.01 | 0.33 | 1971 | Pass | GSFC02615 | GSC | 7D | 25.0 | AIR | [9 empty] | POTTING
RTV 602/SRC 05 AS 0.25% CAT DEVOL BATCH 11 | Potting | 0.31 |  | 0 | 0.31 | 1971 | Pass | GSFC02617 | GSC | 7D | 25.0 | AIR | [9 empty] | POTTING
RTV 602/SRC 05 AS 0.25% CAT DEVOL BATCH 12 | Potting | 0.37 |  | 0.01 | 0.37 | 1971 | Pass | GSFC02831 | GSC | 7D | 25.0 | AIR | [9 empty] | POTTING
RTV 602/SRC 05 AS 0.25% CAT DEVOL BATCH 13 | Potting | 0.35 |  | 0.02 | 0.35 | 1971 | Pass | GSFC02863 | GSC | 7D | 25.0 | AIR | [9 empty] | POTTING
RTV 602/SRC 05 AS 0.25% CAT DEVOL BATCH 14 | Potting | 0.42 |  | 0.02 | 0.42 | 1971 | Pass | GSFC02883 | GSC | 7D | 25.0 | AIR | [9 empty] | POTTING
RTV 602/SRC 05 AS 0.25% CAT DEVOL BATCH 15 | Potting | 0.39 |  | 0.02 | 0.39 | 1971 | Pass | GSFC02885 | GSC | 7D | 25.0 | AIR | [9 empty] | POTTING
RTV 602/SRC 05 AS 0.25% CAT DEVOL BATCH 16 | Potting | 0.38 |  | 0.01 | 0.38 | 1971 | Pass | GSFC02901 | GSC | 7D | 25.0 | AIR | [9 empty] | POTTING
RTV 602/SRC 05 AS 0.25% CAT DEVOL BATCH 17 | Potting | 0.36 |  | 0.01 | 0.36 | 1971 | Pass | GSFC02903 | GSC | 7D | 25.0 | AIR | [9 empty] | POTTING
RTV 602/SRC 05 AS 0.25% CAT DEVOL BATCH 18 | Potting | 0.32 |  | 0.01 | 0.32 | 1971 | Pass | GSFC03067 | GSC | 7D | 25.0 | AIR | [9 empty] | POTTING
RTV 602/SRC 05 AS 0.25% CAT DEVOL BATCH 19 | Potting | 0.36 |  | 0.02 | 0.36 | 1971 | Pass | GSFC03123 | GSC | 7D | 25.0 | AIR | [9 empty] | POTTING
RTV 602/SRC 05 AS 0.25% CAT DEVOL BATCH 20 | Potting | 0.3 |  | 0.02 | 0.3 | 1972 | Pass | GSFC03564 | GSC | 7D | 25.0 | AIR | [9 empty] | POTTING
RTV 602/SRC 05 AS 0.25% CAT DEVOL BATCH 21 | Potting | 0.41 |  | 0.07 | 0.41 | 1972 | Pass | GSFC03740 | GSC | 7D | 25.0 | AIR | [9 empty] | POTTING
RTV 602/SRC 05 AS 0.25% CAT DEVOL BATCH 22 | Potting | 0.42 |  | 0.04 | 0.42 | 1972 | Pass | GSFC03789 | GSC | 7D | 25.0 | AIR | [9 empty] | POTTING
RTV 602/SRC 05 AS 0.25% CAT DEVOL BATCH 23 | Potting | 0.35 |  | 0.03 | 0.35 | 1972 | Pass | GSFC03912 | GSC | 7D | 25.0 | AIR | [9 empty] | POTTING
RTV 602/SRC 05 AS 0.25% CAT DEVOL BATCH 24 | Potting | 0.36 |  | 0.01 | 0.36 | 1972 | Pass | GSFC03931 | GSC | 7D | 25.0 | AIR | [9 empty] | POTTING
RTV 602/SRC 05 AS 0.25% CAT DEVOL BATCH 25 | Potting | 0.57 |  | 0.01 | 0.57 | 1972 | Pass | GSFC03969 | GSC | 7D | 25.0 | AIR | [9 empty] | POTTING
RTV 602/SRC 05 AS 0.25% CAT DEVOL BATCH 26 | Potting | 0.5 |  | 0.01 | 0.5 | 1972 | Pass | GSFC04013 | GSC | 7D | 25.0 | AIR | [9 empty] | POTTING
RTV 602/SRC 05 AS 0.25% CAT DEVOL BATCH 27 | Potting | 0.35 |  | 0.01 | 0.35 | 1972 | Pass | GSFC04092 | GSC | 7D | 25.0 | AIR | [9 empty] | POTTING
RTV 602/SRC 05 AS 0.25% CAT DEVOL BATCH 28 | Potting | 0.33 |  | 0.01 | 0.33 | 1972 | Pass | GSFC04154 | GSC | 7D | 25.0 | AIR | [9 empty] | POTTING
RTV 602/SRC 05 AS 0.25% CAT DEVOL LOT 226 | Potting | 0.56 |  | 0.15 | 0.56 | 1971 | Rationale Code B (up to 0.25 sq-in) | GSFC02833 | GSC | 7D | 25.0 | AIR | [9 empty] | POTTING
RTV 602/SRC 05 AS 0.25% CAT DEVOL LOT 226 | Potting | 0.43 |  | 0.08 | 0.43 | 1971 | Pass | GSFC02835 | GSC | 7D | 25.0 | AIR | [9 empty] | POTTING
RTV 602/SRC 05 AS 0.25% CAT DEVOL LOT BM242 BATCH 1 | Paint Base | 0.43 |  | 0.12 | 0.43 | 1973 | Rationale Code B (up to 0.25 sq-in) | GSFC05413 | GSC | 7D | 25.0 | AIR | [9 empty] | PAINT BASE
RTV 602/SRC 05 AS 0.25% CAT DEVOL LOT BM242 BATCH 2 | Paint Base | 0.65 |  | 0.08 | 0.65 | 1973 | Pass | GSFC05415 | GSC | 7D | 25.0 | AIR | [9 empty] | PAINT BASE
RTV 602/SRC 05 AS 0.25% CAT DEVOL LOT BM242 BATCH 3 | Paint Base | 0.86 |  | 0.05 | 0.86 | 1973 | Pass | GSFC05455 | GSC | 7D | 25.0 | AIR | [9 empty] | PAINT BASE
RTV 602/SRC 05 AS 0.25% CAT DEVOL LOT BM242 BATCH 4 | Paint Base | 0.57 |  | 0.02 | 0.57 | 1973 | Pass | GSFC05506 | GSC | 7D | 25.0 | AIR | [9 empty] | PAINT BASE
RTV 602/SRC 05 AS 0.25% CAT DEVOL LOT BM242 BATCH 5 | Paint Base | 0.46 |  | 0 | 0.46 | 1973 | Pass | GSFC05509 | GSC | 7D | 25.0 | AIR | [9 empty] | PAINT BASE
RTV 602/SRC 05 AS 0.25% CAT DEVOL LOT BM252 BATCH 1 | Paint Base | 0.45 | 0 | 0.01 | 0.44 | 1974 | Pass | GSFC05942 | GSC | 7D | 25.0 | AIR | [9 empty] | PAINT BASE
RTV 602/SRC 05 AS 0.25% CAT DEVOL LOT BM252 BATCH 2 | Paint Base | 0.76 | 0 | 0 | 0.75 | 1974 | Pass | GSFC05945 | GSC | 7D | 25.0 | AIR | [9 empty] | PAINT BASE
RTV 602/SRC 05 AS 0.25% CAT DEVOL LOT BM252 BATCH 3 | Paint Base | 0.65 | 0 | 0.05 | 0.65 | 1974 | Pass | GSFC06032 | GEC | 7D | 25.0 | AIR | [9 empty] | PAINT BASE
RTV 602/SRC 05 AS 0.25% CAT DEVOL LOT BM252 BATCH 4 | Paint Base | 0.72 | 0 | 0.24 | 0.71 | 1974 | Rationale Code B (up to 0.25 sq-in) | GSFC06053 | GEC | 7D | 25.0 | AIR | [9 empty] | PAINT BASE
RTV 602/SRC 05 AS 0.25% CAT DEVOL LOT CM256 BATCH 1 | Paint Base | 0.34 | 0 | 0.02 | 0.33 | 1975 | Pass | GSFC06404 | GEC | 7D | 25.0 | AIR | [9 empty] | PAINT BASE
RTV 602/SRC 05 AS 0.25% CAT DEVOL LOT CM256 BATCH 2 | Paint Base | 0.4 | 0 | 0.02 | 0.39 | 1975 | Pass | GSFC06407 | GEC | 7D | 25.0 | AIR | [9 empty] | PAINT BASE
RTV 602/SRC 05 AS 0.25% CAT DEVOL LOT CM256 BATCH 3 | Paint Base | 0.38 | 0 | 0.05 | 0.36 | 1975 | Pass | GSFC06428 | GEC | 7D | 25.0 | AIR | [9 empty] | PAINT BASE
RTV 602/SRC 05 AS 0.25% CAT DEVOL LOT CN258 BATCH 2 | Paint Base | 0.39 | 0 | 0.02 | 0.38 | 1974 | Pass | GSFC06146 | GEC | 7D | 25.0 | AIR | [9 empty] | PAINT BASE
RTV 602/SRC 05 AS 0.25% CAT DEVOL LOT CN258 BATCH 3 | Paint Base | 0.41 | 0 | 0.03 | 0.41 | 1974 | Pass | GSFC06200 | GEC | 7D | 25.0 | AIR | [9 empty] | PAINT BASE
RTV 602/SRC 05 AS 0.25% CAT DEVOL LOT CN258 BATCH 4 | Paint Base | 0.38 | 0 | 0.03 | 0.36 | 1974 | Pass | GSFC06221 | GEC | 7D | 25.0 | AIR | [9 empty] | PAINT BASE
RTV 602/SRC 05 AS 0.25% CAT DEVOL LOT CN258 BATCH 5 | Paint Base | 0.35 | 0 | 0.01 | 0.35 | 1974 | Pass | GSFC06290 | GEC | 7D | 25.0 | AIR | [9 empty] | PAINT BASE
RTV 602/SRC 05 AS 0.25% CAT DEVOL LOT CN258 BATCH 6 | Paint Base | 0.39 | 0 | 0.04 | 0.39 | 1974 | Pass | GSFC06308 | GEC | 7D | 25.0 | AIR | [9 empty] | PAINT BASE
RTV 602/SRC 05 AS 0.25% CAT DEVOL LOT CN258 BATCH 7 | Paint Base | 0.33 | 0 | 0.07 | 0.32 | 1974 | Pass | GSFC06311 | GEC | 7D | 25.0 | AIR | [9 empty] | PAINT BASE
RTV 602/SRC 05 AS 0.25% CAT DEVOL LOT FF272 BATCH 1 | Potting | 0.5 | 0 | 0.11 | 0.5 | 1976 | Rationale Code B (up to 0.25 sq-in) | GSFC07838 | GEC | 7D | 25.0 | AIR | [9 empty] | POTTING
RTV 602/SRC 05 AS 0.25% CAT DEVOL LOT FF272 BATCH 2 | Potting | 0.44 | 0 | 0.11 | 0.43 | 1976 | Rationale Code B (up to 0.25 sq-in) | GSFC07889 | GEC | 7D | 25.0 | AIR | [9 empty] | POTTING
RTV 602/SRC 05 AS 0.25% CAT DEVOL LOT FF272 BATCH 3 | Potting | 0.41 | 0 | 0.03 | 0.41 | 1976 | Pass | GSFC08003 | GEC | 7D | 25.0 | AIR | [9 empty] | POTTING
RTV 602/SRC 05 AS 0.25% CAT DEVOL LOT FF272 BATCH 4 | Potting | 0.43 | 0 | 0.06 | 0.43 | 1976 | Pass | GSFC08006 | GEC | 6D | 25.0 | AIR | [9 empty] | POTTING
RTV 602/SRC 05 AS 0.25% CAT DEVOL LOT FF272 UV STUDY | Potting | 0.36 | 0 | 0.04 | 0.35 | 1978 | Pass | GSFC09898 | GSC | 7D | 25.0 | AIR | [9 empty] | POTTING
RTV 602/SRC 05 AS 0.25% CAT LOT CM256 B-3 LIFE TEST | Paint Base | 0.38 | 0 | 0.03 | 0.38 | 1975 | Pass | GSFC06485 | GEC | 7D | 25.0 | AIR | [9 empty] | PAINT BASE
RTV 602/SRC 05 AS 0.25% CAT LOT DK 263 VIRGIN RESIN | Potting | 1.81 | 0 | 0.8 | 1.81 | 1976 | Rationale Code B (up to 0.25 sq-in) | GSFC07466 | GEC | 24H | 70.0 | AIR | [9 empty] | POTTING
RTV 602/SRC 05 AS 0.25% CAT LOT DK 263 VIRGIN RESIN | Potting | 2.07 | 0 | 0.89 | 2.06 | 1976 | Rationale Code B (up to 0.25 sq-in) | GSFC07808 | GEC | 5D | 25.0 | AIR | [9 empty] | POTTING
RTV 602/SRC 05 AS 0.25% CAT LOT FF272 UV STUDY | Potting | 1.92 | 0 | 0.85 | 1.91 | 1978 | Rationale Code B (up to 0.25 sq-in) | GSFC09895 | GEC | 7D | 25.0 | AIR | [9 empty] | POTTING
RTV 602/SRC 05 AS 0.25% CAT VIRGIN BATCH 13 | Potting | 1.99 |  | 0.84 | 1.99 | 1971 | Rationale Code B (up to 0.25 sq-in) | GSFC02743 | GSC | 7D | 25.0 | AIR | [9 empty] | POTTING
RTV 602/SRC 05 AS 0.25% CAT VIRGIN RESIN | Damper Fluid | 1.6 | 0 | 0.11 | 1.59 | 1978 | Rationale Code B (up to 0.25 sq-in) | GSFC09371 | GSC | 24H | 175.0 | E-6 | [9 empty] | DAMPER FLUID
RTV 602/SRC 05 AS 0.4% CAT/CABOSIL LOT BM242 BATCH 5 | Potting | 0.7 |  | 0.02 | 0.7 | 1974 | Pass | GSFC05781 | GSC | 7D | 25.0 | AIR | [9 empty] | POTTING
RTV 602/SRC 05 AS 0.5% CAT DEVOL BATCH 3 | Potting | 1.15 |  | 0.34 | 1.15 | 1971 | Rationale Code B (up to 0.25 sq-in) | GSFC02557 | GSC | 7D | 25.0 | AIR | [9 empty] | POTTING
RTV 602/SRC 05 AS 0.5% CAT NOT DEVOLATILIZED | Conformal Coat | 1.96 | 0 | 0.78 | 1.95 | 1977 | Rationale Code B (up to 0.25 sq-in) | GSFC08750 | GEC | 24H | 25.0 | AIR | 12H | 25.0 | E-6 | [6 empty] | CONF COAT
RTV 602/SRC 05 AS 0.5% CAT NOT DEVOLATILIZED | Conformal Coat | 1.93 | 0 | 0.81 | 1.93 | 1977 | Rationale Code B (up to 0.25 sq-in) | GSFC08753 | GEC | 24H | 25.0 | AIR | 4H | 65.0 | AIR | 12H | 25.0 | E-6 |  |  |  | CONF COAT
RTV 602/SRC 05 AS 0.5% CAT NOT DEVOLATILIZED | Conformal Coat | 2.01 | 0 | 0.59 | 1.99 | 1978 | Rationale Code B (up to 0.25 sq-in) | GSFC08837 | GEC | 41D | 25.0 | AIR | [9 empty] | CONF COAT
RTV 602/SRC 05 AS 100/0.5 BW DEVOL | Potting | 1.15 |  | 0.43 | 1.15 | 1970 | Rationale Code B (up to 0.25 sq-in) | GSFC02360 | GSC | 7D | 25.0 | AIR | [9 empty] | POTTING
RTV 602/SRC 05 AS 100/0.5 BW DEVOL | Potting | 0.45 |  | 0.01 | 0.45 | 1970 | Pass | GSFC02458 | GSC | 7D | 25.0 | AIR | [9 empty] | POTTING
RTV 602/SRC 05 AS 100/0.5 BW DEVOL | Potting | 0.49 |  | 0.02 | 0.49 | 1970 | Pass | GSFC02461 | GSC | 7D | 25.0 | AIR | [9 empty] | POTTING
RTV 602/SRC 05 AS 100/0.5 BW DEVOL | Potting | 0.65 |  | 0.04 | 0.65 | 1970 | Pass | GSFC02464 | GSC | 7D | 25.0 | AIR | [9 empty] | POTTING
RTV 602/SRC 05 AS 100/0.5 BW DEVOL IN ALUMINUM | Potting | 0.83 |  | 0.01 | 0.83 | 1970 | Pass | GSFC02417 | GSC | 7D | 25.0 | AIR | [9 empty] | POTTING
RTV 602/SRC 05 AS 100/0.5 BW DEVOL IN GLASS | Potting | 1.22 |  | 0.37 | 1.22 | 1970 | Rationale Code B (up to 0.25 sq-in) | GSFC02414 | GSC | 7D | 25.0 | AIR | [9 empty] | POTTING
RTV 602/SRC 05/CARBOLAC 1/TOLUENE BLACK PAINT | Paint | 1.19 |  | 0.13 | 1.19 | 1971 | Rationale Code B (up to 0.25 sq-in) | GSFC03303 | GSC | 7D | 25.0 | AIR | [9 empty] | PAINT
RTV 602/SRC 05/ZNO/TOLUENE | Paint | 0.69 |  | 0.18 | 0.69 | 1971 | Rationale Code B (up to 0.25 sq-in) | GSFC02633 | GSC | 7D | 25.0 | AIR | [9 empty] | PAINT
RTV 602/SRC 05/ZNO/TOLUENE DEVOL BATCH 3 | Paint | 0.82 |  | 0.22 | 0.82 | 1971 | Rationale Code B (up to 0.25 sq-in) | GSFC02561 | GSC | 7D | 25.0 | AIR | [9 empty] | PAINT
RTV 602/SRC 05/ZNO/TOLUENE DEVOL BATCH 3 | Paint | 0.61 |  | 0.15 | 0.61 | 1971 | Rationale Code B (up to 0.25 sq-in) | GSFC02563 | GSC | 7D | 25.0 | AIR | [9 empty] | PAINT
RTV 602/SRC 05/ZNO/TOLUENE DEVOL BATCH 4 | Paint | 0.33 |  | 0 | 0.33 | 1971 | Pass | GSFC02619 | GSC | 7D | 25.0 | AIR | [9 empty] | PAINT
RTV 602/SRC 05/ZNO/TOLUENE DEVOL BATCH 4 | Paint | 0.27 |  | 0.01 | 0.27 | 1971 | Pass | GSFC02621 | GSC | 7D | 25.0 | AIR | [9 empty] | PAINT
RTV 615 A/B 10/1 BW 3% CABOSIL | Adhesive | 1.21 | 0 | 0.56 | 1.2 | 1999 | Rationale Code B (up to 0.25 sq-in) | GSFC26095 | GEC | 1.5H | 93.0 | AIR | [9 empty] | ADHESIVE
RTV 615 A/B AS 10/1 BW CLEAR SILICONE | Potting | 0.91 | 0 | 0.37 | 0.9 | 1978 | Rationale Code B (up to 0.25 sq-in) | GSFC08969 | GEC | 4H | 65.0 | AIR | 72H | 150.0 | AIR | [6 empty] | POTTING
RTV 615 A/B AS 10/1 BW DEVOL AT 125C | Conformal Coat | 0.19 | 0 | 0.07 | 0.18 | 1979 | Pass | GSFC10080 | GSC | 7D | 25.0 | AIR | [9 empty] | CONF COAT
RTV 615 A/B AS 10/1 BW DEVOL AT 125C LOT HD183 | Potting | 0.15 | 0 | 0.07 | 0.14 | 1981 | Pass | GSFC11563 | GSC | 7D | 25.0 | AIR | [9 empty] | POTTING
RTV 615 A/B AS 10/1 BW DEVOL AT 125C LOT HD183 | Potting | 0.17 | 0 | 0.07 | 0.15 | 1981 | Pass | GSFC11575 | GSC | 7D | 25.0 | AIR | [9 empty] | POTTING
RTV 615 A/B AS 10/1 BW DEVOL AT 125C LOT HD183 | Potting | 0.18 | 0 | 0.06 | 0.18 | 1981 | Pass | GSFC11599 | GSC | 7D | 25.0 | AIR | [9 empty] | POTTING
RTV 615 A/B AS 10/1 BW DEVOL AT 125C LOT KA210 | Encapsulant | 0.13 | 0 | 0.01 | 0.12 | 1982 | Pass | GSFC12318 | GSC | 7D | 25.0 | AIR | [9 empty] | ENCAPSULANT
RTV 615 A/B AS 10/1 BW DEVOL AT 125C LOT KA210 BTCH4 | Potting | 0.19 | 0 | 0.07 | 0.18 | 1982 | Pass | GSFC12403 | GSC | 7D | 25.0 | AIR | [9 empty] | POTTING
RTV 615 A/B AS 10/1 BW DEVOL AT 140C LOT BC226 BTCH1 | Potting | 0.17 | 0 | 0.03 | 0.17 | 1982 | Pass | GSFC12763 | GSC | 7D | 25.0 | AIR | [9 empty] | POTTING
RTV 615 A/B AS 10/1 BW DEVOL AT 140C LOT BC226 BTCH2 | Potting | 0.15 | 0 | 0.02 | 0.15 | 1982 | Pass | GSFC12769 | GSC | 7D | 25.0 | AIR | [9 empty] | POTTING
RTV 615 A/B AS 10/1 BW DEVOL AT 140C LOT BC226 BTCH3 | Potting | 0.11 | 0 | 0.01 | 0.11 | 1983 | Pass | GSFC12772 | GSC | 7D | 25.0 | AIR | [9 empty] | POTTING
RTV 615 A/B AS 10/1 BW DEVOL AT 140C LOT HD 183 | Potting | 0.1 | 0 | 0.01 | 0.1 | 1979 | Pass | GSFC10469 | GSC | 7D | 25.0 | AIR | [9 empty] | POTTING
RTV 615 A/B AS 10/1 BW DEVOL AT 140C LOT JH 204 | Potting | 0.19 | 0 | 0.06 | 0.18 | 1979 | Pass | GSFC10514 | GSC | 7D | 25.0 | AIR | [9 empty] | POTTING
RTV 615 A/B AS 10/1 BW DEVOL AT 140C LOT KA210 BTCH5 | Potting | 0.2 | 0 | 0.05 | 0.2 | 1982 | Pass | GSFC12517 | GSC | 7D | 25.0 | AIR | [9 empty] | POTTING
RTV 615 A/B AS 10/1 BW DEVOL AT 140C LOT KA210 BTCH6 | Potting | 0.16 | 0 | 0.04 | 0.16 | 1982 | Pass | GSFC12547 | GSC | 7D | 25.0 | AIR | [9 empty] | POTTING
RTV 615 A/B AS 10/1 BW DEVOL AT 140C LOT KA210 BTCH7 | Potting | 0.2 | 0 | 0.02 | 0.19 | 1982 | Pass | GSFC12748 | GSC | 7D | 25.0 | AIR | [9 empty] | POTTING
RTV 615 A/B AS 10/1 BW DEVOL AT 150C LOT HD 183 | Potting | 0.14 | 0 | 0.02 | 0.13 | 1979 | Pass | GSFC10499 | GSC | 7D | 25.0 | AIR | [9 empty] | POTTING
RTV 615 A/B AS 10/1 BW DEVOL LOT BF230 BATCH 1 | Potting | 0.15 | 0 | 0.06 | 0.15 | 1984 | Pass | GSFC13650 | GSC | 7D | 25.0 | AIR | [9 empty] | POTTING
RTV 615 A/B AS 10/1 BW DEVOL LOT BF230 BATCH 2 | Potting | 0.21 | 0 | 0.1 | 0.21 | 1984 | Pass | GSFC13653 | GSC | 7D | 25.0 | AIR | [9 empty] | POTTING
RTV 615 A/B AS 10/1 BW DEVOL LOT CB237 BATCH 1 | Potting | 0.16 | 0 | 0.08 | 0.16 | 1983 | Pass | GSFC13165 | GEC | 7D | 25.0 | AIR | [9 empty] | POTTING
RTV 615 A/B AS 10/1 BW DEVOL LOT CB237 BATCH 2 | Potting | 0.21 | 0 | 0.11 | 0.21 | 1983 | Rationale Code B (up to 0.25 sq-in) | GSFC13168 | GEC | 7D | 25.0 | AIR | [9 empty] | POTTING
RTV 615 A/B AS 10/1 BW DEVOL LOT CB237 BATCH 3 | Adhesive | 0.1 | 0 | 0.04 | 0.1 | 1983 | Pass | GSFC13180 | GSC | 7D | 25.0 | AIR | [9 empty] | ADHESIVE
RTV 615 A/B AS 10/1 BW DEVOL LOT CB237 BATCH 4 | Potting | 0.18 | 0 | 0.07 | 0.18 | 1983 | Pass | GSFC13290 | GSC | 7D | 25.0 | AIR | [9 empty] | POTTING
RTV 615 A/B AS 10/1 BW DEVOL LOT CB237 BATCH 5 | Potting | 0.71 | 0 | 0.41 | 0.7 | 1983 | Rationale Code B (up to 0.25 sq-in) | GSFC13308 | GSC | 7D | 25.0 | AIR | [9 empty] | POTTING
RTV 615 A/B AS 10/1 BW DEVOL LOT CB237 BATCH 6 | Potting | 0.11 | 0 | 0.02 | 0.11 | 1983 | Pass | GSFC13311 | GSC | 7D | 25.0 | AIR | [9 empty] | POTTING
RTV 615 A/B AS 10/1 BW DEVOL LOT CB237 BATCH 7 | Potting | 0.15 | 0 | 0.05 | 0.15 | 1983 | Pass | GSFC13314 | GSC | 7D | 25.0 | AIR | [9 empty] | POTTING
RTV 615 A/B AS 10/1 BW DEVOL LOT CB237 BATCH 8 | Potting | 0.15 | 0 | 0.06 | 0.15 | 1983 | Pass | GSFC13347 | GSC | 7D | 25.0 | AIR | [9 empty] | POTTING
RTV 615 A/B AS 10/1 BW DEVOL LOT CB237 BATCH 9 | Potting | 0.15 | 0 | 0.05 | 0.15 | 1983 | Pass | GSFC13350 | GSC | 7D | 25.0 | AIR | [9 empty] | POTTING
RTV 615 A/B AS 10/1 BW DEVOL LOT CB237 BATCH11 | Potting | 0.2 | 0 | 0.09 | 0.2 | 1984 | Pass | GSFC13626 | GSC | 7D | 25.0 | AIR | [9 empty] | POTTING
RTV 615 A/B AS 10/1 BW DEVOL LOT CD239 BATCH 1 | Potting | 0.17 | 0 | 0.07 | 0.17 | 1984 | Pass | GSFC13668 | GSC | 7D | 25.0 | AIR | [9 empty] | POTTING
RTV 615 A/B AS 10/1 BW DEVOL LOT CD239 BATCH 2 | Potting | 0.16 | 0 | 0.07 | 0.16 | 1984 | Pass | GSFC13671 | GSC | 7D | 25.0 | AIR | [9 empty] | POTTING
RTV 615 A/B AS 10/1 BW DEVOL LOT CD239 BATCH 3 | Potting | 0.2 | 0 | 0.08 | 0.2 | 1984 | Pass | GSFC13685 | GSC | 7D | 25.0 | AIR | [9 empty] | POTTING
RTV 615 A/B AS 10/1 BW DEVOL LOT CD239 BATCH 4 | Potting | 0.2 | 0 | 0.09 | 0.2 | 1984 | Pass | GSFC13720 | GSC | 7D | 25.0 | AIR | [9 empty] | POTTING
RTV 615 A/B AS 10/1 BW DEVOL LOT CD239 BATCH 5 | Potting | 0.24 | 0 | 0.12 | 0.23 | 1984 | Rationale Code B (up to 0.25 sq-in) | GSFC13744 | GSC | 7D | 25.0 | AIR | [9 empty] | POTTING
RTV 615 A/B AS 10/1 BW DEVOL LOT CD239 BATCH 6 | Potting | 0.25 | 0 | 0.13 | 0.25 | 1984 | Rationale Code B (up to 0.25 sq-in) | GSFC13747 | GSC | 7D | 25.0 | AIR | [9 empty] | POTTING
RTV 615 A/B AS 10/1 BW DEVOL LOT CD239 BATCH 7 | Potting | 0.21 | 0 | 0.11 | 0.21 | 1984 | Rationale Code B (up to 0.25 sq-in) | GSFC13762 | GSC | 7D | 25.0 | AIR | [9 empty] | POTTING
RTV 615 A/B AS 10/1 BW DEVOL LOT CD239 BATCH 7 | Potting | 0.22 | 0 | 0.12 | 0.22 | 1984 | Rationale Code B (up to 0.25 sq-in) | GSFC13933 | GSC | 85D | 25.0 | AIR | [9 empty] | POTTING
RTV 615 A/B AS 10/1 BW DEVOL LOT CD239 BATCH 8 | Potting | 0.24 | 0 | 0.12 | 0.24 | 1984 | Rationale Code B (up to 0.25 sq-in) | GSFC13765 | GSC | 7D | 25.0 | AIR | [9 empty] | POTTING
RTV 615 A/B AS 10/1 BW DEVOL LOT CD239 BATCH 9 | Potting | 0.28 | 0 | 0.12 | 0.28 | 1984 | Rationale Code B (up to 0.25 sq-in) | GSFC13789 | GSC | 7D | 25.0 | AIR | [9 empty] | POTTING
RTV 615 A/B AS 10/1 BW DEVOL LOT CD239 BATCH10 | Potting | 0.18 | 0 | 0.08 | 0.18 | 1984 | Pass | GSFC13792 | GSC | 7D | 25.0 | AIR | [9 empty] | POTTING
RTV 615 A/B AS 10/1 BW DEVOL LOT CD239 BATCH101 | Potting | 0.11 | 0 | 0.03 | 0.11 | 1984 | Pass | GSFC13843 | GSC | 7D | 25.0 | AIR | [9 empty] | POTTING
RTV 615 A/B AS 10/1 BW DEVOL LOT CD239 BATCH102 | Potting | 0.11 | 0 | 0.03 | 0.11 | 1984 | Pass | GSFC13846 | GSC | 7D | 25.0 | AIR | [9 empty] | POTTING
RTV 615 A/B AS 10/1 BW DEVOL LOT CD239 BATCH103 | Potting | 0.12 | 0 | 0.03 | 0.12 | 1984 | Pass | GSFC13864 | GSC | 7D | 25.0 | AIR | [9 empty] | POTTING
RTV 615 A/B AS 10/1 BW DEVOL LOT CD239 BATCH11 | Potting | 0.12 | 0 | 0.03 | 0.12 | 1984 | Pass | GSFC13795 | GSC | 7D | 25.0 | AIR | [9 empty] | POTTING
RTV 615 A/B AS 10/1 BW DEVOL LOT CD239 BATCH12 | Potting | 0.13 | 0 | 0.03 | 0.13 | 1984 | Pass | GSFC13810 | GSC | 7D | 25.0 | AIR | [9 empty] | POTTING
RTV 615 A/B AS 10/1 BW DEVOL LOT CD239 BATCH13 | Potting | 0.19 | 0 | 0.06 | 0.18 | 1984 | Pass | GSFC13828 | GSC | 7D | 25.0 | AIR | [9 empty] | POTTING
RTV 615 A/B AS 10/1 BW DEVOL LOT CD239 BATCH14 | Potting | 0.17 | 0 | 0.05 | 0.17 | 1984 | Pass | GSFC13861 | GSC | 7D | 25.0 | AIR | [9 empty] | POTTING
RTV 615 A/B AS 10/1 BW DEVOL LOT CD239 BATCH15 | Potting | 0.14 | 0 | 0.03 | 0.11 | 1984 | Pass | GSFC13885 | GSC | 7D | 25.0 | AIR | [9 empty] | POTTING
RTV 615 A/B AS 10/1 BW DEVOL LOT CD239 BATCH16 | Potting | 0.15 | 0 | 0.04 | 0.12 | 1984 | Pass | GSFC13888 | GSC | 7D | 25.0 | AIR | [9 empty] | POTTING
RTV 615 A/B AS 10/1 BW DEVOL LOT CD239 BATCH17 | Potting | 0.18 | 0 | 0.07 | 0.18 | 1984 | Pass | GSFC14256 | GSC | 7D | 25.0 | AIR | [9 empty] | POTTING
RTV 615 A/B AS 10/1 BW DEVOL LOT CD239 BATCH18 | Potting | 0.17 | 0 | 0.07 | 0.17 | 1984 | Pass | GSFC14262 | GSC | 7D | 25.0 | AIR | [9 empty] | POTTING
RTV 615 A/B AS 10/1 BW DEVOL LOT CD239 BATCH19 | Potting | 0.16 | 0 | 0.05 | 0.16 | 1984 | Pass | GSFC14265 | GSC | 7D | 25.0 | AIR | [9 empty] | POTTING
RTV 615 A/B AS 10/1 BW DEVOL LOT CD239 BATCH20 | Potting | 0.18 | 0 | 0.06 | 0.18 | 1984 | Pass | GSFC14268 | GSC | 7D | 25.0 | AIR | [9 empty] | POTTING
RTV 615 A/B AS 10/1 BW DEVOL LOT CD239 BATCH21-7 | Potting | 0.28 | 0 | 0.14 | 0.28 | 1984 | Rationale Code B (up to 0.25 sq-in) | GSFC14283 | GSC | 7D | 25.0 | AIR | [9 empty] | POTTING
RTV 615 A/B AS 10/1 BW DEVOL LOT CD239 BATCH22 | Potting | 0.17 | 0 | 0.07 | 0.17 | 1984 | Pass | GSFC14286 | GSC | 7D | 25.0 | AIR | [9 empty] | POTTING
RTV 615 A/B AS 10/1 BW DEVOL LOT CD239 BATCH23 | Potting | 0.15 | 0 | 0.05 | 0.15 | 1984 | Pass | GSFC14289 | GSC | 7D | 25.0 | AIR | [9 empty] | POTTING
RTV 615 A/B AS 10/1 BW DEVOL LOT CD239 BATCH24-7 | Potting | 0.36 | 0 | 0.16 | 0.36 | 1984 | Rationale Code B (up to 0.25 sq-in) | GSFC14318 | GSC | 7D | 25.0 | AIR | [9 empty] | POTTING
RTV 615 A/B AS 10/1 BW DEVOL LOT CD239 BATCH25-7 | Potting | 0.25 | 0 | 0.11 | 0.24 | 1984 | Rationale Code B (up to 0.25 sq-in) | GSFC14336 | GSC | 7D | 25.0 | AIR | [9 empty] | POTTING
RTV 615 A/B AS 10/1 BW DEVOL LOT CD239 BCH21-7/24-7 | Potting | 0.21 | 0 | 0.06 | 0.21 | 1985 | Pass | GSFC14504 | GSC | 7D | 25.0 | AIR | [9 empty] | POTTING
RTV 615 A/B AS 10/1 BW DEVOL LOT DK248 BATCH 1 | Potting | 0.16 | 0 | 0.04 | 0.16 | 1985 | Pass | GSFC14587 | GSC | 7D | 25.0 | AIR | [9 empty] | POTTING
RTV 615 A/B AS 10/1 BW DEVOL LOT DK248 BATCH 2 | Potting | 0.17 | 0 | 0.05 | 0.17 | 1985 | Pass | GSFC14590 | GSC | 7D | 25.0 | AIR | [9 empty] | POTTING
RTV 615 A/B AS 10/1 BW DEVOL LOT DK248 BATCH 3 | Potting | 0.11 | 0 | 0.06 | 0.11 | 1985 | Pass | GSFC14605 | GSC | 7D | 25.0 | AIR | [9 empty] | POTTING
RTV 615 A/B AS 10/1 BW DEVOL LOT DK248 BATCH 4 | Potting | 0.13 | 0 | 0.07 | 0.13 | 1985 | Pass | GSFC14608 | GSC | 7D | 25.0 | AIR | [9 empty] | POTTING
RTV 615 A/B AS 10/1 BW DEVOL LOT DK248 BATCH 5 | Potting | 0.16 | 0 | 0.05 | 0.16 | 1985 | Pass | GSFC14978 | GSC | 7D | 25.0 | AIR | [9 empty] | POTTING
RTV 615 A/B AS 10/1 BW DEVOL LOT EB250 BATCH 1 | Potting | 0.11 | 0 | 0.03 | 0.11 | 1985 | Pass | GSFC15044 | GSC | 7D | 25.0 | AIR | [9 empty] | POTTING
RTV 615 A/B AS 10/1 BW DEVOL LOT EB250 BATCH 2 | Potting | 0.1 | 0 | 0.03 | 0.1 | 1985 | Pass | GSFC15056 | GSC | 7D | 25.0 | AIR | [9 empty] | POTTING
RTV 615 A/B AS 10/1 BW DEVOL LOT EG253 BATCH 1 | Potting | 0.22 | 0 | 0.07 | 0.22 | 1986 | Pass | GSFC15399 | GSC | 7D | 25.0 | AIR | [9 empty] | POTTING
RTV 615 A/B AS 10/1 BW DEVOL LOT JD200 BATCH 1 | Potting | 0.15 | 0 | 0.04 | 0.14 | 1979 | Pass | GSFC10287 | GSC | 7D | 25.0 | AIR | [9 empty] | POTTING
RTV 615 A/B AS 10/1 BW DEVOL LOT JD200 BATCH 2 | Potting | 0.16 | 0 | 0.06 | 0.15 | 1979 | Pass | GSFC10290 | GSC | 7D | 25.0 | AIR | [9 empty] | POTTING
RTV 615 A/B AS 10/1 BW DEVOL LOT JD200 BATCH 3 | Potting | 0.21 | 0 | 0.1 | 0.21 | 1979 | Pass | GSFC10293 | GSC | 7D | 25.0 | AIR | [9 empty] | POTTING
RTV 615 A/B AS 10/1 BW DEVOL LOT JD200 BATCH 4 | Potting | 0.21 | 0 | 0.09 | 0.2 | 1979 | Pass | GSFC10317 | GSC | 7D | 25.0 | AIR | [9 empty] | POTTING
RTV 615 A/B AS 10/1 BW DEVOL LOT JD200 BATCH 5 | Potting | 0.09 | 0 | 0.03 | 0.08 | 1979 | Pass | GSFC10320 | GSC | 7D | 25.0 | AIR | [9 empty] | POTTING
RTV 615 A/B AS 10/1 BW DEVOL LOT JD200 BATCH 6 | Potting | 0.16 | 0 | 0.02 | 0.15 | 1979 | Pass | GSFC10323 | GSC | 7D | 25.0 | AIR | [9 empty] | POTTING
RTV 615 A/B AS 10/1 BW DEVOL LOT JJ308 | Paint Base | 0.1 | 0 | 0.02 | 0.1 | 1989 | Pass | GSFC18564 | GSC | 7D | 25.0 | AIR | [9 empty] | PAINT BASE
RTV 615 A/B AS 10/1 BW LOT JG202 DEVOL AT 125C | Potting | 0.12 | 0 | 0.04 | 0.11 | 1981 | Pass | GSFC11908 | GSC | 7D | 25.0 | AIR | [9 empty] | POTTING
RTV 615 A/B AS 10/1 BW LOT JG202 DEVOL AT 150C | Potting | 0.11 | 0 | 0.01 | 0.11 | 1981 | Pass | GSFC11920 | GSC | 7D | 25.0 | AIR | [9 empty] | POTTING
RTV 615 A/B AS 10/1 BW LOT JG202 VIRGIN RESIN | Potting | 1.43 | 0 | 0.72 | 1.43 | 1981 | Rationale Code B (up to 0.25 sq-in) | GSFC11848 | GEC | 7D | 25.0 | AIR | [9 empty] | POTTING
RTV 615 A/B AS 10/1 BW LOT KA210 | Potting | 1.33 | 0 | 0.62 | 1.33 | 1981 | Rationale Code B (up to 0.25 sq-in) | GSFC11561 | GEC | 7D | 25.0 | AIR | [9 empty] | POTTING
RTV 615 A/B AS 10/1 BW LOT KA210 | Potting | 1.38 | 0 | 0.65 | 1.37 | 1981 | Rationale Code B (up to 0.25 sq-in) | GSFC11573 | GEC | 7D | 25.0 | AIR | [9 empty] | POTTING
RTV 615 A/B AS 10/1 BW LOT KA210 | Potting | 1.42 | 0 | 0.64 | 1.42 | 1981 | Rationale Code B (up to 0.25 sq-in) | GSFC11597 | GEC | 7D | 25.0 | AIR | [9 empty] | POTTING
RTV 615 A/B AS 9/1 BW DEVOL AT 100C | Potting | 0.72 | 0 | 0.41 | 0.71 | 1978 | Rationale Code B (up to 0.25 sq-in) | GSFC10020 | GSC | 7D | 25.0 | AIR | [9 empty] | POTTING
RTV 615 A/B AS 9/1 BW DEVOL AT 150C | Potting | 0.16 | 0 | 0.02 | 0.14 | 1978 | Pass | GSFC10023 | GSC | 7D | 25.0 | AIR | [9 empty] | POTTING
RTV 615 A/B W ZEOLITE 0.01 INCH LOT 32 | Absorbant Sheet | 4.59 | 4 | 0 | 0.17 | 1997 | Pass | GSFC24252 | AFP | [12 empty] | ABSORBANT SHEET
RTV 615 A/B W ZEOLITE 0.02 INCH LOT 168 | Absorbant Sheet | 5.33 | 4 | 0 | 0.45 | 1997 | Pass | GSFC24249 | AFP | [12 empty] | ABSORBANT SHEET
RTV 615 A/B W ZEOLITE 0.02 INCH LOT 169 | Absorbant Sheet | 4.2 | 3 | 0.08 | 0.32 | 1997 | Pass | GSFC24246 | AFP | [12 empty] | ABSORBANT SHEET
RTV 615 SILICONE | Potting-Encaps | 1.82 |  | 0.83 | 1.82 | 1968 | Rationale Code B (up to 0.25 sq-in) | GSFC00887 | GEC | [12 empty] | POTTING-ENCAPS
RTV 615 SILICONE | Potting-Encaps | 1.01 |  | 0.77 | 1.01 | 1964 | Rationale Code B (up to 0.25 sq-in) | SRI11813 | GEC | 24H | 150.0 | AIR | [9 empty] | POTTING-ENCAPS
RTV 616 A/B AS 10/1 BW BLACK SILICONE | Potting | 1.41 | 0 | 0.66 | 1.4 | 1975 | Rationale Code B (up to 0.25 sq-in) | GSFC06757 | GEC | 1H | 100.0 | AIR | [9 empty] | POTTING
RTV 616 A/B AS 10/1 BW DEVOL A LOT 12/01/86 | Potting | 0.49 | 0 | 0.2 | 0.49 | 1987 | Rationale Code B (up to 0.25 sq-in) | GSFC16024 | GSC | 7D | 25.0 | AIR | [9 empty] | POTTING
RTV 616 A/B AS 10/1 BW DEVOL A LOT 12/04/86 | Potting | 0.68 | 0 | 0.31 | 0.68 | 1987 | Rationale Code B (up to 0.25 sq-in) | GSFC16026 | GSC | 7D | 25.0 | AIR | [9 empty] | POTTING
RTV 616 A/B AS 10/1 BW DEVOL A LOT EC174 BATCH 1 | Potting | 0.27 | 0 | 0.12 | 0.26 | 1986 | Rationale Code B (up to 0.25 sq-in) | GSFC15714 | GSC | 7D | 25.0 | AIR | [9 empty] | POTTING
RTV 616 A/B AS 10/1 BW DEVOL A ON 1/28/87 BATCH 1 | Potting | 0.35 | 0 | 0.17 | 0.34 | 1987 | Rationale Code B (up to 0.25 sq-in) | GSFC16118 | GSC | 7D | 25.0 | AIR | [9 empty] | POTTING
RTV 616 A/B AS 10/1 BW DEVOL A ON 1/28/87 BATCH 2 | Potting | 0.4 | 0 | 0.2 | 0.39 | 1987 | Rationale Code B (up to 0.25 sq-in) | GSFC16121 | GSC | 7D | 25.0 | AIR | [9 empty] | POTTING
RTV 616 A/B AS 10/1 BW DEVOL LOT DC170 BATCH 1 | Potting | 0.3 | 0 | 0.03 | 0.3 | 1984 | Pass | GSFC13978 | GSC | 7D | 25.0 | AIR | [9 empty] | POTTING
RTV 619 A/B AS 10/1 BW SILICONE | Potting | 1.3 |  | 0.5 | 1.3 | 1971 | Rationale Code B (up to 0.25 sq-in) | GSFC03071 | GEC | 24H | 25.0 | AIR | [9 empty] | POTTING
RTV 630 5% BW CAT GRAY SILICONE | Adhesive | 0.73 | 0 | 0.46 | 0.73 | 1983 | Rationale Code B (up to 0.25 sq-in) | GSFC12970 | GEC | 1H | 101.0 | AIR | 24H | 121.0 | E-3 | [6 empty] | ADHESIVE
RTV 630 A/B AS 10/1 BW GRAY MOLDED ISOLATION MOUNT | Mold Compound | 0.65 | 0 | 0.36 | 0.64 | 1984 | Rationale Code B (up to 0.25 sq-in) | GSFC14199 | GEC | 2H | 150.0 | AIR | [9 empty] | MOLD CPND
RTV 630 A/B AS 10/1 BW GRAY MOLDED ISOLATION MOUNT | Mold Compound | 0.05 | 0 | 0.02 | 0.04 | 1985 | Pass | GSFC14410 | GEC | 30M | 100.0 | AIR | 24H | 140.0 | E-6 | [6 empty] | MOLD CPND
RTV 630 A/B AS 10/1 BW GRAY MOLDED ISOLATION MOUNT | Mold Compound | 0.04 | 0 | 0.01 | 0.02 | 1985 | Pass | GSFC14412 | GEC | 30M | 100.0 | AIR | 48H | 140.0 | E-6 | [6 empty] | MOLD CPND
RTV 630 A/B AS 10/1 BW GRAY MOUNT W/DEVOL RESIN A | Mold Compound | 0.37 | 0 | 0.11 | 0.35 | 1985 | Rationale Code B (up to 0.25 sq-in) | GSFC14414 | GEC | 30M | 100.0 | AIR | [9 empty] | MOLD CPND
RTV 630 A/B AS 10/1 BW SILICONE | Potting-Molding | 1.3 |  | 0.81 | 1.3 | 1964 | Rationale Code B (up to 0.25 sq-in) | SRI11814 | GEC | 48H | 25.0 | AIR | 24H | 150.0 | AIR | [6 empty] | POTTING-MOLDING
RTV 630 GRAY SILICONE FROM COMPONENT | Potting | 0.42 | 0 | 0.23 | 0.39 | 1984 | Rationale Code B (up to 0.25 sq-in) | GSFC13891 | GEC | 250H | 125.0 | AIR | [9 empty] | POTTING
RTV 632 A/B AS 10/1 BW SILICONE | Potting-Molding | 1.25 |  | 0.74 | 1.25 | 1964 | Rationale Code B (up to 0.25 sq-in) | SRI11815 | GEC | 48H | 25.0 | AIR | 24H | 150.0 | AIR | [6 empty] | POTTING-MOLDING
RTV 6424 WHITE SILICONE ADHESIVE, ONE PART | Adhesive | 0.89 | 0 | 0.32 | 0.88 | 2015 | Rationale Code B (up to 0.25 sq-in) | GSFC35616 | MPM | 45M | 125.0 | AIR | [9 empty] | ADHESIVE
RTV 6424 WHITE SILICONE ADHESIVE, ONE PART | Adhesive | 0.87 | 0 | 0.34 | 0.86 | 2015 | Rationale Code B (up to 0.25 sq-in) | GSFC35619 | MPM | 30M | 150.0 | AIR | [9 empty] | ADHESIVE
RTV 655 A/B AS 10/1 BW DEVOL AT 125C LOT KF084 | Encapsulant | 0.39 | 0 | 0.05 | 0.38 | 1982 | Pass | GSFC12328 | GSC | 7D | 25.0 | AIR | [9 empty] | ENCAPSULANT
RTV 655 A/B AS 10/1 BW DEVOL LOT KF084 BATCH 1 | Potting | 0.51 | 0 | 0.08 | 0.51 | 1984 | Pass | GSFC13927 | GSC | 7D | 25.0 | AIR | [9 empty] | POTTING
RTV 655 A/B AS 10/1 BW DISTILL @ 177C @ VAC #C82-1 | Potting | 0.96 | 0 | 0.31 | 0.95 | 1982 | Rationale Code B (up to 0.25 sq-in) | GSFC12320 | GEV | 4H | 82.0 | AIR | [9 empty] | POTTING
RTV 655 A/B AS 10/1 BW DISTILL @ 177C @ VAC #C82-2 | Potting | 0.63 | 0 | 0.19 | 0.62 | 1982 | Rationale Code B (up to 0.25 sq-in) | GSFC12322 | GEV | 4H | 82.0 | AIR | [9 empty] | POTTING
RTV 655 A/B AS 10/1 BW VIRGIN RESIN LOT KF084 | Encapsulant | 3.55 | 0 | 0.96 | 3.55 | 1982 | Rationale Code B (up to 0.25 sq-in) | GSFC12415 | GEC | 7D | 25.0 | AIR | [9 empty] | ENCAPSULANT
RTV 655 SILICONE | Potting | 2.72 |  | 1.27 | 2.72 | 1964 | Rationale Code B (up to 0.25 sq-in) | SRI11816 | GEC | 24H | 150.0 | AIR | [9 empty] | POTTING
RTV 664 LIGHT BLUE SILICONE | Mold Compound | 1.15 | 0 | 0.45 | 1.15 | 1987 | Rationale Code B (up to 0.25 sq-in) | GSFC16520 | GEC | [12 empty] | MOLD CPND
RTV 670 A/B AS 10/1 BW CLEAR SILICONE | Potting | 1.42 | 0 | 0.7 | 1.4 | 1983 | Rationale Code B (up to 0.25 sq-in) | GSFC12955 | GEC | 10H | 60.0 | AIR | [9 empty] | POTTING
RTV 670 A/B AS 10/1 BW CLEAR SILICONE | Potting | 1.37 | 0 | 0.65 | 1.37 | 1978 | Rationale Code B (up to 0.25 sq-in) | GSFC09263 | GEC | 7D | 25.0 | AIR | [9 empty] | POTTING
RTV 670 A/B AS 10/1 BW CLEAR SILICONE | Potting | 1.25 | 0 | 0.59 | 1.25 | 1978 | Rationale Code B (up to 0.25 sq-in) | GSFC09266 | GEC | 1H | 125.0 | AIR | [9 empty] | POTTING
RTV 670 A/B AS 10/1 BW DEVOL LOT CM206 BATCH 1 | Potting | 0.06 | 0 | 0.02 | 0.06 | 1984 | Pass | GSFC13903 | GSC | 12H | 65.0 | AIR | [9 empty] | POTTING
RTV 700 RED SILICONE MOLDED TERMINAL | Terminal Insul | 0.51 | 0 | 0.32 | 0.49 | 1980 | Rationale Code B (up to 0.25 sq-in) | GSFC11342 | GEC | 16H | 204.0 | AIR | [9 empty] | TERMINAL INSUL
RTV 760 SILICONE FOAM | Foam | 1.1 | 0 | 0.44 | 1.1 | 1983 | Rationale Code B (up to 0.25 sq-in) | GSFC13469 | GEC | [12 empty] | FOAM
RTV 77/T-12 AS 100/0.1 BW SILICONE | Adhesive-Sealant | 1.69 |  | 1.02 | 1.69 | 1964 | Rationale Code B (up to 0.25 sq-in) | SRI11728 | GEC | 8H | 25.0 | AIR | 24H | 150.0 | AIR | [6 empty] | ADH-SEALANT
RTV 8111/CAT 9891 AS 97/3 BW | Adhesive-Potting | 1.36 |  | 0.41 | 1.36 | 1968 | Rationale Code B (up to 0.25 sq-in) | GSFC00245 | GEC | 16H | 25.0 | AIR | [9 empty] | ADH-POTTING
RTV 8111/CAT 9891 AS 97/3 BW | Adhesive-Potting | 1.02 |  | 0.28 | 1.02 | 1968 | Rationale Code B (up to 0.25 sq-in) | GSFC00254 | GEC | 16H | 65.0 | AIR | [9 empty] | ADH-POTTING
RTV 8112/CAT 9858 AS 94/6 BW | Adhesive-Potting | 1.31 |  | 0.33 | 1.31 | 1968 | Rationale Code B (up to 0.25 sq-in) | GSFC00266 | GEC | 16H | 25.0 | AIR | [9 empty] | ADH-POTTING
RTV 8112/CAT 9858 AS 94/6 BW | Adhesive-Potting | 1.09 |  | 0.35 | 1.09 | 1968 | Rationale Code B (up to 0.25 sq-in) | GSFC00278 | GEC | 24H | 65.0 | AIR | [9 empty] | ADH-POTTING
RTV 8223/CAT 9858 AS 96/4 BW | Adhesive-Potting | 1.23 |  | 0.21 | 1.23 | 1968 | Rationale Code B (up to 0.25 sq-in) | GSFC00257 | GEC | 16H | 25.0 | AIR | [9 empty] | ADH-POTTING
RTV 8223/CAT 9858 AS 96/4 BW | Adhesive-Potting | 1.12 |  | 0.28 | 1.12 | 1968 | Rationale Code B (up to 0.25 sq-in) | GSFC00260 | GEC | 16H | 65.0 | AIR | [9 empty] | ADH-POTTING
RTV 8243/CAT 9858 AS 96/4 BW | Adhesive-Encaps | 1.38 |  | 0.15 | 1.38 | 1968 | Rationale Code B (up to 0.25 sq-in) | GSFC00341 | GEC | 16H | 25.0 | AIR | [9 empty] | ADH-ENCAPS
RTV 8243/CAT 9858 AS 96/4 BW | Adhesive-Encaps | 1.16 |  | 0.23 | 1.16 | 1968 | Rationale Code B (up to 0.25 sq-in) | GSFC00344 | GEC | 24H | 65.0 | AIR | [9 empty] | ADH-ENCAPS
RTV 8262/CAT 9858 AS 20/1 BW | Adhesive-Encaps | 0.68 |  | 0.22 | 0.68 | 1971 | Rationale Code B (up to 0.25 sq-in) | GSFC02623 | GEC | 72H | 25.0 | AIR | 72H | 51.0 | AIR | [6 empty] | ADH-ENCAPS
RTV 8262/CAT 9858 AS 94/6 BW | Adhesive-Encaps | 0.73 |  | 0.24 | 0.73 | 1968 | Rationale Code B (up to 0.25 sq-in) | GSFC00376 | GEC | 24H | 65.0 | AIR | [9 empty] | ADH-ENCAPS
RTV 8262/CAT 9858 AS 94/6 BW | Adhesive-Encaps | 0.79 |  | 0.25 | 0.79 | 1968 | Rationale Code B (up to 0.25 sq-in) | GSFC00379 | GEC | 16H | 25.0 | AIR | [9 empty] | ADH-ENCAPS
RTV 8263/CAT 9858 AS 96/4 BW | Adhesive-Encaps | 0.87 |  | 0.17 | 0.87 | 1968 | Rationale Code B (up to 0.25 sq-in) | GSFC00359 | GEC | 24H | 65.0 | AIR | [9 empty] | ADH-ENCAPS
RTV 8263/CAT 9858 AS 96/4 BW | Adhesive-Encaps | 0.9 |  | 0.21 | 0.9 | 1968 | Rationale Code B (up to 0.25 sq-in) | GSFC00362 | GEC | 16H | 25.0 | AIR | [9 empty] | ADH-ENCAPS
RTV 8372/CAT 9858 AS 95/5 BW | Silicone | 1.41 |  | 0.28 | 1.41 | 1968 | Rationale Code B (up to 0.25 sq-in) | GSFC00347 | GEC | 16H | 25.0 | AIR | [9 empty] | SILICONE
RTV 8372/CAT 9858 AS 95/5 BW | Silicone | 1.32 |  | 0.21 | 1.32 | 1968 | Rationale Code B (up to 0.25 sq-in) | GSFC00350 | GEC | 24H | 65.0 | AIR | [9 empty] | SILICONE
RTV 8373/CAT 9858 AS 97/3 BW | Silicone | 1.19 |  | 0.2 | 1.19 | 1968 | Rationale Code B (up to 0.25 sq-in) | GSFC00394 | GEC | 16H | 65.0 | AIR | [9 empty] | SILICONE
RTV 8373/CAT 9858 AS 97/3 BW | Silicone | 1.31 |  | 0.22 | 1.31 | 1968 | Rationale Code B (up to 0.25 sq-in) | GSFC00397 | GEC | 16H | 25.0 | AIR | [9 empty] | SILICONE
RTV 8382/CAT 9858 AS 95/5 BW | Adhesive-Sealant | 1.22 |  | 0.38 | 1.22 | 1968 | Rationale Code B (up to 0.25 sq-in) | GSFC00388 | GEC | 16H | 65.0 | AIR | [9 empty] | ADH-SEALANT
RTV 8382/CAT 9858 AS 95/5 BW | Adhesive-Sealant | 1.1 |  | 0.36 | 1.1 | 1968 | Rationale Code B (up to 0.25 sq-in) | GSFC00391 | GEC | 16H | 25.0 | AIR | [9 empty] | ADH-SEALANT
RTV 8383/CAT 9858 AS 97/3 BW | Silicone | 0.66 |  | 0.23 | 0.66 | 1968 | Rationale Code B (up to 0.25 sq-in) | GSFC00382 | GEC | 24H | 65.0 | AIR | [9 empty] | SILICONE
RTV 8383/CAT 9858 AS 97/3 BW | Silicone | 0.73 |  | 0.21 | 0.73 | 1968 | Rationale Code B (up to 0.25 sq-in) | GSFC00385 | GEC | 16H | 25.0 | AIR | [9 empty] | SILICONE
RTV 88/T-12 AS 100/0.1 BW SILICONE | Adhesive-Sealant | 0.66 |  | 0.36 | 0.66 | 1964 | Rationale Code B (up to 0.25 sq-in) | SRI11801 | GEC | 24H | 25.0 | AIR | 24H | 135.0 | AIR | [6 empty] | ADH-SEALANT
RTV 90 SILICONE | Adhesive-Sealant | 0.62 |  | 0.49 | 0.62 | 1964 | Rationale Code B (up to 0.25 sq-in) | SRI11802 | GEC | 24H | 150.0 | AIR | [9 empty] | ADH-SEALANT
RTV S-691 A/B AS 9/1 BW RED SILICONE | Adhesive | 0.6 | 0 | 0.12 | 0.6 | 1997 | Rationale Code B (up to 0.25 sq-in) | GSFC25065 | WAC | 7D | 25.0 | AIR | [9 empty] | ADHESIVE
RTV S-691 A/B AS 9/1 BW RED SILICONE | Adhesive | 0.26 | 0 | 0.08 | 0.26 | 1998 | Pass | GSFC25092 | WAC | 6H | 100.0 | AIR | [9 empty] | ADHESIVE
RTV-E ONE PART WHITE SILICONE | Potting | 1.4 | 0 | 0.55 | 1.4 | 1990 | Rationale Code B (up to 0.25 sq-in) | GSFC18973 | DCC | 1H | 75.0 | AIR | 1H | 115.0 | AIR | 1H | 150.0 | AIR |  |  |  | POTTING
RTV566 PREMIXED SYRINGE, FROZEN | Adhesive | 0.08 | 0 | 0 | 0.08 | 2009 | Pass | GSFC31219 | GEC | [12 empty] | ADHESIVE
RTVS 3-165 A/B AS 10/1 PBW LIGHT BLUE SILICONE | Potting | 1.25 | 0 | 0.22 | 1.25 | 1993 | Rationale Code B (up to 0.25 sq-in) | GSFC21139 | PSL | 5H | 66.0 | AIR | [9 empty] | POTTING
RTVS 3-165 A/B AS 10/1 PBW LIGHT BLUE SILICONE | Potting | 1.25 | 0 | 0.21 | 1.25 | 1993 | Rationale Code B (up to 0.25 sq-in) | GSFC21169 | PSL | 22H | 25.0 | AIR | 3H | 52.0 | AIR | [6 empty] | POTTING
RTVS 3-165 A/B AS 10/1 PBW LT BLUE SILICONE PROCCURE | Potting | 1.24 | 0 | 0.22 | 1.24 | 1993 | Rationale Code B (up to 0.25 sq-in) | GSFC21166 | PSL | [12 empty] | POTTING
RTVS 3-165LO A/B AS 10/1 PBW LT BLUE SILICONE | Potting | 0.91 | 0 | 0.2 | 0.91 | 1993 | Rationale Code B (up to 0.25 sq-in) | GSFC21301 | PSL | 17H | 100.0 | AIR | [9 empty] | POTTING
RTVS-46 | Potting | 1.02 | 0 | 0.52 | 1.02 | 1996 | Rationale Code B (up to 0.25 sq-in) | GSFC23601 | PSL | 1H | 115.0 | AIR | [9 empty] | POTTING
RTVS-46 | Potting | 0.92 | 0 | 0.46 | 0.92 | 1996 | Rationale Code B (up to 0.25 sq-in) | GSFC23604 | PSL | 2H | 65.0 | AIR | [9 empty] | POTTING
RUBBER BLACK MIL G1149B TYPE 1 CL 1 CERT 7224 | Gasket | 13.78 | 0 | 8.37 | 13.78 | 1987 | Rationale Code B (up to 0.25 sq-in) | GSFC16595 | ZZZ | [12 empty] | GASKET
RUBBER DAM LATEX RUBBER SHEET | Gasket | 1.76 |  | 0.52 | 1.76 | 1971 | Rationale Code B (up to 0.25 sq-in) | GSFC02815 | DRC | [12 empty] | GASKET
RULON 123 BLACK PTFE | Bearing Material | 0.01 | 0 | 0.01 | 0.01 | 1993 | Pass | GSFC21587 | DIX | [12 empty] | BEARING MATERIAL
RULON 123 TEFLON FILLED BEARING MATERIAL | Bearing Material | 0 |  | 0 | 0 | 1972 | Pass | GSFC03505 | DIX | [12 empty] | BEARING MATL
RULON 488 BLUE/GREEN PTFE | Bearing Material | 0.01 | 0 | 0 | 0.01 | 1993 | Pass | GSFC21581 | DIX | [12 empty] | BEARING MATERIAL
RULON 641 FILLED WHITE PTFE | Bearing Material | 0.01 | 0 | 0 | 0.01 | 1993 | Pass | GSFC21533 | DIX | [12 empty] | BEARING MATERIAL
RULON A TEFLON FILLED BEARING MATERIAL | Bearing Material | 0 |  | 0 | 0 | 1972 | Pass | GSFC03477 | DIX | [12 empty] | BEARING MATL
RULON AR RED PTFE | Bearing Material | 0.01 | 0 | 0.01 | 0.01 | 1993 | Pass | GSFC21537 | DIX | [12 empty] | BEARING MATERIAL
RULON B TEFLON FILLED BEARING MATERIAL | Bearing Material | 0 |  | 0 | 0 | 1972 | Pass | GSFC03479 | DIX | [12 empty] | BEARING MATL
RULON C TEFLON FILLED BEARING MATERIAL | Bearing Material | 0 |  | 0 | 0 | 1972 | Pass | GSFC03481 | DIX | [12 empty] | BEARING MATL
RULON E GRAY PTFE | Bearing Material | 0.03 | 0 | 0.01 | 0.03 | 1993 | Pass | GSFC21583 | DIX | [12 empty] | BEARING MATERIAL
RULON F OLIVE GREEN PTFE BEARING LINER | Solid Lubricant | 0.05 | 0 | 0.01 | 0.05 | 1993 | Pass | GSFC21513 | DIX | [12 empty] | SOLID LUBE
RULON F OLIVE GREEN SOLID LUBRICANT SHEET | Bearing Material | 0.06 | 0 | 0.02 | 0.06 | 1988 | Pass | GSFC17418 | DIX | [12 empty] | BEARING MATL
RULON FCJ LAYERED EPOXY/GLASS/PTFE/RULON F LINER | Bearing Material | 0.09 | 0 | 0 | 0.09 | 1993 | Pass | GSFC21541 | DIX | [12 empty] | BEARING MATERIAL
RULON II MAROON POLYMER ALLOY | Mold Compound | 0.19 | 0 | 0.01 | 0.19 | 1993 | Pass | GSFC21535 | DIX | [12 empty] | MOLD CPND
RULON J TEFLON FILLED BEARING MATERIAL | Bearing Material | 0.1 |  | 0.01 | 0.1 | 1972 | Pass | GSFC03501 | DIX | [12 empty] | BEARING MATL
RULON J YELLOW/BROWN POLYMERIC FILLED PTFE | Bearing Material | 0.18 | 0 | 0.01 | 0.18 | 1993 | Pass | GSFC21585 | DIX | [12 empty] | BEARING MATERIAL
RULON LD TEFLON FILLED BEARING MATERIAL | Bearing Material | 0 |  | 0 | 0 | 1972 | Pass | GSFC03503 | DIX | [12 empty] | BEARING MATL
RULON LIQUID/F | Dry Film Lubricant | 12.74 | 0 | 6.87 | 12.74 | 1990 | Rationale Code B (up to 0.25 sq-in) | GSFC19153 | DIX | 7D | 25.0 | AIR | [9 empty] | DRY FILM LUBE
RULON LR RED PTFE | Bearing Material | 0 | 0 | 0 | 0 | 1993 | Pass | GSFC21579 | DIX | [12 empty] | BEARING MATERIAL
RULON W2 BLACK CARBON/GRAPHITE FILLED PTFE | Bearing Material | 0.01 | 0 | 0 | 0.01 | 1993 | Pass | GSFC21543 | DIX | [12 empty] | BEARING MATERIAL
RULON XR-894 RED PTFE | Bearing Material | 0.01 | 0 | 0.01 | 0.01 | 1993 | Pass | GSFC21545 | DIX | [12 empty] | BEARING MATERIAL
RV 401 SPOOL EPOXY/FIBERGLASS | Coil Form | 0.32 | 0 | 0 | 0.32 | 1978 | Pass | GSFC09341 | SPI | [12 empty] | COIL FORM
RVMC 31 AMBER UNDERCOAT | Undercoat | 2.61 | 0 | 0.09 | 2.61 | 1988 | Rationale Code A (up to 2 sq-in) | GSFC17724 | RVM | 45M | 177.0 | AIR | [9 empty] | UNDERCOAT
RYNITE E37628-34-6 TAN PELLETS UNMOLDED | Mold Compound | 0.56 | 0 | 0.27 | 0.56 | 1985 | Rationale Code B (up to 0.25 sq-in) | GSFC14388 | DUP | [12 empty] | MOLD CPND
RYNITE E37641-18-1 TAN PELLETS UNMOLDED | Mold Compound | 0.21 | 0 | 0.01 | 0.21 | 1985 | Pass | GSFC14390 | DUP | [12 empty] | MOLD CPND
RYNITE E37641-18-2 TAN PELLETS UNMOLDED | Mold Compound | 0.81 | 0 | 0.35 | 0.81 | 1985 | Rationale Code B (up to 0.25 sq-in) | GSFC14392 | DUP | [12 empty] | MOLD CPND
RYNITE FR530 BK507 | Molding Coumpound | 0.35 | 0 | 0.11 | 0.35 | 2009 | Rationale Code B (up to 0.25 sq-in) | GSFC31369 | DUP | [12 empty] | MOLDING COUMPOUND
RYNITE FR530 BK507 | Molding Coumpound | 0.25 | 0 | 0.03 | 0.25 | 2009 | Pass | GSFC31372 | DUP | 24H | 125.0 | E-1 | [9 empty] | MOLDING COUMPOUND
RYNITE FR530 BK507 | Molding Coumpound | 0.21 | 0 | 0.02 | 0.21 | 2009 | Pass | GSFC31375 | DUP | 24H | 150.0 | E-1 | [9 empty] | MOLDING COUMPOUND
RYNITE FR530 BK507 MOLDING CPND BLACK | Mold Compound | 0.71 | 0 | 0.37 | 0.71 | 1984 | Rationale Code B (up to 0.25 sq-in) | GSFC14324 | DUP | [12 empty] | MOLD CPND
RYNITE FR530 MOLDING CPND BLACK CONNECTOR | Connector | 0.74 | 0 | 0.36 | 0.74 | 1984 | Rationale Code B (up to 0.25 sq-in) | GSFC14142 | DUP | [12 empty] | CONNECTOR
RYNITE FR530 NC10 MOLDING CPND IVORY | Mold Compound | 0.62 | 0 | 0.28 | 0.62 | 1984 | Rationale Code B (up to 0.25 sq-in) | GSFC14326 | DUP | [12 empty] | MOLD CPND
RYNITE RE9057 POLYESTER MOLDING CPND WHITE CONNECTOR | Connector | 0.21 | 0 | 0.02 | 0.21 | 1998 | Pass | GSFC25101 | DUP | [12 empty] | CONNECTOR
RYNITE RE9057 POLYESTER MOLDING CPND WHITE CONNECTOR | Connector | 0.22 | 0 | 0.02 | 0.22 | 1998 | Pass | GSFC25104 | DUP | [12 empty] | CONNECTOR
RYTON 406 BLACK POLYPHENYLENE SULFIDE | Mold Compound | 0.18 | 0 | 0 | 0.18 | 1989 | Pass | GSFC18258 | PHP | [12 empty] | MOLD CPND
RYTON A-200 BLUE POLYPHENYLENE SULFIDE | Mold Compound | 0.14 | 0 | 0 | 0.14 | 1988 | Pass | GSFC17538 | PHP | [12 empty] | MOLD CPND
RYTON BR-90A BLACK POLYPHENYLENE SULFIDE | Mold Compound | 0.15 | 0 | 0.01 | 0.15 | 1989 | Pass | GSFC18256 | PHP | [12 empty] | MOLD CPND
RYTON R-4 BROWN POLYPHENYLENE SULFIDE | Mold Compound | 0.12 | 0 | 0.01 | 0.12 | 1989 | Pass | GSFC18234 | PHP | [12 empty] | MOLD CPND
RYTON R-4 POLYPHENYLENE SULFIDE/40% GLASS | Mold Compound | 0.09 | 0 | 0 | 0.09 | 1975 | Pass | GSFC06826 | PHP | [12 empty] | MOLD CPND
RYTON R-4-06LV BLACK | Molding Compound | 0.22 | 0 | 0.01 | 0.22 | 1996 | Pass | GSFC23544 | PNP | [12 empty] | MOLDING COMPOUND
RYTON R-7 TAN POLYPHENYLENE SULFIDE | Mold Compound | 0.12 | 0 | 0 | 0.12 | 1988 | Pass | GSFC17540 | PHP | [12 empty] | MOLD CPND
RYTON R3 POLYPHENYLENE SULFIDE | Mold Compound | 0.1 | 0 | 0.02 | 0.1 | 1986 | Pass | GSFC15495 | PHP | [12 empty] | MOLD CPND
RYTON R404 BROWN POLYPHENYLENE SULFIDE | Mold Compound | 0.14 | 0 | 0 | 0.14 | 1988 | Pass | GSFC17506 | PHP | [12 empty] | MOLD CPND
RZ STA-KON TERMINAL SLEEVES - NYLON | Insulation | 3.32 | 1 | 0.06 | 2.32 | 1974 | Rationale Code A (up to 2 sq-in) | GSFC06035 | TBT | [12 empty] | INSULATION
S-1009 EPOXY ADHESIVE | Adhesive | 1.63 | 0 | 0.04 | 1.63 | 1984 | Rationale Code A (up to 2 sq-in) | GSFC13867 | RCC | 24H | 25.0 | AIR | [9 empty] | ADHESIVE
S-1184 EQ PARTS FR TUBES SILVER FILLED EPOXY | Conductive Adhesive | 1.28 | 0 | 0.05 | 1.28 | 1988 | Rationale Code A (up to 2 sq-in) | GSFC17488 | RCC | 24H | 25.0 | AIR | [9 empty] | COND ADHESIVE
S-1185 ELEC COND HOT MELT TAPE | Conductive Shield | 2.42 | 0 | 1.03 | 2.42 | 1988 | Rationale Code B (up to 0.25 sq-in) | GSFC17490 | RCC | 5M | 110.0 | AIR | [9 empty] | COND SHIELD
S-13-G SILICONE WHITE PAINT | Paint | 0.42 |  | 0.09 | 0.42 | 1970 | Pass | GSFC02245 | ITR | 48H | 25.0 | AIR | 16H | 121.0 | E-6 | [6 empty] | PAINT
S-13-G WHITE PAINT BATCH 427 IITRI | Paint | 0.26 |  | 0.03 | 0.26 | 1972 | Pass | GSFC04594 | ITR | [12 empty] | PAINT
S-13-G WHITE PAINT C-120 IITRI | Paint | 0.36 |  | 0.01 | 0.36 | 1971 | Pass | GSFC03033 | ITR | [12 empty] | PAINT
S-13-G WHITE PAINT C-121 IITRI | Paint | 0.76 |  | 0.27 | 0.76 | 1971 | Rationale Code B (up to 0.25 sq-in) | GSFC03035 | ITR | [12 empty] | PAINT
S-13-G WHITE PAINT C-122 IITRI | Paint | 0.71 |  | 0.22 | 0.71 | 1971 | Rationale Code B (up to 0.25 sq-in) | GSFC03059 | ITR | [12 empty] | PAINT
S-13-G WHITE PAINT C-154 IITRI | Paint | 0.42 |  | 0.03 | 0.42 | 1971 | Pass | GSFC03095 | ITR | [12 empty] | PAINT
S-13-G WHITE PAINT C-155 IITRI | Paint | 0.48 |  | 0.08 | 0.48 | 1971 | Pass | GSFC03137 | ITR | [12 empty] | PAINT
S-13-G WHITE PAINT C-156 IITRI | Paint | 0.48 |  | 0.12 | 0.48 | 1971 | Rationale Code B (up to 0.25 sq-in) | GSFC03155 | ITR | [12 empty] | PAINT
S-13-G WHITE PAINT C-157 IITRI | Paint | 0.4 |  | 0.06 | 0.4 | 1971 | Pass | GSFC03135 | ITR | [12 empty] | PAINT
S-13-G WHITE PAINT C-158 IITRI | Paint | 0.48 |  | 0.1 | 0.48 | 1971 | Pass | GSFC03157 | ITR | [12 empty] | PAINT
S-13-G WHITE PAINT C-159 IITRI | Paint | 0.78 |  | 0.24 | 0.78 | 1971 | Rationale Code B (up to 0.25 sq-in) | GSFC03097 | ITR | [12 empty] | PAINT
S-13-G WHITE PAINT C-160 IITRI | Paint | 0.8 |  | 0.25 | 0.8 | 1971 | Rationale Code B (up to 0.25 sq-in) | GSFC03037 | ITR | [12 empty] | PAINT
S-13-G WHITE PAINT STANDARD D236C | Paint | 0.82 |  | 0.16 | 0.82 | 1974 | Rationale Code B (up to 0.25 sq-in) | GSFC05845 | ITR | 24H | 25.0 | AIR | [9 empty] | PAINT
S-13-G WHITE PAINT/NO PRIMER/STRIPPED/BATCH 581 | Paint | 0.88 |  | 0.3 | 0.88 | 1971 | Rationale Code B (up to 0.25 sq-in) | GSFC02659 | ITR | 10D | 25.0 | AIR | [9 empty] | PAINT
S-13-G WHITE PAINT/NO PRIMER/UNSTRIPPED | Paint | 0.77 |  | 0.22 | 0.77 | 1971 | Rationale Code B (up to 0.25 sq-in) | GSFC02665 | ITR | 10D | 25.0 | AIR | [9 empty] | PAINT
S-13-G WHITE PAINT/PRIMER/STRIPPED/BATCH 581 | Paint | 0.93 |  | 0.27 | 0.93 | 1971 | Rationale Code B (up to 0.25 sq-in) | GSFC02657 | ITR | 10D | 25.0 | AIR | [9 empty] | PAINT
S-13-G WHITE PAINT/PRIMER/UNSTRIPPED | Paint | 0.81 |  | 0.23 | 0.81 | 1971 | Rationale Code B (up to 0.25 sq-in) | GSFC02667 | ITR | 10D | 25.0 | AIR | [9 empty] | PAINT
S-13-G-LO CLEAR VEHICLE FILM BATCH E-460 | Paint Base | 0.57 | 0 | 0.03 | 0.57 | 1978 | Pass | GSFC09835 | ITR | [12 empty] | PAINT BASE
S-13-G-LO CLEAR VEHICLE FILM BATCH E-466 | Paint Base | 0.54 | 0 | 0.02 | 0.54 | 1978 | Pass | GSFC09838 | ITR | [12 empty] | PAINT BASE
S-13-G-LO SERIES F-061 CLEAR SILICONE FILM | Coating | 0.56 | 0 | 0.02 | 0.56 | 1979 | Pass | GSFC10344 | ITR | [12 empty] | COATING
S-13-G-LO SERIES F-061A WHITE SILICONE FILM | Coating | 0.48 | 0 | 0.02 | 0.48 | 1979 | Pass | GSFC10347 | ITR | [12 empty] | COATING
S-13-G-LO WHITE PAINT | Paint | 0.56 | 0 | 0.13 | 0.56 | 1974 | Rationale Code B (up to 0.25 sq-in) | GSFC05987 | ITR | 48H | 25.0 | AIR | 24H | 93.0 | AIR | [6 empty] | PAINT
S-13-G-LO WHITE PAINT A/B AS 100/1 BW W/TOLUENE | Paint | 0.54 |  | 0.1 | 0.54 | 1973 | Pass | GSFC04740 | ITR | 7D | 25.0 | AIR | [9 empty] | PAINT
S-13-G-LO WHITE PAINT C454B | Paint | 0.4 |  | 0.01 | 0.4 | 1974 | Pass | GSFC05847 | ITR | 1H | 121.0 | AIR | [9 empty] | PAINT
S-13-G-LO WHITE PAINT D236A MOL STILL PROC | Paint | 0.72 |  | 0.14 | 0.72 | 1974 | Rationale Code B (up to 0.25 sq-in) | GSFC05849 | ITR | 24H | 25.0 | AIR | [9 empty] | PAINT
S-13-G-LO WHITE PAINT D236B ROTO STILL PROC | Paint | 0.44 |  | 0.01 | 0.44 | 1974 | Pass | GSFC05851 | ITR | 24H | 25.0 | AIR | [9 empty] | PAINT
S-13-G-LO WHITE PAINT E-127 NO PRIMER | Paint | 0.5 | 0 | 0.12 | 0.5 | 1975 | Rationale Code B (up to 0.25 sq-in) | GSFC06878 | ITR | [12 empty] | PAINT
S-13-G-LO WHITE PAINT W/PRIMER BATCH E-389 | Paint | 0.37 | 0 | 0.02 | 0.37 | 1978 | Pass | GSFC09041 | ITR | [12 empty] | PAINT
S-13-G-LO WHITE PAINT/EXP PRIMER BATCH E-471-A | Paint | 0.5 | 0 | 0.03 | 0.5 | 1978 | Pass | GSFC09862 | ITR | [12 empty] | PAINT
S-13-G-LO WHITE PAINT/SS 4044 PRIMER BATCH E-406 | Paint | 0.44 | 0 | 0.04 | 0.44 | 1978 | Pass | GSFC09218 | ITR | [12 empty] | PAINT
S-13-G-LO WHITE PAINT/SS 4044 PRIMER BATCH E-425 | Paint | 0.35 | 0 | 0.04 | 0.35 | 1980 | Pass | GSFC10826 | ITR | [12 empty] | PAINT
S-13-G-LO WHITE PAINT/SS 4044 PRIMER BATCH E-439 | Paint | 0.38 | 0 | 0.04 | 0.38 | 1978 | Pass | GSFC09383 | ITR | [12 empty] | PAINT
S-13-G-LO WHITE PAINT/SS 4044 PRIMER BATCH E-471 | Paint | 0.5 | 0 | 0.02 | 0.5 | 1978 | Pass | GSFC09859 | ITR | [12 empty] | PAINT
S-13-G-LO WHITE PAINT/SS 4044 PRIMER BATCH E-497 | Paint | 0.4 | 0 | 0.02 | 0.4 | 1978 | Pass | GSFC09820 | ITR | [12 empty] | PAINT
S-13-G-LO WHITE PAINT/SS 4044 PRIMER BATCH E-521 | Paint | 0.4 | 0 | 0.03 | 0.4 | 1980 | Pass | GSFC10829 | ITR | [12 empty] | PAINT
S-13-G-LO WHITE PAINT/SS 4044 PRIMER BATCH E-555 | Paint | 0.47 | 0 | 0.03 | 0.47 | 1980 | Pass | GSFC10832 | ITR | [12 empty] | PAINT
S-13-G-LO WHITE SILICONE PAINT A/B AS 100/1 BW | Paint | 0.59 |  | 0.11 | 0.59 | 1973 | Rationale Code B (up to 0.25 sq-in) | GSFC04690 | ITR | 7D | 25.0 | AIR | [9 empty] | PAINT
S-13-G-LO-1 WHITE PAINT L-048 IITRI | Paint | 0.3 | 0 | 0.01 | 0.3 | 1987 | Pass | GSFC16160 | ITR | 21D | 25.0 | AIR | [9 empty] | PAINT
S-13-G-LO/RCA PRIMER A-1100/F | Paint Composite | 0.33 | 0 | 0.02 | 0.33 | 1987 | Pass | GSFC16662 | RCA | 60H | 25.0 | AIR | [9 empty] | PAINT COMPOSITE
S-2/BISPHENOL A FIVERGLAS/EPOXY COMPOSIT | Batten | 0.13 | 0 | 0 | 0.13 | 2012 | Pass | GSFC33202 | DSC | [12 empty] | BATTEN
S-222 SOLDER MASK | Solder Mask | 0.55 | 0 | 0.02 | 0.55 | 2004 | Pass | GSFC28693 | TAI | 45M | 80.0 | AIR | 60M | 150.0 | AIR | [6 empty] | SOLDER MASK
S-896 ELECTROVUE/581 ASTROQUARTZ | Sheet Material | 0.36 | 0 | 0.28 | 0.36 | 1998 | Rationale Code B (up to 0.25 sq-in) | GSFC25822 | FCT | [12 empty] | SHEET MATERIAL
S-896 ELECTROVUE/EPTFE | Sheet Material | 0.93 | 0 | 0.47 | 0.93 | 1998 | Rationale Code B (up to 0.25 sq-in) | GSFC25819 | FCT | [12 empty] | SHEET MATERIAL
S102 D10-10 FASTENER GRAY ANODIZE | Fastener | 0.02 |  | 0.01 | 0.02 | 1974 | Pass | GSFC05601 | DEL | [12 empty] | FASTENER
S408 DRY FILM MOLD RELEASE AEROSOL/F | Mold Release | 13.4 | 0 | 7.2 | 13.4 | 1993 | Rationale Code B (up to 0.25 sq-in) | GSFC21317 | STQ | [12 empty] | MOLD RELEASE
SA 1804/SB 1803 AS 10/3 PBW BLACK EPOXY | Potting | 1.92 | 0 | 0.11 | 1.92 | 1991 | Rationale Code B (up to 0.25 sq-in) | GSFC20237 | EPM | 2H | 60.0 | AIR | [9 empty] | POTTING
SABRITEC D-SUB PLUG SILICON RUBBER STRAIN RELIEF BOOT | Strain Relief Boot | 0.19 | 0 | 0.02 | 0.19 | 2013 | Pass | GSFC33868 | SBT | 24H | 171.0 | E-5 | [9 empty] | STRAIN RELIEF BOOT
SAE-AMS-23053/5 SHRINK TUBING (SHRUNK) LOT#201663679 | Shrink Tubing | 0.51 | 0 | 0.06 | 0.51 | 2014 | Pass | GSFC35199 | TYE | [12 empty] | SHRINK TUBING
SAE-AMS-23053/5 SHRINK TUBING (SHRUNK) LOT#B1525LODCC | Shrink Tubing | 0.2 | 0 | 0.02 | 0.2 | 2014 | Pass | GSFC35202 | DUB | [12 empty] | SHRINK TUBING
SAE-AMS-23053/5 SHRINK TUBING (UN-SHRUNK) LOT#201663679 | Shrink Tubing | 0.63 | 0 | 0.09 | 0.63 | 2014 | Pass | GSFC35223 | TYE | [12 empty] | SHRINK TUBING
SAE-AMS-23053/5 SHRINK TUBING (UN-SHRUNK) LOT#B1525LODCC | Shrink Tubing | 0.2 | 0 | 0.04 | 0.2 | 2014 | Pass | GSFC35229 | DUB | [12 empty] | SHRINK TUBING
SAE-AMS-DTL-23053; M23053/5; CLASS 1 (WHITE) | Cable Insulation and Shrink Tubing | 0.24 | 0 | 0.06 | 0.24 | 2018 | Pass | GSFC36306 | DUB | [12 empty] | CABLE INSULATION AND SHRINK TUBING
SAE-AMS-DTL-23053; M23053/5; CLASS 2 (CLEAR) | Cable Insulation and Shrink Tubing | 0.16 | 0 | 0.03 | 0.16 | 2018 | Pass | GSFC36309 | DUB | [12 empty] | CABLE INSULATION AND SHRINK TUBING
SAF N SHIELDED SAF N 40 GRAY FELT | RF Shield | 0.41 | 0 | 0.05 | 0.41 | 1990 | Pass | GSFC19387 | INP | [12 empty] | RF SHIELD
SAF N SHIELDED SAF N 80 COPPER CLAD FELT | RF Shield | 0.13 | 0 | 0.02 | 0.13 | 1990 | Pass | GSFC19390 | INP | [12 empty] | RF SHIELD
SAIL CLOTH ALUMINIZED | Thermal Control | 0.43 |  | 0.06 | 0.43 | 1972 | Pass | GSFC03770 | ADL | [12 empty] | THERMAL CONTROL
SAIL COMPOSITE MYLAR/ALUM/NYLON/WHITE PAINT | Thermal Control | 0.97 |  | 0.22 | 0.97 | 1973 | Rationale Code B (up to 0.25 sq-in) | GSFC05148 | MSF | [12 empty] | THERMAL CONTROL
SAINT GOBAIN TYPE K-102 POLYIMIDE TAPE/ADHESIVE | Tape | 1.86 | 1 | 0.03 | 0.86 | 2008 | Pass | GSFC30946 | STG | [12 empty] | TAPE
SAINT-GOBAIN V744 FOAM TAPE WITH ACRYLIC ADHESIVE | Tape | 34.92 | 0 | 10.4 | 34.92 | 2006 | Rationale Code B (up to 0.25 sq-in) | GSFC29701 | STG | [12 empty] | TAPE
Saint-Gobain Ð CHR G569, Fiberglass Cloth Tape with Acrylic PSA | Tapes and Thermal Greases | 0.42 | 0 | 0.03 | 0.42 | 2020 | Pass | GFC36717 | STG | 24H | 125.0 | 1.3x10ø? | [9 empty] | TAPES AND THERMAL GREASES
SAM SILICONE RESIN RIGIDIZED W/SILICA FIBERS | Ablative | 0.2 |  | 0.02 | 0.2 | 1973 | Pass | GSFC05024 | GEV | 16H | 204.0 | AIR | [9 empty] | ABLATIVE
SAMPLE 17B, 3" BY 6" PIECE, NASA GSFC DARK MIRROR COATING (DMC) ON 1.00 MIL BLACK KAPTON XC |  | 0.84 | 0 | 0.01 | 0.84 | 2019 | Pass | GSFC36402 | GSFC
SAMPLE 20B, 3" BY 6" PIECE, NASA GSFC DARK MIRROR COATING (DMC) ON 2.75 MIL BLACK KAPTON XC |  | 0.83 | 0 | 0.02 | 0.83 | 2019 | Pass | GSFC36399 | GSFC
SAMTEC PIN SOCKETS BLACK THERMOPLASTIC | Mold Compound | 0.41 | 0 | 0.11 | 0.41 | 1989 | Rationale Code B (up to 0.25 sq-in) | GSFC18128 | SAM | [12 empty] | MOLD CPND
SANDOZ BLACK DYE BK - PELLET | Dye Powder | 6.62 |  | 0.01 | 6.62 | 1972 | Rationale Code B (up to 0.25 sq-in) | GSFC04564 | SNZ | [12 empty] | DYE POWDER
SANDOZ DEEP BLACK DYE MLW - PELLET | Dye Powder | 6.22 |  | 0 | 6.22 | 1972 | Rationale Code B (up to 0.25 sq-in) | GSFC04566 | SNZ | [12 empty] | DYE POWDER
SANDOZ FAST BLACK DYE OA - PELLET | Dye Powder | 12.05 |  | 0.12 | 12.05 | 1972 | Rationale Code B (up to 0.25 sq-in) | GSFC04568 | SNZ | [12 empty] | DYE POWDER
SANDOZ FAST BLACK DYE OA - PELLET | Dye Powder | 13.83 | 13 | 0.04 | 0.83 | 1974 | Pass | GSFC06263 | SNZ | [12 empty] | DYE POWDER
SANFORD 580 BLACK STAMP PAD INK | Ink | 88.4 |  | 0.2 | 88.4 | 1964 | Rationale Code B (up to 0.25 sq-in) | SRI10601 | SAN | 1H | 25.0 | AIR | [9 empty] | INK
SANFORD 58757 STAMP PAD INK FR APPLICATOR/F | Marking Ink | 9.21 | 0 | 0.03 | 9.21 | 1989 | Rationale Code B (up to 0.25 sq-in) | GSFC18204 | SAN | 14D | 25.0 | AIR | [9 empty] | MARKING INK
SANFORD MR SKETCH 2000 FELT TIP MARKER | Marker | 33.7 | 0 | 16.31 | 33.7 | 1983 | Rationale Code B (up to 0.25 sq-in) | GSFC13296 | SAN | [12 empty] | MARKER
SANFORD RUB-A-DUB LAUNDRY MARKER | Ink | 8.8 | 0 | 0.11 | 8.8 | 2003 | Rationale Code B (up to 0.25 sq-in) | GSFC28378 | SAN | [12 empty] | INK
SANTOPRENE 251 AS RECEIVED | Boots for Dfblasers | 9.15 | 0 | 5.43 | 9.15 | 2014 | Rationale Code B (up to 0.25 sq-in) | GSFC35262 | EXX | [12 empty] | BOOTS FOR DFBLASERS
SANTOPRENE 251 BAKED OUT | Boots for Dfblasers | 9.08 | 0 | 5.08 | 9.08 | 2014 | Rationale Code B (up to 0.25 sq-in) | GSFC35286 | EXX | 30 H | 80.0 | AIR | [9 empty] | BOOTS FOR DFBLASERS
SANTOPRENE THERMOPLASTIC RUBBER FLAME RETARDANT | Connector | 16.81 | 0 | 10.63 | 16.81 | 1996 | Rationale Code B (up to 0.25 sq-in) | GSFC24030 | AER | [12 empty] | CONNECTOR
SANTOPRENE THERMOPLASTIC RUBBER ID# 111-45 BLACK | Molding Compound | 20.2 | 0 | 14.12 | 20.2 | 1999 | Rationale Code B (up to 0.25 sq-in) | GSFC26482 | AER | [12 empty] | MOLDING COMPOUND
SANTOPRENE THERMOPLASTIC RUBBER ID# 211-45 WHITE | Molding Compound | 16.81 | 0 | 10.07 | 16.81 | 1999 | Rationale Code B (up to 0.25 sq-in) | GSFC26485 | AER | [12 empty] | MOLDING COMPOUND
SANTOVAC 5 OIL - POLYPHENYL ETHER | Lubricant | 6.24 | 0 | 4.09 | 6.24 | 1988 | Rationale Code B (up to 0.25 sq-in) | GSFC17666 | MON | [12 empty] | LUBRICANT
SARAN F310 POWDER LOT C301508 | Coating | 2.71 | 0 | 0.03 | 2.71 | 1980 | Rationale Code A (up to 2 sq-in) | GSFC10904 | DCC | [12 empty] | COATING
SARLINK 3170 AS RECEIVED | Unknown | 8.88 | 0 | 5.46 | 8.88 | 2014 | Rationale Code B (up to 0.25 sq-in) | GSFC35265 | XXX | [12 empty] | UNKNOWN
SARLINK 3170 BAKED OUT | Unknown | 8.66 | 0 | 5.17 | 8.66 | 2014 | Rationale Code B (up to 0.25 sq-in) | GSFC35283 | XXX | 30 H | 80.0 | AIR | [9 empty] | UNKNOWN
SARLINK 4370 THERMOPLASTIC ELASTOMER, FIBER BOOT | Elastomer | 8.84 | 0 | 5.57 | 8.84 | 2007 | Rationale Code B (up to 0.25 sq-in) | GSFC30127 | SRK | 30H | 85.0 | AIR | 144H | 65.0 | AIR | [6 empty] | ELASTOMER
SARLINK 4370 THERMOPLASTIC ELASTOMER, RAW MATERIAL | Elastomer | 9.01 | 1 | 5.64 | 8.01 | 2007 | Rationale Code B (up to 0.25 sq-in) | GSFC30124 | SRK | [12 empty] | ELASTOMER
SB 1020 GLASS REINFORCED SILICONE RUBBER TAPE | Tape | 0.9 | 0 | 0.33 | 0.9 | 1977 | Rationale Code B (up to 0.25 sq-in) | GSFC08267 | MOX | [12 empty] | TAPE
SB 1020 GLASS REINFORCED SILICONE RUBBER TAPE | Tape | 0.25 | 0 | 0.05 | 0.25 | 1977 | Pass | GSFC08387 | MOX | 16H | 125.0 | E-2 | [9 empty] | TAPE
SB 1020 GLASS REINFORCED SILICONE RUBBER TAPE | Tape | 0.82 | 0 | 0.42 | 0.82 | 1978 | Rationale Code B (up to 0.25 sq-in) | GSFC08858 | MOX | 16H | 121.0 | AIR | [9 empty] | TAPE
SB TAPE | Tape | 2.17 | 0 | 0.36 | 2.17 | 1978 | Rationale Code B (up to 0.25 sq-in) | GSFC08780 | BIS | [12 empty] | TAPE
SBR RUBBER STANDARD | Rubber | 7.23 |  | 2.34 | 7.23 | 1968 | Rationale Code B (up to 0.25 sq-in) | GSFC00149 | MON | [12 empty] | RUBBER
SBR RUBBER STANDARD UNCURED | Rubber | 8.9 |  | 3.1 | 8.9 | 1968 | Rationale Code B (up to 0.25 sq-in) | GSFC00137 | MON | [12 empty] | RUBBER
SC 500 FLEXIBLE POLYIMIDE FOAM | Foam | 0.74 | 0 | 0.12 | 0.74 | 1990 | Rationale Code B (up to 0.25 sq-in) | GSFC18740 | IMI | [12 empty] | FOAM
SC-25-1B ONE COMPONENT THERM COND SILICONE | Adhesive | 2.31 | 0 | 0.13 | 2.31 | 1984 | Rationale Code B (up to 0.25 sq-in) | GSFC13629 | EMC | 48H | 25.0 | AIR | [9 empty] | ADHESIVE
SC-308 A/B AS 1/1 BW GRAY SILICONE | Sheet Material | 1.27 | 0 | 0.13 | 1.27 | 1999 | Rationale Code B (up to 0.25 sq-in) | GSFC26122 | LOR | 45M | 125.0 | AIR | [9 empty] | SHEET MATERIAL
SC-CONCIL CONDUCTIVE ELASTOMER | Seal | 1.11 | 0 | 0.22 | 1.11 | 2011 | Rationale Code B (up to 0.25 sq-in) | GSFC32458 | CHO | [12 empty] | SEAL
SC-CONCIL CONDUCTIVE ELASTOMER - VACUUM BAKED | Seal | 0.15 | 0 | 0.04 | 0.15 | 2010 | Pass | GSFC32327 | CHO | 72H | 60.0 | E-6 | [9 empty] | SEAL
SCAM BELT | Belt | 0.62 | 0 | 0.06 | 0.62 | 1976 | Pass | GSFC07970 | DUP | [12 empty] | BELT
SCGMS-51010, Type XXVIII (Torque Strip) Ð Epoxy-Amine accelerated cure | Adhesives | 0.53 | 0 | 0 | 0.53 | 2019 | Pass | GFC36639 | BAC | 24H | 125.0 | 1.1x10ø? | 1H | 90.0 | AIR | [6 empty] | ADHESIVES
SCGMS-51010, Type XXVIII (Torque Strip) Ð Epoxy-Amine standard cure | Adhesives | 0.42 | 0 | 0.01 | 0.42 | 2019 | Pass | GFC36642 | BAC | 24H | 125.0 | 1.1x10ø? | 7D | 25.0 | AIR | [6 empty] | ADHESIVES
SCHENECTADY VARNISH 170 | Varnish | 1.19 |  | 0.23 | 1.19 | 1971 | Rationale Code B (up to 0.25 sq-in) | GSFC03153 | SCH | 12H | 143.0 | AIR | [9 empty] | VARNISH
SCHNELLKLEBSTOFF X-60 STRAIN GAUGE ADHESIVE | Adhesive | 1.26 |  | 0.01 | 1.26 | 1972 | Rationale Code A (up to 2 sq-in) | GSFC04162 | HBM | [12 empty] | ADHESIVE
SCHP - 7901 SOLDER MASK, UV 2 JOULE/SQ CM | Solder Mask | 0.13 | 0 | 0.06 | 0.13 | 2004 | Pass | GSFC28681 | TAI | 60M | 150.0 | AIR | [9 empty] | SOLDER MASK
SCI REZ 80/S GLASS FILAMENT WOUND COMPOSITE | Band | 0.22 |  | 0.03 | 0.22 | 1972 | Pass | GSFC03670 | SCI | 4H | 79.0 | AIR | 4H | 107.0 | AIR | 3H | 149.0 | AIR | 3H | 177.0 | AIR | BAND
SCI REZ 81 GAMMA ALUMINA | Composite | 0.38 | 0 | 0.01 | 0.38 | 1996 | Pass | GSFC23556 | SCI | 2H | 80.0 | AIR | 1H | 121.0 | AIR | 3H | 155.0 | AIR |  |  |  | COMPOSITE
SCOTCH BRAND TAPE #92, KAPTON WITH SILICONE ADHESIVE | Tape | 1.72 | 0 | 0.56 | 1.72 | 2012 | Rationale Code B (up to 0.25 sq-in) | GSFC33604 | MMM | [12 empty] | TAPE
SCOTCH CAST 263 POWDER EPOXY RESIN GREEN | Coating | 0.94 | 0 | 0 | 0.94 | 1995 | Pass | GSFC22921 | MMM | 20M | 222.0 | AIR | 30M | 218.0 | AIR | [6 empty] | COATING
SCOTCH CAST 281 A/B AS 1/1 BW TAN EPOXY | Encapsulation | 1.45 | 0 | 0.83 | 1.45 | 1995 | Rationale Code B (up to 0.25 sq-in) | GSFC22567 | MMM | 16H | 93.0 | AIR | 6H | 125.0 | AIR | [6 empty] | ENCAPSULATION
SCOTCH CAST 281 A/B AS 2/3 BW TAN EPOXY | Encapsulation | 0.37 | 0 | 0.05 | 0.37 | 1995 | Pass | GSFC22564 | MMM | 16H | 93.0 | AIR | 6H | 125.0 | AIR | [6 empty] | ENCAPSULATION
SCOTCH CAST 281 A/B AS 2/3 PBW TAN EPOXY | Potting | 0.46 | 0 | 0.05 | 0.46 | 1994 | Pass | GSFC22276 | MMM | 15H | 85.0 | AIR | [9 empty] | POTTING
SCOTCH CAST 281 A/B AS 3/2 BW TAN EPOXY | Encapsulation | 4.83 | 0 | 3.14 | 4.83 | 1995 | Rationale Code B (up to 0.25 sq-in) | GSFC22570 | MMM | 16H | 93.0 | AIR | 6H | 125.0 | AIR | [6 empty] | ENCAPSULATION
SCOTCH MAGIC TAPE 810 | Tape | 7.23 | 1 | 0 | 6.23 | 2005 | Rationale Code B (up to 0.25 sq-in) | GSFC29536 | MMM | [12 empty] | TAPE
SCOTCH-WELD 420 AS 1/1 BW OFF-WHITE EPOXY ADHESIVE | Potting | 1.15 | 0 | 0.01 | 1.15 | 1994 | Rationale Code A (up to 2 sq-in) | GSFC22023 | MMM | 24H | 66.0 | AIR | [9 empty] | POTTING
SCOTCH-WELD 420 AS 1/1 BW OFF-WHITE EPOXY ADHESIVE | Potting | 1.35 | 0 | 0.01 | 1.35 | 1995 | Rationale Code A (up to 2 sq-in) | GSFC23020 | MMM | 30M | 66.0 | AIR | [9 empty] | POTTING
SCOTCH-WELD 460 AS 1/1 BW OFF-WHITE EPOXY ADHESIVE | Potting | 1.32 | 0 | 0.01 | 1.32 | 1994 | Rationale Code A (up to 2 sq-in) | GSFC22017 | MMM | 24H | 66.0 | AIR | [9 empty] | POTTING
SCOTCH-WELD 460 AS 1/1 BW OFF-WHITE EPOXY ADHESIVE | Potting | 1.44 | 0 | 0.02 | 1.44 | 1995 | Rationale Code A (up to 2 sq-in) | GSFC23014 | MMM | 45M | 66.0 | AIR | [9 empty] | POTTING
SCOTCH-WELD DP-110 B/A GRAY EPOXY ADHESIVE | Adhesive | 7.3 | 0 | 0.15 | 7.3 | 1996 | Rationale Code B (up to 0.25 sq-in) | GSFC23838 | MMM | [12 empty] | ADHESIVE
SCOTCH-WELD DP420 LH (LOW HALOGEN), A/B 2/0.97 PBW | Epoxy | 1.67 | 0 | 0.01 | 1.67 | 2011 | Rationale Code A (up to 2 sq-in) | GSFC32725 | MMM | 7D | 25.0 | AIR | [9 empty] | EPOXY
SCOTCH-WELD EC-2615 B/A AS 100/49 BW WHITE EPOXY | Adhesive | 1.73 | 0 | 0.02 | 1.73 | 1998 | Rationale Code A (up to 2 sq-in) | GSFC25267 | MMM | 2H | 65.0 | AIR | [9 empty] | ADHESIVE
SCOTCHBOND 4170 STUD LOCKING RED ADH-SEALANT F/BOLTS | Adhesive-Sealant | 25.41 | 1 | 7.76 | 24.41 | 1978 | Rationale Code B (up to 0.25 sq-in) | GSFC09701 | MMM | 72H | 25.0 | PSI | [9 empty] | ADH-SEALANT
SCOTCHBOND 4170 STUD LOCKING RED ADH-SEALANT F/BOLTS | Adhesive-Sealant | 22.99 | 2 | 5.99 | 20.99 | 1978 | Rationale Code B (up to 0.25 sq-in) | GSFC09873 | MMM | 30D | 25.0 | PSI | [9 empty] | ADH-SEALANT
SCOTCHBOND 4170 STUD LOCKING RED ADH-SEALANT F/BOLTS | Adhesive-Sealant | 20.39 | 3 | 5.02 | 17.39 | 1978 | Rationale Code B (up to 0.25 sq-in) | GSFC09974 | MMM | 45D | 25.0 | PSI | [9 empty] | ADH-SEALANT
SCOTCHBOND 4171 NUT LOCKING BLUE FROM BOLTS | Adhesive-Sealant | 25.66 | 2 | 9.76 | 23.66 | 1978 | Rationale Code B (up to 0.25 sq-in) | GSFC09745 | MMM | 72H | 25.0 | PSI | [9 empty] | ADH-SEALANT
SCOTCHBOND 4171 NUT LOCKING BLUE FROM BOLTS | Adhesive-Sealant | 23.07 | 2 | 7.77 | 21.07 | 1978 | Rationale Code B (up to 0.25 sq-in) | GSFC09875 | MMM | 30D | 25.0 | PSI | [9 empty] | ADH-SEALANT
SCOTCHBOND 4171 NUT LOCKING BLUE FROM BOLTS | Adhesive-Sealant | 23.73 | 2 | 7.7 | 21.73 | 1978 | Rationale Code B (up to 0.25 sq-in) | GSFC09976 | MMM | 45D | 25.0 | PSI | [9 empty] | ADH-SEALANT
SCOTCHBOND 4172 SCREW LOCKING PURPLE FROM BOLTS | Adhesive-Sealant | 37.13 | 1 | 17.34 | 36.13 | 1978 | Rationale Code B (up to 0.25 sq-in) | GSFC09747 | MMM | 72H | 25.0 | PSI | [9 empty] | ADH-SEALANT
SCOTCHBOND 4172 SCREW LOCKING PURPLE FROM BOLTS | Adhesive-Sealant | 34.12 | 1 | 16.44 | 33.12 | 1978 | Rationale Code B (up to 0.25 sq-in) | GSFC09907 | MMM | 30D | 25.0 | PSI | [9 empty] | ADH-SEALANT
SCOTCHBOND 4172 SCREW LOCKING PURPLE FROM BOLTS | Adhesive-Sealant | 34.38 | 2 | 16.31 | 32.38 | 1978 | Rationale Code B (up to 0.25 sq-in) | GSFC09918 | MMM | 45D | 25.0 | PSI | [9 empty] | ADH-SEALANT
SCOTCHBOND 4173 BUSHING ASSY GREEN FROM BOLTS | Adhesive-Sealant | 25.39 | 1 | 8.15 | 24.39 | 1978 | Rationale Code B (up to 0.25 sq-in) | GSFC09749 | MMM | 72H | 25.0 | PSI | [9 empty] | ADH-SEALANT
SCOTCHBOND 4173 BUSHING ASSY GREEN FROM BOLTS | Adhesive-Sealant | 22.3 | 2 | 7.87 | 20.3 | 1978 | Rationale Code B (up to 0.25 sq-in) | GSFC09920 | MMM | 30D | 25.0 | PSI | [9 empty] | ADH-SEALANT
SCOTCHBOND 4173 BUSHING ASSY GREEN FROM BOLTS | Adhesive-Sealant | 22.24 | 2 | 5.89 | 20.24 | 1978 | Rationale Code B (up to 0.25 sq-in) | GSFC09950 | MMM | 30D | 25.0 | PSI | [9 empty] | ADH-SEALANT
SCOTCHBOND 4173 BUSHING ASSY GREEN FROM BOLTS | Adhesive-Sealant | 27.45 | 2 | 11.02 | 25.45 | 1978 | Rationale Code B (up to 0.25 sq-in) | GSFC09970 | MMM | 30D | 25.0 | PSI | [9 empty] | ADH-SEALANT
SCOTCHBOND 4174 BEARING ASSY GREEN FROM BOLTS | Adhesive-Sealant | 14.04 | 2 | 1.74 | 12.04 | 1978 | Rationale Code B (up to 0.25 sq-in) | GSFC09763 | MMM | 72H | 25.0 | PSI | [9 empty] | ADH-SEALANT
SCOTCHBOND 4174 BEARING ASSY GREEN FROM BOLTS | Adhesive-Sealant | 12.11 | 3 | 0.98 | 9.11 | 1978 | Rationale Code B (up to 0.25 sq-in) | GSFC09948 | MMM | 30D | 25.0 | PSI | [9 empty] | ADH-SEALANT
SCOTCHBOND 4174 BEARING ASSY GREEN FROM BOLTS | Adhesive-Sealant | 13.79 | 2 | 1.56 | 11.79 | 1978 | Rationale Code B (up to 0.25 sq-in) | GSFC09972 | MMM | 30D | 25.0 | PSI | [9 empty] | ADH-SEALANT
SCOTCHBOND 4174 BEARING ASSY GREEN FROM SHIMS | Adhesive-Sealant | 12.81 | 2 | 1.66 | 10.81 | 1980 | Rationale Code B (up to 0.25 sq-in) | GSFC11255 | MMM | 16H | 50.0 | PSI | [9 empty] | ADH-SEALANT
SCOTCHBOND 4177 HYDRAULIC SEALANT AMBER FROM BOLTS | Adhesive-Sealant | 43.02 | 0 | 22.69 | 43.02 | 1978 | Rationale Code B (up to 0.25 sq-in) | GSFC09765 | MMM | 72H | 25.0 | PSI | [9 empty] | ADH-SEALANT
SCOTCHBOND 4177 HYDRAULIC SEALANT AMBER FROM BOLTS | Adhesive-Sealant | 45.55 | 0 | 23.87 | 45.55 | 1978 | Rationale Code B (up to 0.25 sq-in) | GSFC09909 | MMM | 30D | 25.0 | PSI | [9 empty] | ADH-SEALANT
SCOTCHBOND 4177 HYDRAULIC SEALANT AMBER FROM BOLTS | Adhesive-Sealant | 44.7 | 1 | 24.22 | 43.7 | 1978 | Rationale Code B (up to 0.25 sq-in) | GSFC09922 | MMM | 30D | 25.0 | PSI | [9 empty] | ADH-SEALANT
SCOTCHCAL 8001 RED ALUM LABEL UNCOATED | Foil Label | 0.09 | 0 | 0 | 0.09 | 1976 | Pass | GSFC08114 | MMM | [12 empty] | FOIL LABEL
SCOTCHCAL 8001 RED ALUM LABEL/COATING 3900 | Foil Label | 0.17 | 0 | 0 | 0.17 | 1976 | Pass | GSFC08117 | MMM | [12 empty] | FOIL LABEL
SCOTCHCAL 8001 RED ALUM LABEL/FILM 7730 | Foil Label | 0.12 | 0 | 0.01 | 0.12 | 1976 | Pass | GSFC08120 | MMM | [12 empty] | FOIL LABEL
SCOTCHCAL 8005 BLACK PHOTO SENSE FILM/ALUM/ADH/FOIL | Decal/Marker | 0.12 | 0 | 0.01 | 0.12 | 1983 | Pass | GSFC13472 | MMM | [12 empty] | DECAL/MARKER
SCOTCHCAL 8005 PHOTOSENS FILM/ALUM/ACRYLIC ADH | Decal/Marker | 0.1 |  | 0 | 0.1 | 1972 | Pass | GSFC04176 | MMM | [12 empty] | DECAL/MARKER
SCOTCHCAL 8005 PHOTOSENS FILM/ALUM/VINYLCOAT/ACR ADH | Decal/Marker | 0.19 |  | 0.01 | 0.19 | 1972 | Pass | GSFC04178 | MMM | [12 empty] | DECAL/MARKER
SCOTCHCAL 8009 BLUE ALUM LABEL UNCOATED | Foil Label | 0.08 | 0 | 0.01 | 0.08 | 1977 | Pass | GSFC08144 | MMM | [12 empty] | FOIL LABEL
SCOTCHCAL 8009 BLUE ALUM LABEL/COATING 3900 | Foil Label | 0.15 | 0 | 0.01 | 0.15 | 1977 | Pass | GSFC08147 | MMM | [12 empty] | FOIL LABEL
SCOTCHCAL 8009 BLUE ALUM LABEL/FILM 7730 | Foil Label | 0.14 | 0 | 0.01 | 0.14 | 1977 | Pass | GSFC08150 | MMM | [12 empty] | FOIL LABEL
SCOTCHCAL 8011 RED PHOTO SENSE FILM/ADH/FOIL | Decal/Marker | 0.56 | 0 | 0.03 | 0.56 | 1983 | Pass | GSFC13475 | MMM | [12 empty] | DECAL/MARKER
SCOTCHCAL 8015 PHOTOSENS FILM/MYLAR/ACRYLIC ADH | Decal/Marker | 1.57 |  | 0.05 | 1.57 | 1972 | Rationale Code A (up to 2 sq-in) | GSFC04180 | MMM | [12 empty] | DECAL/MARKER
SCOTCHCAL 8015 PHOTOSENS FILM/MYLAR/VINYLCOAT/ACRADH | Decal/Marker | 2.14 |  | 0.06 | 2.14 | 1972 | Rationale Code A (up to 2 sq-in) | GSFC04182 | MMM | [12 empty] | DECAL/MARKER
SCOTCHCAST 10 (XR-5241) A/B AS 1/1 BW RUST RED EPOXY | Adhesive | 1.96 | 0 | 0.52 | 1.96 | 1979 | Rationale Code B (up to 0.25 sq-in) | GSFC10125 | MMM | 70D | 25.0 | AIR | 24H | 125.0 | E-2 | [6 empty] | ADHESIVE
SCOTCHCAST 10 (XR-5241) A/B AS 1/1 BW RUST RED EPOXY | Adhesive | 3.09 | 0 | 0.81 | 3.09 | 1978 | Rationale Code B (up to 0.25 sq-in) | GSFC09996 | MMM | 24H | 25.0 | AIR | [9 empty] | ADHESIVE
SCOTCHCAST 221 A/B AS 5/8 BW POLYURETHANE | Potting | 0.55 | 0 | 0.01 | 0.55 | 1980 | Pass | GSFC11309 | MMM | 16H | 25.0 | AIR | 24H | 60.0 | E-3 | [6 empty] | POTTING
SCOTCHCAST 221 A/B AS 5/8 BW POLYURETHANE | Conformal Coat | 0.37 |  | 0.04 | 0.37 | 1970 | Pass | GSFC02197 | MMM | 3H | 130.0 | AIR | [9 empty] | CONF COAT
SCOTCHCAST 221 A/B AS 5/8 BW POLYURETHANE | Potting | 0.25 | 0 | 0.02 | 0.25 | 1976 | Pass | GSFC07892 | MMM | 24H | 50.0 | AIR | [9 empty] | POTTING
SCOTCHCAST 221 A/B AS 5/8 BW POLYURETHANE | Potting | 0.71 | 0 | 0.05 | 0.71 | 1976 | Pass | GSFC07919 | MMM | 72H | 25.0 | AIR | [9 empty] | POTTING
SCOTCHCAST 225 A/B AS 5/8 BW MAROON POLYURETHANE | Mold Compound | 0.53 | 0 | 0.03 | 0.53 | 1981 | Pass | GSFC11666 | MMM | [12 empty] | MOLD CPND
SCOTCHCAST 226 A/B AS 2/5 BW POLYURETHANE | Potting | 1.05 | 0 | 0.16 | 1.05 | 1976 | Rationale Code B (up to 0.25 sq-in) | GSFC07922 | MMM | 72H | 25.0 | AIR | [9 empty] | POTTING
SCOTCHCAST 235 A/B AS 1/2 BW EPOXY | Potting | 6.2 |  | 0.31 | 6.2 | 1964 | Rationale Code B (up to 0.25 sq-in) | SRI11614 | MMM | 6H | 93.0 | AIR | [9 empty] | POTTING
SCOTCHCAST 235 A/B AS 1/2 BW EPOXY | Potting | 2.78 |  | 0.02 | 2.78 | 1964 | Rationale Code A (up to 2 sq-in) | SRI11615 | MMM | 16H | 93.0 | AIR | [9 empty] | POTTING
SCOTCHCAST 235 A/B AS 1/2 BW RED EPOXY | Epoxy | 0.71 | 0 | 0 | 0.71 | 2005 | Pass | GSFC29569 | MMM | [12 empty] | EPOXY
SCOTCHCAST 235 A/B AS 1/2 PBW RED SEMI-FLEX EPOXY | Potting | 0.79 | 0 | 0.02 | 0.79 | 1992 | Pass | GSFC20348 | MMM | 15H | 75.0 | AIR | 25H | 75.0 | E-3 | [6 empty] | POTTING
SCOTCHCAST 241 A/B AS 1/2 BW EPOXY | Potting | 2.97 |  | 0.04 | 2.97 | 1964 | Rationale Code A (up to 2 sq-in) | SRI11616 | MMM | 6H | 95.0 | AIR | [9 empty] | POTTING
SCOTCHCAST 241 A/B AS 1/2 BW EPOXY | Potting | 1.93 |  | 0.05 | 1.93 | 1964 | Rationale Code A (up to 2 sq-in) | SRI11617 | MMM | 3H | 121.0 | AIR | [9 empty] | POTTING
SCOTCHCAST 250 A/B AS 1/1 BW EPOXY BROWN | Impregnant | 0.65 |  | 0 | 0.65 | 1973 | Pass | GSFC05026 | MMM | 24H | 75.0 | AIR | [9 empty] | IMPREGNANT
SCOTCHCAST 255 A/B AS 2/3 BW EPOXY | Potting | 0.98 |  | 0.12 | 0.98 | 1973 | Rationale Code B (up to 0.25 sq-in) | GSFC04882 | MMM | 20H | 82.0 | AIR | [9 empty] | POTTING
SCOTCHCAST 255 A/B AS 2/3 BW EPOXY | Potting | 0.52 |  | 0.05 | 0.52 | 1973 | Pass | GSFC04884 | MMM | 4H | 120.0 | AIR | [9 empty] | POTTING
SCOTCHCAST 260 EPOXY | Potting | 0.52 |  | 0.03 | 0.52 | 1964 | Pass | SRI11618 | MMM | 30M | 150.0 | AIR | [9 empty] | POTTING
SCOTCHCAST 260 GREEN EPOXY POWDER COATING | Coating | 0.68 | 0 | 0.04 | 0.68 | 1986 | Pass | GSFC15936 | MMM | 1H | 150.0 | AIR | [9 empty] | COATING
SCOTCHCAST 262 RED EPOXY POWDER COATING | Coating | 0.87 | 0 | 0.07 | 0.87 | 1986 | Pass | GSFC15939 | MMM | 1H | 150.0 | AIR | [9 empty] | COATING
SCOTCHCAST 280 | Epoxy | 0.35 | 0 | 0.03 | 0.35 | 2010 | Pass | GSFC31852 | MMM | 18H | 77.0 | AIR | 18H | 77.0 | VAC | 9D | 110.0 | E-5 |  |  |  | EPOXY
SCOTCHCAST 280 | Electrical Resin | 0.57 | 0 | 0.13 | 0.57 | 2012 | Rationale Code B (up to 0.25 sq-in) | GSFC33268 | MMM | 3H | 125.0 | AIR | [9 empty] | ELECTRICAL RESIN
SCOTCHCAST 280 A/B | Epoxy | 0.42 | 0 | 0.03 | 0.42 | 2011 | Pass | GSFC32956 | MMM | 18H | 82.0 | AIR | 2H | 125.0 | AIR | 96H | 100.0 | AIR |  |  |  | EPOXY
SCOTCHCAST 280 A/B 20/30 PWB | Impregnant | 40 | 0 | 0.01 | 40 | 2010 | Rationale Code B (up to 0.25 sq-in) | GSFC31897 | ZZZ | 72H | 155.0 | AIR | [9 empty] | IMPREGNANT
SCOTCHCAST 280 A/B 2:3 | Transformer Impreg | 0.34 | 0 | 0.03 | 0.34 | 2005 | Pass | GSFC29197 | MMM | 48H | 60.0 | AIR | 24H | 60.0 | E-3 | 100H | [5 empty] | TRANSFORMER IMPREG
SCOTCHCAST 280 A/B AS 2/3 BW EPOXY | Adhesive | 1.07 | 0 | 0.42 | 1.07 | 2002 | Rationale Code B (up to 0.25 sq-in) | GSFC27805 | MMM | 3H | 120.0 | AIR | [9 empty] | ADHESIVE
SCOTCHCAST 280 A/B AS 2/3 BW EPOXY | Adhesive | 0.85 | 0 | 0.23 | 0.85 | 2002 | Rationale Code B (up to 0.25 sq-in) | GSFC27808 | MMM | 24H | 75.0 | AIR | [9 empty] | ADHESIVE
SCOTCHCAST 280 A/B AS 2/3 BW EPOXY | Epoxy | 0.51 | 0 | 0.06 | 0.51 | 2002 | Pass | GSFC27835 | MMM | 2H | 121.0 | AIR | 24H | 155.0 | AIR | [6 empty] | EPOXY
SCOTCHCAST 280 A/B AS 2/3 BW EPOXY | Epoxy | 0.57 | 0 | 0.11 | 0.57 | 2002 | Rationale Code B (up to 0.25 sq-in) | GSFC27838 | MMM | 16H | 93.0 | AIR | 6H | 125.0 | AIR | [6 empty] | EPOXY
SCOTCHCAST 280 A/B AS 2/3 BW EPOXY | Epoxy | 0.67 | 0 | 0.22 | 0.67 | 2002 | Rationale Code B (up to 0.25 sq-in) | GSFC27868 | MMM | 2H | 121.0 | AIR | 24H | 155.0 | AIR | [6 empty] | EPOXY
SCOTCHCAST 280 A/B AS 2/3 BW EPOXY | Epoxy | 0.78 | 0 | 0.29 | 0.78 | 2002 | Rationale Code B (up to 0.25 sq-in) | GSFC27871 | MMM | 16H | 93.0 | AIR | 6H | 125.0 | AIR | [6 empty] | EPOXY
SCOTCHCAST 280 A/B AS 2/3 BW EPOXY | Epoxy | 0.87 | 0 | 0.16 | 0.87 | 2002 | Rationale Code B (up to 0.25 sq-in) | GSFC27874 | MMM | 24H | 75.0 | AIR | [9 empty] | EPOXY
SCOTCHCAST 280 EPOXY | Potting Compound | 0.48 | 0 | 0.05 | 0.48 | 2010 | Pass | GSFC32221 | HYS | 3H | 120.0 | AIR | 96H | 105.0 | AIR | [6 empty] | POTTING COMPOUND
SCOTCHCAST 280 EPOXY, 1006251000, EXP 6/1/11 - A/B 2/3 | Epoxy | 0.45 | 0 | 0.08 | 0.45 | 2010 | Pass | GSFC32191 | MMM | 4H | 150.0 | AIR | 32H | 130.0 | AIR | [6 empty] | EPOXY
SCOTCHCAST 280, A/B 2/3 | Potting Compound | 0.29 | 0 | 0 | 0.29 | 2011 | Pass | GSFC32437 | MMM | 24H | 75.0 | AIR | 24H | 130.0 | AIR | [6 empty] | POTTING COMPOUND
SCOTCHCAST 280, A/B 2/3 | Potting Compound | 0.35 | 0 | 0.01 | 0.35 | 2011 | Pass | GSFC32440 | MMM | 24H | 75.0 | AIR | 24H | 155.0 | AIR | [6 empty] | POTTING COMPOUND
SCOTCHCAST 281 A/B AS 2/3 BW BLACK EPOXY | Potting | 0.73 | 0 | 0.32 | 0.73 | 1989 | Rationale Code B (up to 0.25 sq-in) | GSFC18226 | MMM | 16H | 93.0 | AIR | 6H | 125.0 | AIR | [6 empty] | POTTING
SCOTCHCAST 281 A/B AS 2/3 BW BLACK EPOXY | Potting | 0.56 | 0 | 0.08 | 0.56 | 1978 | Pass | GSFC09197 | MMM | 4H | 130.0 | AIR | [9 empty] | POTTING
SCOTCHCAST 281 A/B AS 2/3 BW EPOXY | Potting | 0.36 |  | 0.05 | 0.36 | 1964 | Pass | SRI11619 | MMM | 20H | 75.0 | AIR | [9 empty] | POTTING
SCOTCHCAST 281 A/B AS 2/3 BW GRAY EPOXY | Potting | 0.35 | 0 | 0.02 | 0.35 | 1978 | Pass | GSFC08972 | MMM | 12H | 100.0 | AIR | 72H | 150.0 | AIR | [6 empty] | POTTING
SCOTCHCAST 281 ELECTRICAL RESIN, A/B AS 2/3 PBW | Potting Compound | 0.44 | 0 | 0.01 | 0.44 | 2010 | Pass | GSFC32326 | MMM | 3H | 125.0 | AIR | [9 empty] | POTTING COMPOUND
SCOTCHCAST 281/282 EPOXY FORMULATION | Coating | 0.37 |  | 0.05 | 0.37 | 1972 | Pass | GSFC04518 | MMM | 4H | 120.0 | AIR | [9 empty] | COATING
SCOTCHCAST 282 A/B AS 2/3 BW SEMI RIGID BLACK EPOXY | Potting | 0.49 | 0 | 0.1 | 0.49 | 1975 | Pass | GSFC07265 | MMM | 16H | 90.0 | AIR | [9 empty] | POTTING
SCOTCHCAST 282 A/B AS 2/3 BW SEMI RIGID BLACK EPOXY | Potting | 0.45 | 0 | 0.09 | 0.45 | 1975 | Pass | GSFC07268 | MMM | 16H | 90.0 | AIR | 8H | 66.0 | E-5 | [6 empty] | POTTING
SCOTCHCAST 3 A/B AS 2/3 BW CLEAR EPOXY IMPREGNANT | Impregnant | 1.14 | 0 | 0.01 | 1.14 | 1988 | Rationale Code A (up to 2 sq-in) | GSFC17486 | MMM | 16H | 125.0 | AIR | [9 empty] | IMPREGNANT
SCOTCHCAST 3 A/B AS 2/3 BW EPOXY FOAM | Foam | 4.62 |  | 0.24 | 4.62 | 1964 | Rationale Code B (up to 0.25 sq-in) | SRI08701 | MMM | 4H | 121.0 | AIR | [9 empty] | FOAM
SCOTCHCAST 5096 A/B AS 4/1 PBW YELLOW EPOXY | Adhesive | 0.35 | 0 | 0.01 | 0.35 | 1990 | Pass | GSFC19345 | MMM | 2H | 100.0 | AIR | [9 empty] | ADHESIVE
SCOTCHCAST 5133, ELECTRICAL RESIN | Electrical Resin | 0.55 | 0 | 0.01 | 0.55 | 2009 | Pass | GSFC31165 | MMM | [12 empty] | ELECTRICAL RESIN
SCOTCHCAST 5166 A/B AS 2/3 BW BLACK SEMI-FLEX EPOXY | Coating | 0.47 | 0 | 0.02 | 0.47 | 1998 | Pass | GSFC25552 | MMM | 3D | 65.0 | AIR | [9 empty] | COATING
SCOTCHCAST 5230 BLUE EPOXY | Coating | 0.54 | 0 | 0.01 | 0.54 | 1996 | Pass | GSFC23874 | MMM | [12 empty] | COATING
SCOTCHCAST 5230N, 1 PART EPOXY | Epoxy | 0.37 | 0 | 0 | 0.37 | 2010 | Pass | GSFC31846 | MMM | 2H | 205.0 | AIR | 9D | 110.0 | E-5 | [6 empty] | EPOXY
SCOTCHCAST 5555 EPOXY RESIN | One Part Dielectric Coatin | 0.41 | 0 | 0.01 | 0.41 | 2005 | Pass | GSFC29497 | EEC | 40-50M | [11 empty] | ONE PART DIELECTRIC COATIN
SCOTCHCAST 8 A/B AS 1/1 BW EPOXY | Potting | 7.59 | 0 | 1.48 | 7.59 | 1976 | Rationale Code B (up to 0.25 sq-in) | GSFC07916 | MMM | 48H | 25.0 | AIR | [9 empty] | POTTING
SCOTCHCAST 9 A/B AS 1/1 BW | Potting | 3.6 |  | 0.04 | 3.6 | 1970 | Rationale Code B (up to 0.25 sq-in) | GSFC02287 | MMM | [12 empty] | POTTING
SCOTCHCAST MR 283 F-075 A/B AS 5/1 BW TAN | Impregnant | 0.41 | 0 | 0.02 | 0.41 | 1988 | Pass | GSFC17340 | MMM | 10H | 100.0 | AIR | 16H | 120.0 | AIR | [6 empty] | IMPREGNANT
SCOTCHCAST MR283/F075 A/B AS 100/20 BW EPOXY | Encapsulant | 0.36 | 0 | 0.01 | 0.36 | 1997 | Pass | GSFC24720 | MMM | 3H | 135.0 | AIR | [9 empty] | ENCAPSULANT
SCOTCHCAST MR283/F075/AC 5193 AS 100/20/1 BW EPOXY | Encapsulant | 0.35 | 0 | 0.01 | 0.35 | 1997 | Pass | GSFC24723 | MMM | 3H | 135.0 | AIR | [9 empty] | ENCAPSULANT
SCOTCHCAST MR283F200 A/B AS 5/1 PBW TAN FLEX EPOXY | Potting | 0.78 | 0 | 0.03 | 0.78 | 1991 | Pass | GSFC19739 | MMM | 16H | 100.0 | AIR | [9 empty] | POTTING
SCOTCHCAST PRIMER XR 5137 A/B AS 5/1 BW FREE FILM | Primer | 19.75 |  | 0.01 | 19.75 | 1972 | Rationale Code B (up to 0.25 sq-in) | GSFC03403 | MMM | 24H | 25.0 | AIR | [9 empty] | PRIMER
SCOTCHCAST PRIMER XR 5137 A/B AS 5/1 BW THIN COAT | Primer | 16.62 |  | 0.19 | 16.62 | 1972 | Rationale Code B (up to 0.25 sq-in) | GSFC03401 | MMM | 24H | 25.0 | AIR | [9 empty] | PRIMER
SCOTCHCAST XR-5068 EPOXY FOAM | Foam | 0.55 |  | 0.32 | 0.55 | 1972 | Rationale Code B (up to 0.25 sq-in) | GSFC03650 | MMM | 17H | 85.0 | AIR | [9 empty] | FOAM
SCOTCHCAST XR-5068 EPOXY FOAM | Foam | 0.57 |  | 0.34 | 0.57 | 1964 | Rationale Code B (up to 0.25 sq-in) | SRI08702 | MMM | 4H | 121.0 | AIR | [9 empty] | FOAM
SCOTCHCAST XR-5068 EPOXY FOAM | Foam | 0.78 |  | 0.38 | 0.78 | 1964 | Rationale Code B (up to 0.25 sq-in) | SRI08703 | MMM | 20H | 90.0 | AIR | [9 empty] | FOAM
SCOTCHCAST XR-5068 EPOXY FOAM | Foam | 0.6 |  | 0.35 | 0.6 | 1964 | Rationale Code B (up to 0.25 sq-in) | SRI08704 | MMM | 24H | 125.0 | AIR | [9 empty] | FOAM
SCOTCHCAST XR-5068/3 AS 1/1 BW EPOXY FOAM | Foam | 1.3 |  | 0.2 | 1.3 | 1964 | Rationale Code B (up to 0.25 sq-in) | SRI08705 | MMM | 4H | 121.0 | AIR | [9 empty] | FOAM
SCOTCHCAST XR-5088 A/B AS 2/5 BW EPOXY | Potting | 38.03 |  | 2.98 | 38.03 | 1973 | Rationale Code B (up to 0.25 sq-in) | GSFC04886 | MMM | 20H | 25.0 | AIR | [9 empty] | POTTING
SCOTCHCAST XR-5088 A/B AS 2/5 BW EPOXY | Potting | 37.66 |  | 3.4 | 37.66 | 1973 | Rationale Code B (up to 0.25 sq-in) | GSFC04888 | MMM | 3H | 65.0 | AIR | [9 empty] | POTTING
SCOTCHCAST XR-5133 EPOXY CASTING POWDER | Potting | 0.42 |  | 0.01 | 0.42 | 1972 | Pass | GSFC03385 | MMM | 30M | 149.0 | AIR | [9 empty] | POTTING
SCOTCHCAST XR-5137 PRIMER FOR POLYURETHANE | Primer | 8.58 | 0 | 0.02 | 8.58 | 1976 | Rationale Code B (up to 0.25 sq-in) | GSFC07958 | MMM | 24H | 25.0 | AIR | [9 empty] | PRIMER
SCOTCHCAST XR-5240 RUSTY BROWN EPOXY | Potting | 4.2 | 0 | 1.06 | 4.2 | 1978 | Rationale Code B (up to 0.25 sq-in) | GSFC09742 | MMM | 3H | 65.0 | AIR | [9 empty] | POTTING
SCOTCHDAMP 2.9 MIL PET/242 4 MIL/F | Damper | 0.33 | 0 | 0 | 0.33 | 1999 | Pass | GSFC26260 | MMM | [12 empty] | DAMPER
SCOTCHDAMP 242F04 SINGLE SIDED SILCONE RELEASE/F | Damper | 0.48 | 0 | 0 | 0.48 | 1999 | Pass | GSFC26320 | MMM | [12 empty] | DAMPER
SCOTCHDAMP ISD 142 ACRYLIC SHEET 80 MILS | Damper | 0.99 | 0 | 0 | 0.99 | 1998 | Pass | GSFC25483 | MMM | [12 empty] | DAMPER
SCOTCHDAMP ISD 142R ACRYLIC SHEET | Damper | 0.7 | 0 | 0.02 | 0.7 | 1998 | Pass | GSFC25585 | MMM | [12 empty] | DAMPER
SCOTCHDAMP SJ-2015X VISCOELASTIC POLYMER FILM TYP110 | Damping Film | 1.33 | 0 | 0.11 | 1.33 | 1989 | Rationale Code B (up to 0.25 sq-in) | GSFC17896 | MMM | [12 empty] | DAMPING FILM
SCOTCHFLEX SOCKET CONNECTOR GLASS REINF POLYESTER | Connector | 0.19 | 0 | 0.04 | 0.19 | 1980 | Pass | GSFC10853 | MMM | [12 empty] | CONNECTOR
SCOTCHFOAM NPE-2600 GRAY POLYURETHANE/ACRYLIC ADH | Damper | 1.98 | 0 | 0.04 | 1.98 | 1989 | Rationale Code A (up to 2 sq-in) | GSFC18556 | MMM | [12 empty] | DAMPER
SCOTCHFOAM NPE-2600 GRAY POLYURETHANE/ACRYLIC ADH | Damper | 1.45 | 0 | 0.05 | 1.45 | 1990 | Rationale Code A (up to 2 sq-in) | GSFC18623 | MMM | 3H | 100.0 | AIR | [9 empty] | DAMPER
SCOTCHFOAM NPE-2601 GRAY POLYURETHANE/ACRYLIC ADH | Damper | 1.92 | 0 | 0.04 | 1.92 | 1989 | Rationale Code A (up to 2 sq-in) | GSFC18558 | MMM | [12 empty] | DAMPER
SCOTCHFOAM NPE-2601 GRAY POLYURETHANE/ACRYLIC ADH | Damper | 1.79 | 0 | 0.04 | 1.79 | 1990 | Rationale Code A (up to 2 sq-in) | GSFC18625 | MMM | 3H | 100.0 | PSI | [9 empty] | DAMPER
SCOTCHFOAM NPE-2769 LCS BLACK POLYURETHANE | Damper | 0.94 | 0 | 0.01 | 0.94 | 1991 | Pass | GSFC19741 | MMM | [12 empty] | DAMPER
SCOTCHFOAM NPE-2770 LCS BLACK POLYURETHANE/ACR ADH | Damper | 0.91 | 0 | 0.03 | 0.91 | 1991 | Pass | GSFC19743 | MMM | [12 empty] | DAMPER
SCOTCHFOAM NPE-2771 LCS BLACK POLYURETHANE/ACR ADH | Damper | 0.92 | 0 | 0.03 | 0.92 | 1991 | Pass | GSFC19745 | MMM | [12 empty] | DAMPER
SCOTCHGRIP 2353 BLUE FROM BOLTS | Adhesive | 47.19 | 0 | 0.19 | 47.19 | 1978 | Rationale Code B (up to 0.25 sq-in) | GSFC09670 | MMM | 48H | 25.0 | PSI | [9 empty] | ADHESIVE
SCOTCHGRIP 2451 ORANGE FROM BOLTS | Adhesive | 4.88 | 0 | 0.1 | 4.88 | 1978 | Rationale Code B (up to 0.25 sq-in) | GSFC09672 | MMM | 48H | 25.0 | PSI | [9 empty] | ADHESIVE
SCOTCHGRIP 4224-NF PSA BLUE FOIL SANDWICH | Adhesive | 1.31 | 0 | 0.06 | 1.31 | 1998 | Rationale Code A (up to 2 sq-in) | GSFC25774 | MMM | [12 empty] | ADHESIVE
SCOTCHGRIP EC 1357 CONTACT CEMENT RUBBER BASE | Adhesive | 3.48 |  | 0.9 | 3.48 | 1971 | Rationale Code B (up to 0.25 sq-in) | GSFC02749 | MMM | 24H | 25.0 | AIR | [9 empty] | ADHESIVE
SCOTCHLITE 3270 REFLECTIVE FILM/ACRYLIC ADH/F | Reflective Film | 2.71 | 0 | 0.34 | 2.71 | 1984 | Rationale Code B (up to 0.25 sq-in) | GSFC14076 | MMM | [12 empty] | REFLECTIVE FILM
SCOTCHLITE 589 REFLECTIVE SHEETING, WHITE | Reflective Film | 1.95 | 0 | 0.67 | 1.95 | 2008 | Rationale Code B (up to 0.25 sq-in) | GSFC30646 | MMM | [12 empty] | REFLECTIVE FILM
SCOTCHLITE 8910 SILVER COLORED FABRIC, POLYESTER/COTTON BACKING | Reflective Film | 1.14 | 0 | 0.01 | 1.14 | 2008 | Rationale Code A (up to 2 sq-in) | GSFC30682 | MMM | [12 empty] | REFLECTIVE FILM
SCOTCHLITE 8925 SILVER COLORED FABRIC, POLYESTER/COTTON BACKING | Reflective Film | 1.01 | 0 | 0.1 | 1.01 | 2008 | Rationale Code A (up to 2 sq-in) | GSFC30679 | MMM | [12 empty] | REFLECTIVE FILM
SCOTCHLITE 8935 SILVER COLORED FABRIC, FR TREATED COTTON | Reflective Film | 3.14 | 2 | 0.13 | 1.14 | 2008 | Rationale Code B (up to 0.25 sq-in) | GSFC30703 | MMM | [12 empty] | REFLECTIVE FILM
SCOTCHMARK 7331/31FL 2 MIL POLYESTER W ACRYLIC ADH/F | Label | 1.25 | 0 | 0.19 | 1.25 | 1998 | Rationale Code B (up to 0.25 sq-in) | GSFC25645 | MMM | [12 empty] | LABEL
SCOTCHMATE POLYESTER FASTENER HOOK/NAP | Fastener | 0.39 |  | 0.03 | 0.39 | 1971 | Pass | GSFC02735 | MMM | [12 empty] | FASTENER
SCOTCHMATE SJ3401 NYLON HOOK AND PILE | Fastener | 1.41 |  | 0.01 | 1.41 | 1971 | Rationale Code A (up to 2 sq-in) | GSFC02655 | MMM | [12 empty] | FASTENER
SCOTCHMATE SJ3402 NYLON HOOK AND LOOP | Fastener | 1.71 |  | 0 | 1.71 | 1971 | Rationale Code A (up to 2 sq-in) | GSFC02653 | MMM | [12 empty] | FASTENER
SCOTCHMATE SJ3402/SJ3401 NYLON HOOK AND LOOP BLACK | Fastener | 1.7 | 1 | 0.06 | 0.7 | 1978 | Pass | GSFC09901 | MMM | [12 empty] | FASTENER
SCOTCHMATE SJ3526/SJ3527 ADH BACKED HOOK & LOOP | Fastener | 5.6 | 0 | 2.22 | 5.6 | 1982 | Rationale Code B (up to 0.25 sq-in) | GSFC12439 | MMM | [12 empty] | FASTENER
SCOTCHPAK 146 HEAT SEALABLE POLYESTER FILM | Film | 0.2 | 0 | 0.03 | 0.2 | 1992 | Pass | GSFC20399 | MMM | [12 empty] | FILM
SCOTCHWELD 1751 B/A AS 2/1 BW W/PHENYL GLYCIDYD ETH | Adhesive-Potting | 0.75 |  | 0.06 | 0.75 | 1970 | Pass | GSFC02487 | MMM | 24H | 25.0 | AIR | [9 empty] | ADH-POTTING
SCOTCHWELD 1838 B/A AS 1/1 BW EPOXY (REDO GSFC2669) | Adhesive | 1.09 | 0 | 0.02 | 1.09 | 1991 | Rationale Code A (up to 2 sq-in) | GSFC20097 | MMM | 7D | 25.0 | AIR | [9 empty] | ADHESIVE
SCOTCHWELD 1838 B/A AS 1/1 BW EPOXY GREEN | Adhesive | 0.65 |  | 0.03 | 0.65 | 1971 | Pass | GSFC02669 | MMM | 24H | 25.0 | AIR | [9 empty] | ADHESIVE
SCOTCHWELD 1838 B/A AS 1/1 BW GREEN EPOXY | Adhesive | 0.92 | 0 | 0.03 | 0.92 | 1999 | Pass | GSFC26644 | MMM | [12 empty] | ADHESIVE
SCOTCHWELD 1838 B/A AS 1/1 PBW GREEN EPOXY | Adhesive | 1.31 | 0 | 0.07 | 1.31 | 1991 | Rationale Code A (up to 2 sq-in) | GSFC19837 | MMM | 7D | 25.0 | AIR | [9 empty] | ADHESIVE
SCOTCHWELD 1838 B/A AS 1/1 PBW GREEN EPOXY | Adhesive | 0.96 | 0 | 0.05 | 0.96 | 1996 | Pass | GSFC23547 | MMM | 7D | 25.0 | AIR | [9 empty] | ADHESIVE
SCOTCHWELD 1838 B/A AS 1/1 PBW GREEN EPOXY MODIFIED | Adhesive | 0.56 | 0 | 0.03 | 0.56 | 1996 | Pass | GSFC23550 | MMM | 7D | 25.0 | AIR | [9 empty] | ADHESIVE
SCOTCHWELD 1838 B/A AS 1/1 PBW GREEN EPOXY MODIFIED | Adhesive | 0.76 | 0 | 0.04 | 0.76 | 1996 | Pass | GSFC23553 | MMM | 7D | 25.0 | AIR | [9 empty] | ADHESIVE
SCOTCHWELD 1838 B/A AS 1/1 PBW GREEN EPOXY X1091 | Adhesive | 1.13 | 0 | 0.02 | 1.13 | 1991 | Rationale Code A (up to 2 sq-in) | GSFC19908 | MMM | 7D | 25.0 | AIR | [9 empty] | ADHESIVE
SCOTCHWELD 1838 B/A AS 1/1 PBW GREEN EPOXY X1091 | Adhesive | 1.22 | 0 | 0.03 | 1.22 | 1991 | Rationale Code A (up to 2 sq-in) | GSFC20046 | MMM | 7D | 25.0 | AIR | [9 empty] | ADHESIVE
SCOTCHWELD 1838 B/A AS 1/1 PBW GREEN EPOXY X391 | Adhesive | 1.13 | 0 | 0.02 | 1.13 | 1991 | Rationale Code A (up to 2 sq-in) | GSFC19911 | MMM | 7D | 25.0 | AIR | [9 empty] | ADHESIVE
SCOTCHWELD 1838 B/A AS 1/1 PBW GREEN EPOXY X391 | Adhesive | 0.65 | 0 | 0.02 | 0.65 | 1991 | Pass | GSFC20049 | MMM | 7D | 25.0 | AIR | [9 empty] | ADHESIVE
SCOTCHWELD 1838 B/A, MIX 1:1 | Adhesive | 1.48 | 0 | 0.01 | 1.48 | 2010 | Rationale Code A (up to 2 sq-in) | GSFC32392 | MMM | 2H | 60.0 | AIR | [9 empty] | ADHESIVE
SCOTCHWELD 2158, 1/1 A/B PBW | Adhesive | 0.75 | 0 | 0 | 0.75 | 2012 | Pass | GSFC33568 | MMM | 3H | 25.0 | AIR | 2H | 65.0 | AIR | [6 empty] | ADHESIVE
SCOTCHWELD 2214 HD ALUM FILLED EPOXY | Conductive Adhesive | 0.48 |  | 0.05 | 0.48 | 1972 | Pass | GSFC03507 | MMM | 40M | 121.0 | AIR | [9 empty] | COND ADHESIVE
SCOTCHWELD 2214 HI TEMP NEW FORMULA EPOXY ALUM FILL | Adhesive | 0.45 | 0 | 0.01 | 0.45 | 1994 | Pass | GSFC22165 | MMM | 1H | 121.0 | AIR | [9 empty] | ADHESIVE
SCOTCHWELD 2214 HI TEMP NEW FORMULA EPOXY ALUM FILL | Adhesive | 0.57 | 0 | 0 | 0.57 | 1994 | Pass | GSFC22168 | MMM | 15M | 149.0 | AIR | [9 empty] | ADHESIVE
SCOTCHWELD 2214 HIGH FLEX ALUM FILLED EPOXY | Conductive Adhesive | 3.13 |  | 1.35 | 3.13 | 1972 | Rationale Code B (up to 0.25 sq-in) | GSFC03856 | MMM | 1H | 121.0 | AIR | [9 empty] | COND ADHESIVE
SCOTCHWELD 2214 HIGH TEMP ALUM FILLED EPOXY | Conductive Adhesive | 0.45 |  | 0 | 0.45 | 1972 | Pass | GSFC03791 | MMM | 1H | 121.0 | AIR | [9 empty] | COND ADHESIVE
SCOTCHWELD 2214 NMF UNFILLED EPOXY | Adhesive | 0.77 |  | 0.02 | 0.77 | 1972 | Pass | GSFC03835 | MMM | 1H | 121.0 | AIR | [9 empty] | ADHESIVE
SCOTCHWELD 2214, HIGH TEMPERATURE, ALUMINUM FILLED EPOXY | Adhesive | 0.98 | 0 | 0 | 0.98 | 2009 | Pass | GSFC31255 | MMM | 1H | 150.0 | [10 empty] | ADHESIVE
SCOTCHWELD 2216 A/B AS 58/42 W %3 CABOSIL | Adhesive | 0.66 | 0 | 0.03 | 0.66 | 1999 | Pass | GSFC26089 | MMM | 1H | 93.0 | AIR | [9 empty] | ADHESIVE
SCOTCHWELD 2216 A/B GRAY | Epoxy | 0.99 | 0 | 0.02 | 0.99 | 2016 | Pass | GSFC35727 | MMM | 7D | 25.0 | AIR | [9 empty] | EPOXY
SCOTCHWELD 2216 A/B GRAY, LOT: 33132 | Adhesive | 1.14 | 0 | 0.01 | 1.14 | 2018 | Rationale Code A (up to 2 sq-in) | GSFC36237 | MMM | 7D | 25.0 | AIR | [9 empty] | ADHESIVE
SCOTCHWELD 2216 A/B TRANSLUCENT | Epoxy | 1.23 | 0 | 0.01 | 1.23 | 2016 | Rationale Code A (up to 2 sq-in) | GSFC35670 | MMM | 7D | 25.0 | AIR | [9 empty] | EPOXY
SCOTCHWELD 2216 A/B TRANSLUCENT, LOT 32753 | Adhesive | 1.47 | 0 | 0.28 | 1.47 | 2018 | Rationale Code B (up to 0.25 sq-in) | GSFC36192 | THM | 30D | 25.0 | AIR | [9 empty] | ADHESIVE
SCOTCHWELD 2216 AMBER | Adhesive | 1.6 | 0 | 0.26 | 1.6 | 2009 | Rationale Code B (up to 0.25 sq-in) | GSFC31282 | MMM | 4H | 65.0 | [10 empty] | ADHESIVE
SCOTCHWELD 2216 AMBER | Adhesive | 1.61 | 0 | 0.43 | 1.61 | 2009 | Rationale Code B (up to 0.25 sq-in) | GSFC31294 | MMM | 24H | 25.0 | [10 empty] | ADHESIVE
SCOTCHWELD 2216 AMBER B/A AS 5/7 B/W FROZEN PREMIX | Epoxy | 1.7 | 0 | 0.29 | 1.7 | 2002 | Rationale Code B (up to 0.25 sq-in) | GSFC27952 | MMM | 15M | 25.0 | E-3 | 7D | 25.0 | AIR | [6 empty] | EPOXY
SCOTCHWELD 2216 AMBER B/A/M-5 AS 1/1 BW +50% BV M-5 | Adhesive | 2.85 | 0 | 0.16 | 2.85 | 1999 | Rationale Code B (up to 0.25 sq-in) | GSFC26677 | MMM | [12 empty] | ADHESIVE
SCOTCHWELD 2216 AMBER B/A/M-5 AS 1/1 BW +50% BV M-5 | Adhesive | 2.25 | 0 | 0.03 | 2.25 | 1999 | Rationale Code A (up to 2 sq-in) | GSFC26704 | MMM | 7D | 25.0 | AIR | 2H | 66.0 | AIR | [6 empty] | ADHESIVE
SCOTCHWELD 2216 AMBER B/A/M5 AS 1/1/.08 BW | Adhesive | 2.61 | 0 | 0.23 | 2.61 | 1999 | Rationale Code B (up to 0.25 sq-in) | GSFC26683 | MMM | [12 empty] | ADHESIVE
SCOTCHWELD 2216 AMBER B/A/M5 AS 1/1/.08 BW | Adhesive | 2.28 | 0 | 0.05 | 2.28 | 1999 | Rationale Code A (up to 2 sq-in) | GSFC26701 | MMM | 7D | 25.0 | AIR | 2H | 66.0 | AIR | [6 empty] | ADHESIVE
SCOTCHWELD 2216 AMBER WITH 45% BORON/NITRIDE (1/1/1.64 A/B/BN PBW) | Adhesive | 0.62 | 0 | 0.06 | 0.62 | 2008 | Pass | GSFC30685 | MMM | 8H | 25.0 | AIR | 2H | 125.0 | AIR | 3H | 165.0 | AIR | 1H | 150.0 | AIR | ADHESIVE
SCOTCHWELD 2216 AMBER WITH 45% BORON/NITRIDE (1/1/1.64 A/B/BN PBW) | Adhesive | 0.62 | 0 | 0.06 | 0.62 | 2008 | Pass | GSFC30685 | MMM | 25M | 80.0 | AIR | 8H | 85.0 | E-2 | 1.5H | 165.0 | AIR |  |  |  | ADHESIVE
SCOTCHWELD 2216 AMBER WITH 45% BORON/NITRIDE (1/1/1.64 A/B/BN PBW) | Adhesive | 1.21 | 0 | 0.34 | 1.21 | 2008 | Rationale Code B (up to 0.25 sq-in) | GSFC30688 | MMM | 7D | 25.0 | AIR | [9 empty] | ADHESIVE
SCOTCHWELD 2216 AMBER WITH 45% BORON/NITRIDE (1/1/1.64 A/B/BN PBW) | Adhesive | 1.02 | 0 | 0.29 | 1.02 | 2008 | Rationale Code B (up to 0.25 sq-in) | GSFC30691 | MMM | 1.5H | 165.0 | AIR | [9 empty] | ADHESIVE
SCOTCHWELD 2216 AMBER WITH 45% BORON/NITRIDE (1/1/1.64 A/B/BN PBW) | Adhesive | 1.01 | 0 | 1.5 | 1.01 | 2008 | Rationale Code B (up to 0.25 sq-in) | GSFC30751 | MMM | 8H | 25.0 | AIR | 8H | 85.0 | E-1 | [6 empty] | ADHESIVE
SCOTCHWELD 2216 B/A AS 1/1 BW FILLED EPOXY GRAY | Adhesive | 1.28 | 0 | 0.28 | 1.28 | 1975 | Rationale Code B (up to 0.25 sq-in) | GSFC06566 | MMM | 1H | 60.0 | AIR | [9 empty] | ADHESIVE
SCOTCHWELD 2216 B/A AS 1/1 BW TRANSLUCENT EPOXY | Adhesive | 1.31 | 0 | 0.37 | 1.31 | 1999 | Rationale Code B (up to 0.25 sq-in) | GSFC26437 | MMM | 7D | 25.0 | AIR | [9 empty] | ADHESIVE
SCOTCHWELD 2216 B/A AS 5/7 BW EPOXY TAN | Adhesvie | 1.01 | 0 | 0.05 | 1.01 | 1998 | Rationale Code A (up to 2 sq-in) | GSFC25270 | MMM | 2H | 65.0 | AIR | [9 empty] | ADHESVIE
SCOTCHWELD 2216 B/A AS 5/7 BW EPOXY W/1.5% PMS4640ED | Adhesive | 1.25 | 0 | 0.08 | 1.25 | 1975 | Rationale Code A (up to 2 sq-in) | GSFC07142 | MMM | 48H | 40.0 | AIR | [9 empty] | ADHESIVE
SCOTCHWELD 2216 B/A AS 5/7 BW FLEX GRAY EPOXY | Adhesive | 1.27 | 0 | 0.01 | 1.27 | 1999 | Rationale Code A (up to 2 sq-in) | GSFC26647 | MMM | [12 empty] | ADHESIVE
SCOTCHWELD 2216 B/A AS 5/7 BW FLEX GRAY EPOXY FRANCE | Adhesive | 0.89 | 0 | 0.01 | 0.89 | 1978 | Pass | GSFC09428 | MMM | 24H | 25.0 | AIR | [9 empty] | ADHESIVE
SCOTCHWELD 2216 B/A AS 5/7 BW FLEX GRAY EPOXY USA | Adhesive | 1.03 | 0 | 0.02 | 1.03 | 1978 | Rationale Code A (up to 2 sq-in) | GSFC09425 | MMM | 24H | 25.0 | AIR | 24H | 65.0 | AIR | [6 empty] | ADHESIVE
SCOTCHWELD 2216 B/A AS 5/7 BW FLEXIBLE GRAY EPOXY | Adhesive | 1.13 | 0 | 0.02 | 1.13 | 1990 | Rationale Code A (up to 2 sq-in) | GSFC19045 | MMM | 7D | 25.0 | AIR | [9 empty] | ADHESIVE
SCOTCHWELD 2216 B/A AS 5/7 BW FLEXIBLE GRAY EPOXY | Adhesive | 1.03 | 0 | 0.01 | 1.03 | 1998 | Rationale Code A (up to 2 sq-in) | GSFC25972 | MMM | [12 empty] | ADHESIVE
SCOTCHWELD 2216 B/A AS 5/7 BW FLEXIBLE GRAY EPOXY | Adhesive | 1.21 | 0 | 0.03 | 1.21 | 1975 | Rationale Code A (up to 2 sq-in) | GSFC06859 | MMM | 24H | 25.0 | AIR | [9 empty] | ADHESIVE
SCOTCHWELD 2216 B/A AS 5/7 BW FLEXIBLE GRAY EPOXY | Adhesive | 1.16 | 0 | 0.01 | 1.16 | 1975 | Rationale Code A (up to 2 sq-in) | GSFC06862 | MMM | 2H | 65.0 | AIR | [9 empty] | ADHESIVE
SCOTCHWELD 2216 B/A AS 5/7 BW FLEXIBLE GRAY EPOXY | Adhesive | 0.97 | 0 | 0.02 | 0.97 | 1977 | Pass | GSFC08669 | MMM | 7D | 25.0 | AIR | [9 empty] | ADHESIVE
SCOTCHWELD 2216 B/A AS 5/7 BW FLEXIBLE GRAY EPOXY | Adhesive | 1.2 | 0 | 0.03 | 1.2 | 1977 | Rationale Code A (up to 2 sq-in) | GSFC08714 | MMM | 2H | 66.0 | AIR | [9 empty] | ADHESIVE
SCOTCHWELD 2216 B/A AS 5/7 BW FLEXIBLE GRAY EPOXY | Adhesive | 1.1 | 0 | 0.06 | 1.1 | 1978 | Rationale Code A (up to 2 sq-in) | GSFC09960 | MMM | 16H | 25.0 | AIR | [9 empty] | ADHESIVE
SCOTCHWELD 2216 B/A AS 5/7 BW FSN 8040-00-145-0432 | Adhesive | 1.03 | 0 | 0.02 | 1.03 | 1975 | Rationale Code A (up to 2 sq-in) | GSFC06944 | MMM | 24H | 25.0 | AIR | [9 empty] | ADHESIVE
SCOTCHWELD 2216 B/A AS 5/7 BW GRAY | Adhesive | 0.77 | 0 | 0.04 | 0.77 | 1988 | Pass | GSFC16998 | MMM | 7D | 25.0 | AIR | [9 empty] | ADHESIVE
SCOTCHWELD 2216 B/A AS 5/7 BW GRAY | Adhesive | 0.78 | 0 | 0.05 | 0.78 | 1988 | Pass | GSFC17001 | MMM |  | 50.0 | AIR | [9 empty] | ADHESIVE
SCOTCHWELD 2216 B/A AS 5/7 BW W/4% M-5 CAB-O-SIL | Adhesive | 0.76 | 0 | 0.03 | 0.76 | 1978 | Pass | GSFC08783 | MMM | 16H | 25.0 | AIR | 24H | 100.0 | AIR | [6 empty] | ADHESIVE
SCOTCHWELD 2216 B/A AS 5/7 PBW GRAY FROZEN PRE-MIX | Adhesive | 1.02 | 0 | 0.01 | 1.02 | 1992 | Rationale Code A (up to 2 sq-in) | GSFC20459 | MMM | 7D | 25.0 | AIR | [9 empty] | ADHESIVE
SCOTCHWELD 2216 B/A AS 5/7 PBW/0.1% C8 MOD EPOXY | Adhesive | 1.19 | 0 | 0.02 | 1.19 | 1990 | Rationale Code A (up to 2 sq-in) | GSFC19006 | GSC | 7D | 25.0 | AIR | [9 empty] | ADHESIVE
SCOTCHWELD 2216 B/A AS 5/7 PBW/0.2% C8 MOD EPOXY | Adhesive | 1.59 | 0 | 0.01 | 1.59 | 1990 | Rationale Code A (up to 2 sq-in) | GSFC19033 | GSC | 7D | 25.0 | AIR | [9 empty] | ADHESIVE
SCOTCHWELD 2216 B/A GRAY AS 7/5 BW EPOXY ADHESIVE | Adhesive | 1.04 | 0 | 0.02 | 1.04 | 1995 | Rationale Code A (up to 2 sq-in) | GSFC23211 | MMM | 7D | 25.0 | AIR | [9 empty] | ADHESIVE
SCOTCHWELD 2216 B/A TRANSLUCENT AS 1/1 BW EPOXY ADH | Adhesive | 1.76 | 0 | 0.54 | 1.76 | 1995 | Rationale Code B (up to 0.25 sq-in) | GSFC23208 | MMM | 7D | 25.0 | AIR | [9 empty] | ADHESIVE
SCOTCHWELD 2216 CLEAR AMBER B/A AS 1/1 BW EPOXY | Adhesive | 1.6 | 0 | 0.32 | 1.6 | 1979 | Rationale Code B (up to 0.25 sq-in) | GSFC10128 | MMM | 18D | 25.0 | AIR | [9 empty] | ADHESIVE
SCOTCHWELD 2216 CLEAR AMBER B/A AS 1/1 BW EPOXY | Adhesive | 1.6 | 0 | 0.15 | 1.6 | 1975 | Rationale Code B (up to 0.25 sq-in) | GSFC06599 | MMM | 2.5H | 68.0 | AIR | [9 empty] | ADHESIVE
SCOTCHWELD 2216 CLEAR AMBER B/A AS 1/1 BW EPOXY | Adhesive | 1.93 | 1 | 0.34 | 0.93 | 1975 | Rationale Code B (up to 0.25 sq-in) | GSFC06641 | MMM | 7D | 25.0 | AIR | [9 empty] | ADHESIVE
SCOTCHWELD 2216 CLEAR AMBER B/A AS 1/1 PBW EPOXY | Adhesive | 0.1 | 0 | 0 | 0.1 | 2002 | Pass | GSFC28219 | MMM | 1H | 79.0 | AIR | [9 empty] | ADHESIVE
SCOTCHWELD 2216 CLEAR AMBER B/A AS 5/7 BW EPOXY | Adhesive | 1.65 | 0 | 0.28 | 1.65 | 1975 | Rationale Code B (up to 0.25 sq-in) | GSFC06620 | MMM | 7D | 25.0 | AIR | [9 empty] | ADHESIVE
SCOTCHWELD 2216 CLEAR AMBER B/A AS 5/7 BW EPOXY | Adhesive | 1.75 | 0 | 0.31 | 1.75 | 1975 | Rationale Code B (up to 0.25 sq-in) | GSFC06623 | MMM | 2H | 65.0 | AIR | [9 empty] | ADHESIVE
SCOTCHWELD 2216 CLEAR AMBER B/A AS 5/7 BW EPOXY | Adhesive | 1.09 | 0 | 0.04 | 1.09 | 1975 | Rationale Code A (up to 2 sq-in) | GSFC06644 | MMM | 7D | 25.0 | AIR | 7D | 65.0 | E-5 | [6 empty] | ADHESIVE
SCOTCHWELD 2216 GRAY (SWIFT SPECIFIC MIX & CURE UNKNOWN) | Epoxy | 1.04 | 0 | 0.01 | 1.04 | 2002 | Rationale Code A (up to 2 sq-in) | GSFC28102 | MMM | [12 empty] | EPOXY
SCOTCHWELD 2216 GRAY (SWIFT SPECIFIC MIX & CURE UNKNOWN) | Epoxy | 1.14 | 0 | 0 | 1.14 | 2002 | Rationale Code A (up to 2 sq-in) | GSFC28105 | MMM | [12 empty] | EPOXY
SCOTCHWELD 2216 GRAY (SWIFT SPECIFIC MIX & CURE UNKNOWN) | Epoxy | 1.1 | 0 | 0 | 1.1 | 2002 | Rationale Code A (up to 2 sq-in) | GSFC28108 | MMM | [12 empty] | EPOXY
SCOTCHWELD 2216 GRAY (SWIFT SPECIFIC MIX & CURE UNKNOWN) | Epoxy | 1.18 | 0 | 0.02 | 1.18 | 2002 | Rationale Code A (up to 2 sq-in) | GSFC28117 | MMM | [12 empty] | EPOXY
SCOTCHWELD 2216 GRAY (SWIFT SPECIFIC MIX & CURE UNKNOWN) | Epoxy | 1.1 | 0 | 0.01 | 1.1 | 2002 | Rationale Code A (up to 2 sq-in) | GSFC28120 | MMM | [12 empty] | EPOXY
SCOTCHWELD 2216 GRAY A/B 7/5 PBW - NEW FORMULATION | Adhesive | 1.02 | 0 | 0 | 1.02 | 2009 | Rationale Code A (up to 2 sq-in) | GSFC31750 | MMM | 5D | 25.0 | AIR | [9 empty] | ADHESIVE
SCOTCHWELD 2216 GRAY A/B 7/5 PBW - NEW FORMULATION - TEMP CURE | Adhesive | 0.83 | 0 | 0.02 | 0.83 | 2009 | Pass | GSFC31786 | MMM | 4H | 65.0 | AIR | [9 empty] | ADHESIVE
SCOTCHWELD 2216 GRAY FROZEN PREMIX | Epoxy | 0.84 | 0 | 0.01 | 0.84 | 2002 | Pass | GSFC28123 | MMM | 7D | 25.0 | AIR | [9 empty] | EPOXY
SCOTCHWELD 2216 GRAY, B/A AS 5/7 PBW | Adhesive | 0.86 | 0 | 0.01 | 0.86 | 2002 | Pass | GSFC28198 | MMM | 7D | 25.0 | AIR | 1H | 79.0 | AIR | [6 empty] | ADHESIVE
SCOTCHWELD 2216 GREY FROZEN PREMIXED EPOXY | Adhesive | 0.89 | 0 | 0 | 0.89 | 2009 | Pass | GSFC31423 | MMM | 2H | 70.0 | AIR | [9 empty] | ADHESIVE
SCOTCHWELD 2216 SANDWICHED BETWEEN ALUMINUM | Adhesive | 0.13 |  | 0.02 | 0.13 | 1968 | Pass | GSFC00317 | MMM | [12 empty] | ADHESIVE
SCOTCHWELD 2216 TRANSLUCENT A/B AS 1/1 BW W/ 43% BOR NITRIDE | Thermally-Conductive Adhesive | 0.45 | 0 | 0.1 | 0.45 | 2004 | Pass | GSFC28669 | MMM | 24H | 25.0 | AIR | 24H | 110.0 | AIR | [6 empty] | THER COND ADHESIVE
SCOTCHWELD 2216 TRANSLUCENT A/B AS 1/1 BW W/ 43% BOR NITRIDE | Thermally-Conductive Adhesive | 0.81 | 0 | 0.27 | 0.81 | 2004 | Rationale Code B (up to 0.25 sq-in) | GSFC28675 | MMM | 7D | 25.0 | AIR | 2H | 66.0 | AIR | [6 empty] | THER COND ADHESIVE
SCOTCHWELD 2216 TRANSLUCENT MIXED WITH SILFLAKE (PBW 1:4) | Adhesive | 0.45 | 0 | 0.06 | 0.45 | 2006 | Pass | GSFC30004 | GSC | [12 empty] | ADHESIVE
SCOTCHWELD 2216 TRANSLUCENT/BATCH #02042511 FROZEN PREMIX1:1 | Adhesive | 1.6 | 0 | 0.39 | 1.6 | 2002 | Rationale Code B (up to 0.25 sq-in) | GSFC27973 | MMM | 7D | 25.0 | AIR | [9 empty] | ADHESIVE
SCOTCHWELD 2216 TRANSLUCENT/BATCH #02042511 FROZEN PREMIX1:1 | Adhesive | 1.3 | 0 | 0.32 | 1.3 | 2002 | Rationale Code B (up to 0.25 sq-in) | GSFC27976 | MMM | 7D | 25.0 | AIR | 2H | 66.0 | AIR | [6 empty] | ADHESIVE
SCOTCHWELD 3501 B/A AS 1/1 BV MOD EPOXY | Adhesive | 1.51 | 0 | 0.02 | 1.51 | 1982 | Rationale Code A (up to 2 sq-in) | GSFC12520 | MMM | 24H | 25.0 | AIR | [9 empty] | ADHESIVE
SCOTCHWELD 3532 B/A AS 1/1 BW POLYURETHANE BROWN | Adhesive | 1.66 | 0 | 0.07 | 1.66 | 1979 | Rationale Code A (up to 2 sq-in) | GSFC10038 | MMM | 24H | 25.0 | AIR | [9 empty] | ADHESIVE
SCOTCHWELD 460EG | Adhesive | 4.2 | 0 | 0.06 | 4.2 | 2006 | Rationale Code B (up to 0.25 sq-in) | GSFC29950 | MMM | 7D | 25.0 | [10 empty] | ADHESIVE
SCOTCHWELD 583 | Adhesive | 4.5 |  | 0.41 | 4.5 | 1972 | Rationale Code B (up to 0.25 sq-in) | GSFC03529 | MMM | 3M | 149.0 | PSI | [9 empty] | ADHESIVE
SCOTCHWELD 588 | Adhesive | 4.2 |  | 0.53 | 4.2 | 1972 | Rationale Code B (up to 0.25 sq-in) | GSFC03531 | MMM | 1H | 154.0 | PSI | [9 empty] | ADHESIVE
SCOTCHWELD AF-126 BMS-551 EPOXY | Adhesive | 1.97 |  | 0.85 | 1.97 | 1964 | Rationale Code B (up to 0.25 sq-in) | SRI06522 | MMM | 1H | 125.0 | AIR | [9 empty] | ADHESIVE
SCOTCHWELD AF-3109-2 BLUE EPOXY FILM ADHESIVE | Film Adhesive | 1.07 | 0 | 0.09 | 1.07 | 1993 | Rationale Code A (up to 2 sq-in) | GSFC21142 | MMM | 5H | 121.0 | E-2 | [9 empty] | FILM ADHESIVE
SCOTCHWELD AF-3109-2 BLUE EPOXY FILM ADHESIVE | Film Adhesive | 1.65 | 0 | 0.19 | 1.65 | 1993 | Rationale Code B (up to 0.25 sq-in) | GSFC21447 | MMM | 8H | 121.0 | AIR | [9 empty] | FILM ADHESIVE
SCOTCHWELD DP 420 | Epoxy | 1.12 | 0 | 0.09 | 1.12 | 2002 | Rationale Code A (up to 2 sq-in) | GSFC28147 | MMM | [12 empty] | EPOXY
SCOTCHWELD DP-190 EG | Epoxy | 2.55 | 0 | 0.71 | 2.55 | 2002 | Rationale Code B (up to 0.25 sq-in) | GSFC27913 | MMM | 24H | 25.0 | AIR | [9 empty] | EPOXY
SCOTCHWELD DP270 BLACK | Potting Compound | 6.3 | 0 | 0.01 | 6.3 | 2012 | Rationale Code B (up to 0.25 sq-in) | GSFC33502 | MMM | 2H | 100.0 | AIR | [9 empty] | POTTING COMPOUND
Scotchweld EA 2216 Gray Ð Sample used for potential contamination analysis | Adhesives | 1.3 | 0 | 0.02 | 1.3 | 2020 | Rationale Code A (up to 2 sq-in) | GFC36729 | THM | 24H | 124.0 | 1.5x10ø? | 24H | 25.0 | AIR | 4.5D | 75.0 | VACUUM |  |  |  | ADHESIVES
SCOTCHWELD EC-2615 B/A AS 100/49 BW EPOXY | Adhesive | 1.19 | 0 | 0.02 | 1.19 | 1998 | Rationale Code A (up to 2 sq-in) | GSFC25906 | MMM | 24H | 25.0 | AIR | 4H | 65.0 | AIR | [6 empty] | ADHESIVE
SCOTCHWELD EC-2615 B/A LW AS 100/49 BW EPOXY | Adhesive | 1.16 | 0 | 0.02 | 1.16 | 1998 | Rationale Code A (up to 2 sq-in) | GSFC25909 | MMM | 24H | 25.0 | AIR | 4H | 65.0 | AIR | [6 empty] | ADHESIVE
SCOTCHWELD EC-3333 B/A AS 100/49 BW GRAY EPOXY | Adhesive | 1.19 | 0 | 0.02 | 1.19 | 1998 | Rationale Code A (up to 2 sq-in) | GSFC25903 | MMM | 24H | 25.0 | AIR | 4H | 65.0 | AIR | [6 empty] | ADHESIVE
SCOTCHWELD METAL PRIMER 3901 | Adhesive Primer | 14.45 | 4 | 0.72 | 10.45 | 2006 | Rationale Code B (up to 0.25 sq-in) | GSFC29908 | MMM | [12 empty] | ADHESIVE PRIMER
SCOTCHWIRE DCI 054007-12174 MARKER/ADHESIVE/F | Wire Marker | 1.09 | 0 | 0.32 | 1.09 | 1990 | Rationale Code B (up to 0.25 sq-in) | GSFC18937 | MMM | [12 empty] | WIRE MARKER
SCOTFOAM HF-325-38 YELLOW POLYURETHANE FOAM | Foam | 17.14 | 0 | 9.77 | 17.14 | 1989 | Rationale Code B (up to 0.25 sq-in) | GSFC17848 | GFI | [12 empty] | FOAM
SCOTFOAM SIF 60 PPI GRAY FOAM | Foam Damper | 1.3 | 0 | 0.05 | 1.3 | 1990 | Rationale Code A (up to 2 sq-in) | GSFC19423 | GFI | [12 empty] | FOAM DAMPER
SCOTHDAMP SJ-2015X VISOELASTIC POLYMER FILM TYPE 113 | Transfer Film | 4.48 | 1 | 0.28 | 3.48 | 1995 | Rationale Code B (up to 0.25 sq-in) | GSFC22990 | MMM | [12 empty] | TRANSFER FILM
SCOTHWELD 2214 NMF EPOXY ADHESIVE | Adhesive | 0.92 | 0 | 0.08 | 0.92 | 1998 | Pass | GSFC25462 | MMM | 2H | 121.0 | AIR | [9 empty] | ADHESIVE
SCOTT INDUSTRIAL FOAM POLYESTER URETHANE | Foam Sheet | 1.91 |  | 0.4 | 1.91 | 1972 | Rationale Code B (up to 0.25 sq-in) | GSFC03696 | SCT | [12 empty] | FOAM SHEET
SCOTT POLYESTER-URETHANE FOAM - TAN | Foam | 4.46 | 0 | 1.63 | 4.46 | 1976 | Rationale Code B (up to 0.25 sq-in) | GSFC07577 | SCT | [12 empty] | FOAM
SCOTT POLYESTER-URETHANE FOAM - TAN 2X24HR ETOH WASH | Foam | 0.81 | 0 | 0.01 | 0.81 | 1976 | Pass | GSFC07580 | SCT | 24H | 100.0 | AIR | [9 empty] | FOAM
SCOTT POLYESTER-URETHANE FOAM 100 PPI | Foam | 0.86 |  | 0.05 | 0.86 | 1972 | Pass | GSFC04496 | SCT | 24H | 100.0 | AIR | [9 empty] | FOAM
SCOTT POLYESTER-URETHANE FOAM 100 PPI HCCL3 WASH | Foam | 0.86 |  | 0.06 | 0.86 | 1972 | Pass | GSFC04498 | SCT | 24H | 100.0 | AIR | [9 empty] | FOAM
SCOTT POLYESTER-URETHANE FOAM 100 PPI METOH WASH | Foam | 1.07 |  | 0.02 | 1.07 | 1972 | Rationale Code A (up to 2 sq-in) | GSFC04494 | SCT | 24H | 100.0 | AIR | [9 empty] | FOAM
SCOTT POLYESTER-URETHANE FOAM 100 PPI METOH WASH | Foam | 0.66 |  | 0.01 | 0.66 | 1972 | Pass | GSFC04500 | SCT | 24H | 100.0 | AIR | [9 empty] | FOAM
SCOTT POLYESTER-URETHANE FOAM 100 PPI METOH WASH | Foam | 0.69 |  | 0 | 0.69 | 1972 | Pass | GSFC04502 | SCT | 24H | 100.0 | AIR | [9 empty] | FOAM
SCOTT POLYESTER-URETHANE FOAM 60 PPI | Foam | 3.22 |  | 0.42 | 3.22 | 1972 | Rationale Code B (up to 0.25 sq-in) | GSFC04324 | SCT | [12 empty] | FOAM
SCOTT POLYESTER-URETHANE FOAM 60 PPI | Foam | 1.81 |  | 0.66 | 1.81 | 1972 | Rationale Code B (up to 0.25 sq-in) | GSFC04356 | SCT | 24H | 100.0 | AIR | [9 empty] | FOAM
SCOTT POLYESTER-URETHANE FOAM 60 PPI H2O WASH | Foam | 2.53 |  | 0.39 | 2.53 | 1972 | Rationale Code B (up to 0.25 sq-in) | GSFC04330 | SCT | 24H | 100.0 | AIR | [9 empty] | FOAM
SCOTT POLYESTER-URETHANE FOAM 60 PPI ISO-OCTANE WASH | Foam | 1.3 |  | 0.08 | 1.3 | 1972 | Rationale Code A (up to 2 sq-in) | GSFC04332 | SCT | 24H | 100.0 | AIR | [9 empty] | FOAM
SCOTT POLYESTER-URETHANE FOAM 60 PPI METOH WASH | Foam | 0.57 | 0 | 0.09 | 0.57 | 1994 | Pass | GSFC22024 | SCR | 24H | 100.0 | AIR | [9 empty] | FOAM
SCOTT POLYESTER-URETHANE FOAM 60 PPI METOH WASH | Foam | 0.33 |  | 0.04 | 0.33 | 1972 | Pass | GSFC04326 | SCT | 24H | 100.0 | AIR | [9 empty] | FOAM
SCOTT POLYESTER-URETHANE FOAM 60 PPI METOH/H2O WASH | Foam | 0.89 |  | 0.13 | 0.89 | 1972 | Rationale Code B (up to 0.25 sq-in) | GSFC04328 | SCT | 24H | 100.0 | AIR | [9 empty] | FOAM
SCOTT POLYESTER-URETHANE FOAM 60 PPI NON-FLAME GRAY | Damper | 4.48 |  | 0.42 | 4.48 | 1972 | Rationale Code B (up to 0.25 sq-in) | GSFC04222 | SCT | [12 empty] | DAMPER
SCOTT POLYESTER-URETHANE FOAM BROWN 2X24HR ETOH WASH | Foam | 0.88 | 0 | 0.01 | 0.88 | 1976 | Pass | GSFC07565 | SCT | 24H | 100.0 | AIR | [9 empty] | FOAM
SCOTT POLYESTER-URETHANE FOAM BROWN CLOSED CELL | Foam | 4.63 | 0 | 1.84 | 4.63 | 1975 | Rationale Code B (up to 0.25 sq-in) | GSFC07259 | SCT | [12 empty] | FOAM
SCOTT POLYETHER-URETHANE FOAM GRAY 2#/CU FT WASHED | Foam | 1.59 | 0 | 0.24 | 1.59 | 1982 | Rationale Code B (up to 0.25 sq-in) | GSFC12418 | SCT | 6H | 100.0 | AIR | [9 empty] | FOAM
SCOTT POLYETHER-URETHANE FOAM WHITE 2#/CU FT WASHED | Foam | 0.69 | 0 | 0.12 | 0.69 | 1982 | Rationale Code B (up to 0.25 sq-in) | GSFC12421 | SCT | 6H | 100.0 | AIR | [9 empty] | FOAM
SCOTT POLYURETHANE FOAM | Foam | 1.5 |  | 0.27 | 1.5 | 1970 | Rationale Code B (up to 0.25 sq-in) | GSFC02503 | SCT | [12 empty] | FOAM
SCOTT POLYURETHANE FOAM BLACK 41 PPI | Foam | 1.55 |  | 0.48 | 1.55 | 1972 | Rationale Code B (up to 0.25 sq-in) | GSFC04002 | SCT | [12 empty] | FOAM
SCOTT POLYURETHANE FOAM GREEN 100 PPI | Foam | 2.23 |  | 0.73 | 2.23 | 1972 | Rationale Code B (up to 0.25 sq-in) | GSFC03996 | SCT | [12 empty] | FOAM
SCOTT POLYURETHANE FOAM GREEN 40 PPI | Foam | 1.14 |  | 0.24 | 1.14 | 1972 | Rationale Code B (up to 0.25 sq-in) | GSFC04000 | SCT | [12 empty] | FOAM
SCOTT POLYURETHANE FOAM WHITE 100 PPI | Foam | 2.81 |  | 0.44 | 2.81 | 1972 | Rationale Code B (up to 0.25 sq-in) | GSFC04228 | SCT | 48H | 110.0 | E-3 | [9 empty] | FOAM
SCOTT POLYURETHANE FOAM WHITE 100 PPI | Foam Damper | 2.57 |  | 0.43 | 2.57 | 1972 | Rationale Code B (up to 0.25 sq-in) | GSFC04310 | SCT | [12 empty] | FOAM DAMPER
SCOTT POLYURETHANE FOAM WHITE 90 PPI | Foam | 0.83 |  | 0.31 | 0.83 | 1972 | Rationale Code B (up to 0.25 sq-in) | GSFC03998 | SCT | [12 empty] | FOAM
SCOTT POLYURETHANE FOAM WHITE RCA2291740 METOH WASH | Louver Blade | 0.96 | 0 | 0.07 | 0.96 | 1977 | Pass | GSFC08390 | SCT | [12 empty] | LOUVER BLADE
SCOTT POLYURETHANE FOAM WHITE RCA2291740 METOH WASH | Louver Blade | 0.63 | 0 | 0.02 | 0.63 | 1977 | Pass | GSFC08393 | SCT | 48H | 110.0 | E-2 | [9 empty] | LOUVER BLADE
SCOTT POLYURETHANE FOAM/ALUM KAPTON SANDWICH LOUVER | Louver Blade | 0.61 |  | 0.08 | 0.61 | 1972 | Pass | GSFC04114 | SCT | 48H | 121.0 | E-6 | [9 empty] | LOUVER BLADE
SCOTT POLYURETHANE FOAM/ALUM KAPTON SANDWICH LOUVER | Louver Blade | 2.29 |  | 0.13 | 2.29 | 1972 | Rationale Code B (up to 0.25 sq-in) | GSFC04116 | SCT | [12 empty] | LOUVER BLADE
SCOTT POLYURETHANE FOAM/ALUM KAPTON SANDWICH LOUVER | Louver Blade | 2.84 |  | 0.13 | 2.84 | 1974 | Rationale Code B (up to 0.25 sq-in) | GSFC05731 | SCT | [12 empty] | LOUVER BLADE
SCOTT POLYURETHANE FOAM/ALUM MYLAR SANDWICH | Insulation | 1.28 |  | 0.11 | 1.28 | 1971 | Rationale Code B (up to 0.25 sq-in) | GSFC03197 | SCT | 65H | 120.0 | AIR | [9 empty] | INSULATION
SCOTT POLYURETHANE FOAM/ALUM MYLAR SANDWICH | Insulation | 1.2 |  | 0.09 | 1.2 | 1971 | Rationale Code A (up to 2 sq-in) | GSFC03261 | SCT | [12 empty] | INSULATION
SCOTT POLYURETHANE FOAM/ALUM MYLAR SANDWICH | Insulation | 0.81 |  | 0.04 | 0.81 | 1971 | Pass | GSFC03315 | SCT | 48H | 120.0 | E-5 | [9 empty] | INSULATION
SCOTT PYRELL FOAM POLYURETHANE GRAY FLAME RETARD | Foam | 2.02 |  | 0.43 | 2.02 | 1972 | Rationale Code B (up to 0.25 sq-in) | GSFC04234 | SCT | [12 empty] | FOAM
SCOTT PYRELL FOAM POLYURETHANE GRAY FLAME RETARD | Foam | 1.18 |  | 0.37 | 1.18 | 1972 | Rationale Code B (up to 0.25 sq-in) | GSFC04274 | SCT | 8H | 120.0 | AIR | [9 empty] | FOAM
SCOTT PYRELL FOAM POLYURETHANE GRAY FLAME RETARD | Foam | 1.22 |  | 0.44 | 1.22 | 1972 | Rationale Code B (up to 0.25 sq-in) | GSFC04276 | SCT | 24H | 120.0 | AIR | [9 empty] | FOAM
SCRIM 15413/10 NATURAL POLYESTER RESIN FINISH MESH | Scrim | 0.24 | 0 | 0.1 | 0.24 | 1992 | Pass | GSFC20776 | SST | [12 empty] | SCRIM
SE 3604 24/480 SILICONE | Elastomer | 0.51 |  | 0.12 | 0.51 | 1964 | Rationale Code B (up to 0.25 sq-in) | SRI12604 | GEC | [12 empty] | ELASTOMER
SE 3604 SILICONE | Elastomer | 1.71 |  | 0.73 | 1.71 | 1964 | Rationale Code B (up to 0.25 sq-in) | SRI12605 | SIS | [12 empty] | ELASTOMER
SE 3604 SILICONE | Elastomer | 1.4 |  | 0.8 | 1.4 | 1964 | Rationale Code B (up to 0.25 sq-in) | SRI12606 | SIS | 3H | 200.0 | AIR | [9 empty] | ELASTOMER
SE 3604 SILICONE | Elastomer | 0.03 |  | 0.03 | 0.03 | 1964 | Pass | SRI12607 | SIS | 24H | 250.0 | AIR | [9 empty] | ELASTOMER
SE 3613 24/480 SILICONE | O-Ring-Gasket | 0.09 |  | 0.06 | 0.09 | 1964 | Pass | SRI12613 | GEC | [12 empty] | O-RING-GASKET
SE 3613 SILICONE | O-Ring-Gasket | 1.05 |  | 0.55 | 1.05 | 1964 | Rationale Code B (up to 0.25 sq-in) | SRI12612 | GEC | [12 empty] | O-RING-GASKET
SE 3704 SILICONE | Elastomer | 1.37 |  | 0.6 | 1.37 | 1964 | Rationale Code B (up to 0.25 sq-in) | SRI12608 | GEC | [12 empty] | ELASTOMER
SE 3704 SILICONE | Elastomer | 1.12 |  | 0.67 | 1.12 | 1964 | Rationale Code B (up to 0.25 sq-in) | SRI12609 | GEC | 3H | 200.0 | AIR | [9 empty] | ELASTOMER
SE 3713 24/480 SILICONE | O-Ring-Gasket | 0.2 |  | 0.09 | 0.2 | 1964 | Pass | SRI12615 | GEC | [12 empty] | O-RING-GASKET
SE 3713 SILICONE | O-Ring-Gasket | 0.82 |  | 0.61 | 0.82 | 1964 | Rationale Code B (up to 0.25 sq-in) | SRI12614 | GEC | [12 empty] | O-RING-GASKET
SE 3804 SILICONE | Elastomer | 1.7 |  | 0.62 | 1.7 | 1964 | Rationale Code B (up to 0.25 sq-in) | SRI12610 | SIS | [12 empty] | ELASTOMER
SE 3804 SILICONE | Elastomer | 0.81 |  | 0.49 | 0.81 | 1964 | Rationale Code B (up to 0.25 sq-in) | SRI12611 | SIS | 3H | 200.0 | AIR | [9 empty] | ELASTOMER
SE 3813 24/480 SILICONE | O-Ring-Gasket | 0.27 |  | 0.04 | 0.27 | 1964 | Pass | SRI12617 | GEC | [12 empty] | O-RING-GASKET
SE 3813 SILICONE | O-Ring-Gasket | 1.7 |  | 0.61 | 1.7 | 1964 | Rationale Code B (up to 0.25 sq-in) | SRI12616 | GEC | [12 empty] | O-RING-GASKET
SE 4401 SILICONE ELASTOMER GRAY SHORE A40 | Mold Compound | 0.15 | 0 | 0.05 | 0.15 | 1976 | Pass | GSFC07376 | GEC | 10M | 166.0 | PSI | 7H | 210.0 | E-1 | [6 empty] | MOLD CPND
SE 4401 U GENERAL PURPOSE SILICONE | Mold Compound | 0.06 |  | 0 | 0.06 | 1967 | Pass | GSFC00074 | GEC | 24H | 249.0 | AIR | [9 empty] | MOLD CPND
SE 4404 U GENERAL PURPOSE SILICONE | Mold Compound | 0.1 |  | 0 | 0.1 | 1967 | Pass | GSFC00071 | GEC | 24H | 249.0 | AIR | [9 empty] | MOLD CPND
SE 4503 24/480 SILICONE | Elastomer | 0.07 |  | 0.03 | 0.07 | 1964 | Pass | SRI12619 | GEC | [12 empty] | ELASTOMER
SE 4511 24/480 SILICONE | Mold Compound | 0.19 |  | 0.1 | 0.19 | 1964 | Pass | SRI12618 | GEC | [12 empty] | MOLD CPND
SE 4524U CLEAR SILICONE | Mold Compound | 0.1 | 0 | 0.01 | 0.1 | 1979 | Pass | GSFC10068 | GEC | 25M | 163.0 | AIR | 7H | 200.0 | E-6 | [6 empty] | MOLD CPND
SE 4524U CLEAR SILICONE | Mold Compound | 0.07 | 0 | 0 | 0.07 | 1979 | Pass | GSFC10071 | GEC | 25M | 163.0 | AIR | 7H | 200.0 | E-6 | 24H | 216.0 | AIR |  |  |  | MOLD CPND
SE 456/TS-50 SILICONE - TAN | Mold Compound | 0.1 | 0 | 0.01 | 0.1 | 1977 | Pass | GSFC08501 | GEC | 16H | 238.0 | AIR | [9 empty] | MOLD CPND
SE 456/TS-50 SILICONE - TAN | Mold Compound | 0.22 | 0 | 0.07 | 0.22 | 1977 | Pass | GSFC08555 | GEC | 4H | 204.0 | AIR | [9 empty] | MOLD CPND
SE 456/TS-50 SILICONE - TAN | Mold Compound | 0.17 | 0 | 0.02 | 0.17 | 1977 | Pass | GSFC08558 | GEC | 8H | 238.0 | AIR | [9 empty] | MOLD CPND
SE 456/TS-50 SILICONE - TAN | Mold Compound | 0.11 | 0 | 0 | 0.11 | 1977 | Pass | GSFC08609 | GEC | 12H | 238.0 | AIR | [9 empty] | MOLD CPND
SE 5204 SILICONE | Elastomer | 0.07 |  | 0 | 0.07 | 1972 | Pass | GSFC04596 | GEC | 8H | 232.0 | AIR | [9 empty] | ELASTOMER
SE 5211 U LOW TEMP SILICONE | Gasket | 0.08 |  | 0.02 | 0.08 | 1967 | Pass | GSFC00077 | GEC | 4H | 249.0 | AIR | [9 empty] | GASKET
SE 5403 U | Silicone | 0.1 |  | 0.02 | 0.1 | 1967 | Pass | GSFC00066 | GEC | 3H | 204.0 | AIR | [9 empty] | SILICONE
SE 555 GRAY LOW TEMP SILICONE | Mold Compound | 0.53 |  | 0.3 | 0.53 | 1964 | Rationale Code B (up to 0.25 sq-in) | SRI12601 | GEC | [12 empty] | MOLD CPND
SE 555 RED LOW TEMP SILICONE | Mold Compound | 0.76 |  | 0.53 | 0.76 | 1964 | Rationale Code B (up to 0.25 sq-in) | SRI12602 | GEC | [12 empty] | MOLD CPND
SE 555 WHITE LOW TEMP SILICONE | Mold Compound | 0.55 |  | 0.33 | 0.55 | 1964 | Rationale Code B (up to 0.25 sq-in) | SRI12522 | GEC | [12 empty] | MOLD CPND
SE 5554U SILICONE FOOD GRADE FF | Mold Compound | 0.16 | 0 | 0 | 0.16 | 1979 | Pass | GSFC10185 | GEC | 30M | 163.0 | PSI | 15H | 200.0 | E-6 | [6 empty] | MOLD CPND
SE 5554U SILICONE FOOD GRADE GG | Mold Compound | 0.25 | 0 | 0 | 0.25 | 1979 | Pass | GSFC10182 | GEC | 30M | 163.0 | PSI | 15H | 121.0 | E-6 | [6 empty] | MOLD CPND
SE 556 SILICONE | Elastomer | 0.1 |  | 0.01 | 0.1 | 1964 | Pass | SRI12603 | GEC | 24H | 250.0 | AIR | [9 empty] | ELASTOMER
SE 557/VAROX AS 100/0.3 BW GRAY SILICONE | Seal | 0.09 | 0 | 0.02 | 0.09 | 1977 | Pass | GSFC08219 | GEC | 4M | 188.0 | AIR | 2H | 177.0 | AIR | 16H | 249.0 | AIR |  |  |  | SEAL
SE 557/VAROX AS 100/0.3 BW GRAY SILICONE | Seal | 0.08 | 0 | 0.02 | 0.08 | 1977 | Pass | GSFC08222 | GEC | 4M | 188.0 | AIR | 2H | 177.0 | AIR | 24H | 249.0 | AIR |  |  |  | SEAL
SE 5604-7 SILICONE | Elastomer | 0.37 |  | 0.15 | 0.37 | 1964 | Rationale Code B (up to 0.25 sq-in) | SRI12620 | PSC | [12 empty] | ELASTOMER
SE 565/VAROX AS 100/0.6 BW EXTREME LOW TEMP SILICONE | Mold Compound | 0.25 |  | 0.12 | 0.25 | 1972 | Rationale Code B (up to 0.25 sq-in) | GSFC03925 | GEC | 2H | 177.0 | AIR | 5D | 177.0 | AIR | [6 empty] | MOLD CPND
SE 565/VAROX AS 100/0.6 BW EXTREME LOW TEMP SILICONE | Mold Compound | 0.12 |  | 0.03 | 0.12 | 1972 | Pass | GSFC03927 | GEC | 2H | 177.0 | AIR | 48H | 177.0 | E-6 | [6 empty] | MOLD CPND
SE 565/VAROX AS 100/0.6 BW EXTREME LOW TEMP SILICONE | Mold Compound | 0.08 |  | 0 | 0.08 | 1972 | Pass | GSFC03929 | GEC | 2H | 177.0 | AIR | 5D | 177.0 | E-6 | [6 empty] | MOLD CPND
SE 7501 U TAN SILICONE MOLDED CONN INSUL | Conn Insul | 0.08 | 0 | 0 | 0.08 | 1992 | Pass | GSFC20583 | GEC | 24H | 125.0 | AIR | 4H | 100.0 | E-6 | [6 empty] | CONN INSUL
SE 875 TRANSLUCENT SILICONE | Mold Compound | 0.29 | 0 | 0.09 | 0.29 | 1987 | Pass | GSFC16703 | GEC | 15M | 177.0 | PSI | 4H | 204.0 | AIR | [6 empty] | MOLD CPND
SE 9025 SILICONE WIRE INSUL BLACK | Wire Insul | 1.38 |  | 0.61 | 1.38 | 1972 | Rationale Code B (up to 0.25 sq-in) | GSFC03858 | GEC | 3H | 204.0 | AIR | [9 empty] | WIRE INSUL
SE 9025 SILICONE WIRE INSULATION | Wire Insul | 3.32 |  | 0.58 | 3.32 | 1972 | Rationale Code B (up to 0.25 sq-in) | GSFC03744 | GEC | [12 empty] | WIRE INSUL
SE 9025 SILICONE WIRE INSULATION RERUN GSFC3744 | Wire Insul | 0.16 |  | 0.03 | 0.16 | 1972 | Pass | GSFC03793 | GEC | 24H | 125.0 | E-7 | [9 empty] | WIRE INSUL
SE 9045 SILICONE WIRE INSULATION - OUTER | Wire Insul | 1.37 |  | 0.51 | 1.37 | 1970 | Rationale Code B (up to 0.25 sq-in) | GSFC02119 | GEC | [12 empty] | WIRE INSUL
SE 9090 SILICONE WIRE INSULATION | Wire Insul | 4.12 |  | 1.01 | 4.12 | 1972 | Rationale Code B (up to 0.25 sq-in) | GSFC04520 | HAV | [12 empty] | WIRE INSUL
SEAL-O-BOND HOT MELT ADHESIVE | Adhesive | 2.95 | 0 | 1.12 | 2.95 | 1988 | Rationale Code B (up to 0.25 sq-in) | GSFC16956 | EAS | [12 empty] | ADHESIVE
SEALING COMPOUND TTC-GS-06F-M7304 (MONKEY DUNG) | Sealing Compound | 2.56 | 0 | 1.39 | 2.56 | 2014 | Rationale Code B (up to 0.25 sq-in) | GSFC35337 | RUI | [12 empty] | SEALING COMPOUND
SECO BLACK BAGGING MATERIAL | Bagging Material | 0.17 | 0 | 0.04 | 0.17 | 2004 | Pass | GSFC29005 | SEO | [12 empty] | BAGGING MATERIAL
SECUR-A-TIE CABLE TIE NYLON | Cable Tie | 2.88 |  | 0.01 | 2.88 | 1974 | Rationale Code A (up to 2 sq-in) | GSFC05853 | DNN | [12 empty] | CABLE TIE
SEGMENTED TUBING, P/N 55000228, STESS RELEASE TUBING RIBBON FIBER | Bend Radius Control | 0.37 | 0 | 0.04 | 0.37 | 2005 | Pass | GSFC29470 | RCO | [12 empty] | BEND RADIUS CONTROL
SELECTILUX HTR-3-100 PHOTOSENSE POLYIMIDE COATING | Coating-Mask | 0.74 | 0 | 0.01 | 0.74 | 1990 | Pass | GSFC19257 | CIB | 1H | 300.0 | AIR | [9 empty] | COATING-MASK
SELECTILUX HTR-3-100 PHOTOSENSE POLYIMIDE COATING | Coating-Mask | 0.79 | 0 | 0.01 | 0.79 | 1990 | Pass | GSFC19276 | CIB | 2H | 300.0 | AIR | [9 empty] | COATING-MASK
SEMITRON ESD 225 ACETAL | Clamp | 1.4 | 1 | 0.07 | 0.4 | 2007 | Pass | GSFC30064 | BDK | [12 empty] | CLAMP
SEMITRON ESD 410C, DISSIPATIVE POLY ETHERIMIDE (PEI) AKA ULTEM |  | 0.42 | 0 | 0.03 | 0.42 | 2019 | Pass | GSFC36423 | QAD
Semitron ESd 410C, dissipative Poly EtherImide (PEI) aka Ultem | Adhesives | 0.42 | 0 | 0.03 | 0.42 | 2019 | Pass | GFC36423 | QAD | 24H | 126.0 | 4.9x10ø? | [9 empty] | ADHESIVES
SEMITRON ESD 420, DISSIPATIVE POLYETHERETHERIMIDE (PEI) |  | 1.19 | 0 | 0.01 | 1.19 | 2019 | Rationale Code A (up to 2 sq-in) | GSFC36426 | QAD
Semitron ESd 420, dissipative PolyEtherEtherImide (PEI) | Adhesives | 1.19 | 0 | 0.01 | 1.19 | 2019 | Rationale Code A (up to 2 sq-in) | GFC36426 | QAD | 24H | 126.0 | 4.9x10ø? | [9 empty] | ADHESIVES
SEMITRON ESD 420V, DISSIPATIVE POLYETHERETHERIMIDE (PEI) |  | 1.26 | 0 | 0.02 | 1.26 | 2019 | Rationale Code A (up to 2 sq-in) | GSFC36429 | QAD
Semitron ESd 420V, dissipative PolyEtherEtherImide (PEI) | Adhesives | 1.26 | 0 | 0.02 | 1.26 | 2019 | Rationale Code A (up to 2 sq-in) | GFC36429 | QAD | 24H | 126.0 | 4.9x10ø? | [9 empty] | ADHESIVES
SEMITRON ESD 480, DISSIPATIVE POLYETHERETHERKEYTONE (PEEK) |  | 0.63 | 0 | 0.02 | 0.63 | 2019 | Pass | GSFC36432 | QAD
Semitron ESd 480, dissipative PolyEtherEtherKeytone (PEEK) | Adhesives | 0.63 | 0 | 0.02 | 0.63 | 2019 | Pass | GFC36432 | QAD | 24H | 126.0 | 4.9x10ø? | [9 empty] | ADHESIVES
SEMKIT SF653K825AS EPOXY FSN 8040-00-916-9847 | Adhesive | 4.86 | 0 | 0.01 | 4.86 | 1977 | Rationale Code B (up to 0.25 sq-in) | GSFC08651 | PRC | 5D | 25.0 | AIR | [9 empty] | ADHESIVE
SEN POLYETHER FOAM/FLAME RETARDANT | Foam | 12.93 | 0 | 5.93 | 12.93 | 1984 | Rationale Code B (up to 0.25 sq-in) | GSFC14100 | BUR | [12 empty] | FOAM
SENTRY SEAL RED MARKING INK | Marking Ink | 6.33 |  | 0.79 | 6.33 | 1972 | Rationale Code B (up to 0.25 sq-in) | GSFC04302 | INK | 7D | 25.0 | AIR | [9 empty] | MARKING INK
SERIES 24 ANTI STATIC FILM - BLACK | Antistatic Film | 0.13 | 0 | 0 | 0.13 | 1986 | Pass | GSFC15282 | CHR | [12 empty] | ANTI STATIC FILM
SERVO G-1 EPOXY ADHESIVE GREEN PROPRIETARY | Adhesive | 0.64 |  | 0 | 0.64 | 1974 | Pass | GSFC05629 | ZZZ | [12 empty] | ADHESIVE
SF 1006 NYLON 12/GLASS AS 70/30 | Mold Compound | 0.65 |  | 0.01 | 0.65 | 1971 | Pass | GSFC02891 | LNP | [12 empty] | MOLD CPND
SF-14.0 MAGNETIC RADAR ABSORBER | Absorber | 0.47 | 0 | 0.23 | 0.47 | 1990 | Rationale Code B (up to 0.25 sq-in) | GSFC19051 | AAP | [12 empty] | ABSORBER
SF-15.0 MAGNETIC RADAR ABSORBER | Absorber | 0.48 | 0 | 0.16 | 0.48 | 1990 | Rationale Code B (up to 0.25 sq-in) | GSFC19221 | AAP | [12 empty] | ABSORBER
SFR 60-60W WHITE SILICONE | Cushion | 1.91 | 0 | 0.39 | 1.91 | 1983 | Rationale Code B (up to 0.25 sq-in) | GSFC13410 | SFR | [12 empty] | CUSHION
SFR 60-60W WHITE SILICONE | Cushion | 0.43 | 0 | 0.11 | 0.43 | 1983 | Rationale Code B (up to 0.25 sq-in) | GSFC13413 | SFR | 6H | 204.0 | AIR | [9 empty] | CUSHION
SFR 60-694W WHITE SILICONE | Cushion | 3.94 | 0 | 0.85 | 3.94 | 1983 | Rationale Code B (up to 0.25 sq-in) | GSFC13416 | SFR | [12 empty] | CUSHION
SFR 60-694W WHITE SILICONE | Cushion | 0.64 | 0 | 0.13 | 0.64 | 1983 | Rationale Code B (up to 0.25 sq-in) | GSFC13419 | SFR | 6H | 204.0 | AIR | [9 empty] | CUSHION
SG 840 RSC FIBER OPTIC CABLE | Fiber Optic | 2.27 | 0 | 0.7 | 2.27 | 1984 | Rationale Code B (up to 0.25 sq-in) | GSFC13966 | SPS | [12 empty] | FIBER OPTIC
SGC21/PSW PRIMER WHITE THERM CONTROL PAINT/F | Paint | 0.45 | 0 | 0.1 | 0.45 | 1991 | Pass | GSFC19887 | MAP | 7D | 25.0 | AIR | [9 empty] | PAINT
SH 2X2-2.5 HEATER - RED SILICONE | Heater | 0.08 | 0 | 0.03 | 0.08 | 1975 | Pass | GSFC06676 | EFH | [12 empty] | HEATER
SH 3/4X5 HEATER - RED SILICONE | Heater | 0.12 | 0 | 0.01 | 0.12 | 1975 | Pass | GSFC06828 | EFH | [12 empty] | HEATER
SH 321 SHRINK TUBING BLACK | Shrink Tubing | 0.83 | 0 | 0.12 | 0.83 | 1992 | Rationale Code B (up to 0.25 sq-in) | GSFC20833 | DAD | 10M | 100.0 | AIR | [9 empty] | SHRINK TUBING
SHAPAL M CERAMIC | Ceramic | 0.01 | 0 | 0 | 0.01 | 2011 | Pass | GSFC32737 | GFC | [12 empty] | CERAMIC
SHARPIE BLACK PERMANENT MARKER/F | Marking Ink | 20.14 | 0 | 2.26 | 20.14 | 1989 | Rationale Code B (up to 0.25 sq-in) | GSFC17774 | SAN | 24H | 25.0 | AIR | [9 empty] | MARKING INK
SHARPIE MARKER | Ink | 21.39 | 0 | 5.2 | 21.39 | 2003 | Rationale Code B (up to 0.25 sq-in) | GSFC28372 | SAN | [12 empty] | INK
SHARPIE MARKER INK, BLACK, ULTRA FINEPOINT | Marking Ink | 13.9 | 0 | 5.66 | 13.9 | 2005 | Rationale Code B (up to 0.25 sq-in) | GSFC29431 | SAN | 8H | 85.0 | AIR | [9 empty] | MARKING INK
SHARPIE RED PERMANENT MARKER/F | Marking Ink | 16.69 | 0 | 1.12 | 16.69 | 1989 | Rationale Code B (up to 0.25 sq-in) | GSFC17776 | SAN | 24H | 25.0 | AIR | [9 empty] | MARKING INK
SHELDAHL 1 MIL VDA/AOC (ACRYLIC OVERCOAT) P/N 146570 | Tape | 0.87 | 0 | 0.03 | 0.87 | 2005 | Pass | GSFC29215 | GTS | [12 empty] | TAPE
SHELDAHL 3PM ADH FILM CLEAR AMBER | Adhesive | 0.74 | 0 | 0.06 | 0.74 | 1993 | Pass | GSFC21397 | GTS | [12 empty] | ADHESIVE
SHELDAHL 7-G410850-040 AL KAPTON/Y-966 ADH/F | Tape | 0.89 | 0 | 0.02 | 0.89 | 1991 | Pass | GSFC19647 | GTS | [12 empty] | TAPE
SHELDAHL G401100 KAPTON TAPE | Film | 0.84 | 0 | 0 | 0.84 | 2011 | Pass | GSFC32605 | GTS | [12 empty] | FILM
SHELDAHL TAPE GOLD G407910 W SILICONE ADHESIVE | Tape | 1.68 | 0 | 0.56 | 1.68 | 1995 | Rationale Code B (up to 0.25 sq-in) | GSFC23179 | GTS | 192H | 82.0 | AIR | [9 empty] | TAPE
SHELDAHL TAPE GOLD G407910 W SILICONE ADHESIVE/F | Tape | 1.76 | 0 | 0.52 | 1.76 | 1995 | Rationale Code B (up to 0.25 sq-in) | GSFC23149 | GTS | 192H | 82.0 | AIR | [9 empty] | TAPE
SHERWIN WILLIAMS PROMAR400 INTERIOR LATEX FLAT BLACK(B30W400) | Paint | 0.54 | 0 | 0.06 | 0.54 | 2004 | Pass | GSFC28966 | SHW | 24H | 25.0 | AIR | [9 empty] | PAINT
SHIELD SILVER COATED CLOTH COMPOSITE W/TAPE RESIDUE | Electrical Shield | 0.75 | 0 | 0.04 | 0.75 | 1976 | Pass | GSFC07496 | TEC | [12 empty] | ELEC SHIELD
SHIELDING TAPE COPPER/POLYESTER LAMINATE 47A214555PL | Sheild | 0.22 | 0 | 0.03 | 0.22 | 1997 | Pass | GSFC24378 | TAP | [12 empty] | SHEILD
SHIMADZU SUPPLIED BLUE SEPTUM PLUG | Part for Gc/Ms | 0.07 | 0 | 0.01 | 0.07 | 2003 | Pass | GSFC28558 | SHZ | [12 empty] | PART FOR GC/MS
SHIN ETSU KJO-9022E, SILICONE ADHESIVE, LOT 209044, EXP 4/8/13 | Adhesive | 0.12 | 0 | 0.07 | 0.12 | 2012 | Pass | GSFC33667 | SHN | 24H | 25.0 | AIR | 24H | 125.0 | AIR | 72H | 125.0 | E-5 |  |  |  | ADHESIVE
SHIN ETSU KJR9022E SILICONE LOT 109043 EXPIRES 23 APRIL 2012 | Adhesive | 0.13 | 0 | 0.03 | 0.13 | 2011 | Pass | GSFC33070 | SHN | 24H | 25.0 | AIR | 24H | 125.0 | AIR | 72H | 125.0 | E-6 |  |  |  | ADHESIVE
SHIN ETSU KJR9022E SILICONE, LOT NO 406047 EXP 2/22/2015 | Adhesive | 0.18 | 0 | 0.09 | 0.18 | 2014 | Pass | GSFC35193 | SHN | 24 H | 25.0 | AIR | 24 H | 125.0 | AIR | 72 H | 125.0 | E-6 |  |  |  | ADHESIVE
SHIN ETSU KJR9022E SILICONE, LOT NUMBER 001041, EXP 7/17/2010 | Adhesive | 0.21 | 0 | 0.1 | 0.21 | 2010 | Pass | GSFC31909 | SET | 24H | 25.0 | AIR | 24H | 125.0 | AIR | 72H | 125.0 | E-7 |  |  |  | ADHESIVE
SHIN ETSU KJR9022E SILICONE, LOT NUMBER 001041, EXP 7/17/2010 | Adhesive | 0.14 | 0 | 0.07 | 0.14 | 2010 | Pass | GSFC31960 | SET | 24H | 25.0 | AIR | 24H | 125.0 | AIR | 72H | 125.0 | E-7 |  |  |  | ADHESIVE
SHIN-ETSU 9022X-5 SILICONE ADHESIVE | Adhesive | 0.05 | 0 | 0.02 | 0.05 | 2018 | Pass | GSFC36273 | SHN | 24H | 25.0 | AIR | 24H | 125.0 | AIR | 72H | 125.0 | E-5 |  |  |  | ADHESIVE
SHIN-ETSU 9022X-5 SILICONE ADHESIVE | Adhesive | 0.12 | 0 | 0.05 | 0.12 | 2019 | Pass | GSFC36504 | SHN | 24H | 25.0 | AIR | 24H | 125.0 | AIR | 72 | 125.0 | 9.9 exponent -8 |  |  |  | ADHESIVE
Shin-Etsu 9022X-5 silicone adhesive | Adhesives | 0.12 | 0 | 0.05 | 0.12 | 2019 | Pass | GFC36504 | SET | 24H | 126.0 | 2.1x10ø? | [9 empty] | ADHESIVES
Shin-Etsu 9022X-5 silicone adhesive, Exp. Date: January 29, 2021, Lot: V001123, DC: 170220 | Adhesives | 0.4 | 0 | 0.07 | 0.4 | 2020 | Pass | GFC36726 | SET | 24H | 124.0 | 1.5x10ø? | 24H | 25.0 | AIR | 24H | 125.0 | AIR | 72H | 125.0 | 10/5/2024 | ADHESIVES
Shin-Etsu 9022X-5 silicone adhesive, expiration date August 7, 2023, Lot No. V208251 | Adhesives | 0.47 | 0 | 0.27 | 0.47 | 2022 | Rationale Code B (up to 0.25 sq-in) | GFC37268 | SHN | 24H | 126.0 | 5.5x10ø? | [9 empty] | ADHESIVES
Shin-Etsu 9022X-5 silicone adhesive, expiration date August 7, 2023, Lot No. V208251 | Adhesives | 0.12 | 0 | 0.07 | 0.12 | 2022 | Pass | GFC37301 | SHN | 24H | 125.0 | 7.2x10ø? | [9 empty] | ADHESIVES
Shin-Etsu 9022X-5 silicone adhesive, expiration date November 24, 2021, Batch V0011161. This new formulation replaces the now obsolete KJR 9022E | Adhesives | 0.14 | 0 | 0.06 | 0.14 | 2021 | Pass | GFC36837 | SHN | 24H | 125.0 | 1.2x10ø? | [9 empty] | ADHESIVES
Shin-Etsu 9022X-5 silicone adhesive, expiration date October 12, 2022, Lot No. V110219 | Adhesives | 0.13 | 0 | 0.06 | 0.13 | 2022 | Pass | GFC37048 | SET | 24H | 125.0 | 7.7x10ø? | [9 empty] | ADHESIVES
SHIN-ETSU C-9022X-5 SILICONE ADHESIVE, EXP. 6/13/17 | Adhesive | 0.34 | 0 | 0.19 | 0.34 | 2016 | Rationale Code B (up to 0.25 sq-in) | GSFC35766 | SHN | 24H | 25.0 | AIR | 24H | 125.0 | AIR | 72H | 125.0 | E-5 |  |  |  | ADHESIVE
SHIN-ETSU KE 5570 U SILICONE ELASTOMER BAKED OUT | Vibration Isolator | 0.51 | 0 | 0.25 | 0.51 | 2011 | Rationale Code B (up to 0.25 sq-in) | GSFC33067 | SHN | 16H | 200.0 | AIR | [9 empty] | VIBRATION ISOLATOR
SHIN-ETSU KE 5570 U SILICONE ELASTOMER NO BAKE | Vibration Isolator | 2.51 | 0 | 0.72 | 2.51 | 2011 | Rationale Code B (up to 0.25 sq-in) | GSFC33064 | SHN | [12 empty] | VIBRATION ISOLATOR
SHIN-ETSU KJR-9022E | Wire Insulation | 0.1 | 0 | 0.05 | 0.1 | 2015 | Pass | GSFC35478 | SHN | 24H | 25.0 | AIR | 24H | 125.0 | AIR | 72H | 125.0 | E-6 |  |  |  | WIRE INSULATION
SHIN-ETSU KJR-9022E LOT 505048, DC 031215 | Adhesive | 0.25 | 0 | 0.15 | 0.25 | 2016 | Rationale Code B (up to 0.25 sq-in) | GSFC35715 | SHN | 24H | 25.0 | AIR | 24H | 125.0 | AIR | 72H | 125.0 | E-5 |  |  |  | ADHESIVE
SHIN-ETSU KJR-9022E, LOT NO. 505048, DATE CODE 250615 | Adhesive | 0.1 | 0 | 0.05 | 0.1 | 2015 | Pass | GSFC35538 | SHN | 24H | 25.0 | AIR | 24H | 125.0 | AIR | 72H | 125.0 | E-5 |  |  |  | ADHESIVE
SHIN-ETSU KJR-9022E, TWO PART SILICONE ADHESIVE | Adhesive | 0.17 | 0 | 0.07 | 0.17 | 2013 | Pass | GSFC33880 | SET | 24H | 125.0 | AIR | 24H | 125.0 | E-6 | [6 empty] | ADHESIVE
SHIN-ETSU KJR9022 SILICONE, LOT # 001040, EXPIRES 12-27-2010 | Adhesive | 0.2 | 0 | 0.08 | 0.2 | 2010 | Pass | GSFC32329 | SHN | 24H | 25.0 | AIR | 24H | 125.0 | AIR | 72H | 125.0 | E-7 |  |  |  | ADHESIVE
SHIN-ETSU KJR9022E SILICINE, LOT # 907040 - VERY THIN SECTIONS | Adhesive | 0.22 | 0 | 0.1 | 0.22 | 2009 | Pass | GSFC31732 | SET | 24H | 25.0 | AIR | 24H | 125.0 | AIR | 72H | 125.0 | E-5 |  |  |  | ADHESIVE
SHIN-ETSU KJR9022E SILICINE, LOT # 907040 - VERY THIN SECTIONS | Adhesive | 0.14 | 0 | 0.07 | 0.14 | 2009 | Pass | GSFC31765 | SET | [12 empty] | ADHESIVE
SHIN-ETSU KJR9022E SILICINE, LOT # 907040-EXP 2/9/10-VERY THIN SECTIONS | Adhesive | 0.12 | 0 | 0.05 | 0.12 | 2010 | Pass | GSFC31846 | SET | 24H | 25.0 | AIR | 24 | 125.0 | AIR | 24 | 125.0 | E-7 | 24H | 125.0 | E-5 | ADHESIVE
SHIN-ETSU KJR9022E SILICONE - THICK SAMPLE | Adhesive | 0.5 | 0 | 0.23 | 0.5 | 2009 | Rationale Code B (up to 0.25 sq-in) | GSFC31600 | SHN | 24H | 125.0 | AIR | 72H | 125.0 | E-6 | [6 empty] | ADHESIVE
SHIN-ETSU KJR9022E SILICONE - THIN SAMPLE | Adhesive | 0.1 | 0 | 0.01 | 0.1 | 2009 | Pass | GSFC31603 | SHN | 24H | 125.0 | AIR | 72H | 125.0 | E-6 | [6 empty] | ADHESIVE
SHIN-ETSU KJR9022E SILICONE LOT NO 307045 DATE 06/19/13 | Adhesive | 0.13 | 0 | 0.06 | 0.13 | 2013 | Pass | GSFC34015 | SHN | 24 | 25.0 | AIR | 24 | 125.0 | AIR | 72 | 125.0 | E-7 |  |  |  | ADHESIVE
SHIN-ETSU KJR9022E SILICONE, LOT NUMBER 001041, EXPIRES 12-27-10 | Adhesive | 0.24 | 0 | 0.12 | 0.24 | 2010 | Rationale Code B (up to 0.25 sq-in) | GSFC32185 | SET | 24H | 25.0 | AIR | 24H | 125.0 | AIR | 72H | 125.0 | E-7 |  |  |  | ADHESIVE
SHIN-ETSU KJR9022E SILICONE, LOT NUMBER 011042, EXPIRES JULY 4, 2011 | Adhesive | 0.25 | 0 | 0.05 | 0.25 | 2011 | Pass | GSFC32512 | SET | 24H | 25.0 | AIR | 24H | 125.0 | AIR | 72H | 125.0 | E-6 |  |  |  | ADHESIVE
SHIN-ETSU KKJR9022E SILICONE, LOT#012042, EXP 11/09/11 | Adhesive | 0.12 | 0 | 0.06 | 0.12 | 2011 | Pass | GSFC32740 | SHN | 24H | 25.0 | AIR | 24H | 125.0 | [7 empty] | ADHESIVE
SHRINK TUBE PER M23053/5 - NO INK PRE SHRUNK | Shrink Tubing | 0.76 | 0 | 0.1 | 0.76 | 2012 | Pass | GSFC33379 | ZZZ | [12 empty] | SHRINK TUBING
SHRINK TUBE PER M23053/5 - WITH SC-043 SCANTRACKER INK - NOT SHRUNK | Shrink Tubing | 0.5 | 0 | 0.05 | 0.5 | 2012 | Pass | GSFC33385 | ZZZ | [12 empty] | SHRINK TUBING
SHRINK TUBE PER M23053/5 - WITH SC-043 SCANTRACKER INK- PRE SHRUNK | Shrink Tubing | 0.74 | 0 | 0.1 | 0.74 | 2012 | Pass | GSFC33382 | ZZZ | [12 empty] | SHRINK TUBING
SHRINK TUBE RNF 100 WHT M23053/S-103-9 | Shrink Tubing | 0.43 | 0 | 0.08 | 0.43 | 1995 | Pass | GSFC23359 | RCC | 20M | 125.0 | AIR | [9 empty] | SHRINK TUBING
SHRINK TUBE RNF100 POLYOLEFIN-HEAT GUN | Shrink Tube | 0.65 | 0 | 0.11 | 0.65 | 1995 | Rationale Code B (up to 0.25 sq-in) | GSFC22699 | RCC | [12 empty] | SHRINK TUBE
Shrink tubing | Cable Insulation and Shrink Tubing | 0.34 | 0 | 0.05 | 0.34 | 2021 | Pass | GFC36888 | SWT | 24H | 124.0 | 1.5x10ø? | [9 empty] | CABLE INSULATION AND SHRINK TUBING
SHRINK TUBING (POLYVINYLIDENE FLUORIDE HOMOPOLYMER) M23053/8-002-C | Tubing | 0.26 | 0 | 0 | 0.26 | 2009 | Pass | GSFC31249 | SWT | [12 empty] | TUBING
SHRINK TUBING (SHRUNK), P/N MFT-RW-175-#.33-X-STK | Shrink Tubing | 0.47 | 0 | 0.08 | 0.47 | 2004 | Pass | GSFC29059 | TYO | [12 empty] | SHRINK TUBING
SHRINK TUBING (SHRUNK), P/NCRN-1/2-X-STK | Shrink Tubing | 0.47 | 0 | 0.1 | 0.47 | 2004 | Pass | GSFC29062 | TYO | [12 empty] | SHRINK TUBING
SHRINK TUBING ALPHA TFT-200 TEFLON-HEAT GUN | Shrink Tubing | 0 | 0 | 0 | 0 | 1995 | Pass | GSFC22900 | AEW | [12 empty] | SHRINK TUBING
SHRINK TUBING BLACK FROM CABLE BRAND REX | Shrink Tubing | 2.62 | 0 | 1.22 | 2.62 | 1982 | Rationale Code B (up to 0.25 sq-in) | GSFC12742 | BRX | [12 empty] | SHRINK TUBING
SHRINK TUBING BLACK M23053/5-105-0 HEAT GUN SHRINK | Shrink Tubing | 0.78 | 0 | 0.1 | 0.78 | 1992 | Pass | GSFC20884 | MMM | 12H | 25.0 | E-6 | [9 empty] | SHRINK TUBING
SHRINK TUBING BLACK REYNOLDS CABLE 167-7737-13.75 | Shrink Tubing | 0.93 | 0 | 0.16 | 0.93 | 1991 | Rationale Code B (up to 0.25 sq-in) | GSFC19581 | ZZZ | [12 empty] | SHRINK TUBING
SHRINK TUBING BLACK STUB 2 (S2) BUS IN (B1) | Shrink Tubing | 0.41 | 0 | 0.02 | 0.41 | 1997 | Pass | GSFC24726 | ZZZ | [12 empty] | SHRINK TUBING
SHRINK TUBING CLEAR KYNAR M23053/8004-C STRANCO | Shrink Tubing | 0.25 | 0 | 0.05 | 0.25 | 1999 | Pass | GSFC26497 | STR | [12 empty] | SHRINK TUBING
SHRINK TUBING CLEAR RNF100 POLYOLEFIN-HEAT GUN | Shrink Tubing | 1.1 | 0 | 0.22 | 1.1 | 1994 | Rationale Code B (up to 0.25 sq-in) | GSFC22387 | MMM | [12 empty] | SHRINK TUBING
SHRINK TUBING GREEN MAX SHRINK-HEAT GUN | Shrink Tubing | 0.66 |  | 0.29 | 0.66 | 1974 | Rationale Code B (up to 0.25 sq-in) | GSFC05631 | AMI | [12 empty] | SHRINK TUBING
SHRINK TUBING KYNAR CLEAR MIL-I-23053D/8-004-C | Shrink Tubing | 0.62 | 0 | 0.13 | 0.62 | 1999 | Rationale Code B (up to 0.25 sq-in) | GSFC26494 | SUM | [12 empty] | SHRINK TUBING
SHRINK TUBING KYNAR M23053/8 HEAT GUN SHRUNK | Shrink Tubing | 0.07 | 0 | 0.01 | 0.07 | 1999 | Pass | GSFC26032 | RCC | 24H | 120.0 | E-3 | [9 empty] | SHRINK TUBING
SHRINK TUBING KYNAR M23053/8 HEAT GUN SHRUNK | Shrink Tubing | 0.08 | 0 | 0.01 | 0.08 | 1999 | Pass | GSFC26035 | RCC | 24H | 150.0 | E-3 | [9 empty] | SHRINK TUBING
SHRINK TUBING MIL-LT-WHT M23053/S-120/302-9 | Shrink Tubing | 1.15 | 0 | 0.09 | 1.15 | 1995 | Rationale Code A (up to 2 sq-in) | GSFC23176 | RCC | 1M | 125.0 | AIR | [9 empty] | SHRINK TUBING
SHRINK TUBING MIL-LT-WHT M23053/S-120/302-9 | Shrink Tubing | 0.85 | 0 | 0.18 | 0.85 | 1995 | Rationale Code B (up to 0.25 sq-in) | GSFC23205 | RCC | 15M | 125.0 | AIR | [9 empty] | SHRINK TUBING
SHRINK TUBING MIL-LTL3/64/0 BLACK UNSHRUNK | Shrink Tubing | 0.95 | 0 | 0.13 | 0.95 | 2000 | Rationale Code B (up to 0.25 sq-in) | GSFC27280 | RCC | [12 empty] | SHRINK TUBING
SHRINK TUBING PVF MIL I23053/8 CLEAR | Shrink Tubing | 0.28 | 0 | 0.06 | 0.28 | 1994 | Pass | GSFC22333 | MMM | 3M | 200.0 | AIR | [9 empty] | SHRINK TUBING
SHRINK TUBING RNF100 POLYOLEFIN CLEAR-HEAT GUN | Shrink Tube | 0.46 | 0 | 0.05 | 0.46 | 1995 | Pass | GSFC22624 | RCC | [12 empty] | SHRINK TUBE
SHRINK TUBING RNF100 POLYOLEFIN CLEAR-HEAT GUN ISO | Shrink Tube | 0.63 | 0 | 0.13 | 0.63 | 1995 | Rationale Code B (up to 0.25 sq-in) | GSFC22627 | RCC | [12 empty] | SHRINK TUBE
SHRINK TUBING RNF100 POLYOLEFIN CLEAR-HEAT GUN ISO | Shrink Tube | 0.6 | 0 | 0.14 | 0.6 | 1995 | Rationale Code B (up to 0.25 sq-in) | GSFC22660 | RCC | [12 empty] | SHRINK TUBE
SHRINK TUBING SKINTIGHT POLYESTER UNSHRUNK | Shrink Tubing | 0.32 | 0 | 0.03 | 0.32 | 1996 | Pass | GSFC23502 | GIL | [12 empty] | SHRINK TUBING
SHRINK TUBING SKINTIGHT POLYESTER-HEAT GUN | Shrink Tubing | 0.36 | 0 | 0.05 | 0.36 | 1996 | Pass | GSFC23505 | GIL | [12 empty] | SHRINK TUBING
SHRINK TUBING SUMIMARK SM12 TUBING MIL-I-23053/5 | Shrink Tubing | 0.81 | 0 | 0.08 | 0.81 | 1996 | Pass | GSFC23985 | SUM | [12 empty] | SHRINK TUBING
SHRINK TUBING SUMITUBE K3 KYNAR CLEAR | Shrink Tubing | 0.53 | 0 | 0.12 | 0.53 | 1996 | Rationale Code B (up to 0.25 sq-in) | GSFC23511 | SUM | 3M | 90.0 | AIR | [9 empty] | SHRINK TUBING
SHRINK TUBING WHITE FROM CABLE PIRELLI | Shrink Tubing | 1.7 | 0 | 0.54 | 1.7 | 1982 | Rationale Code B (up to 0.25 sq-in) | GSFC12745 | PIR | [12 empty] | SHRINK TUBING
SHRINK TUBING WHITE GSA STOCK STORES | Shrink Tubing | 1.91 |  | 0.89 | 1.91 | 1974 | Rationale Code B (up to 0.25 sq-in) | GSFC05827 | ZZZ | [12 empty] | SHRINK TUBING
SHRINK-TAG THS-610WP/THS-620WP WHITE HEAT GUN SHRINK | Wire Marker | 0.73 | 0 | 0.06 | 0.73 | 1990 | Pass | GSFC19450 | TYT | [12 empty] | WIRE MARKER
SHRINKABLE MARKING SLEEVE (SHRUNK) P/N HT-SCE-1K-1/4-2.0-9 | Shrink Tubing | 0.25 | 0 | 0.01 | 0.25 | 2004 | Pass | GSFC29053 | TYO | [12 empty] | SHRINK TUBING
SHRINKABLE MARKING SLEEVE (SHRUNK) P/N TMS-SCE-1/4-2.0-9 | Shrink Tubing | 0.79 | 0 | 0.15 | 0.79 | 2004 | Rationale Code B (up to 0.25 sq-in) | GSFC29050 | TYO | [12 empty] | SHRINK TUBING
SHRINKABLE SLEEVE (SHRUNK) P/N RNF-100-3/8-CL-SP | Shrink Tubing | 0.99 | 0 | 0.2 | 0.99 | 2004 | Rationale Code B (up to 0.25 sq-in) | GSFC29056 | TYO | [12 empty] | SHRINK TUBING
SHUR TAPE FP202 HI STRENGTH PAPER/ACRYLIC ADH/F | Tape | 4.44 | 2 | 0.67 | 2.44 | 1994 | Rationale Code B (up to 0.25 sq-in) | GSFC22027 | SHU | [12 empty] | TAPE
SHUR-LOK SLE 3007 EPOXY - GRAY | Potting | 0.32 |  | 0 | 0.32 | 1972 | Pass | GSFC04422 | SLK | 12H | 25.0 | AIR | 8H | 65.0 | AIR | 8H | 121.0 | AIR |  |  |  | POTTING
SHUR-LOK SLE 3009 EPOXY - GREEN | Potting | 1.2 |  | 0.18 | 1.2 | 1972 | Rationale Code B (up to 0.25 sq-in) | GSFC04424 | SLK | 12H | 25.0 | AIR | 8H | 65.0 | AIR | 8H | 121.0 | AIR |  |  |  | POTTING
SHUR-LOK SLE 3010 EPOXY POTTING CPND | Potting | 1.22 |  | 0.04 | 1.22 | 1972 | Rationale Code A (up to 2 sq-in) | GSFC03596 | SLK | 72H | 25.0 | AIR | [9 empty] | POTTING
SHUR-LOK SLE 3010 SYNTACTIC FOAM BLUE-GREEN | Foam | 0.77 |  | 0.03 | 0.77 | 1972 | Pass | GSFC04450 | SLK | 16H | 25.0 | AIR | 8H | 65.0 | AIR | 8H | 121.0 | AIR |  |  |  | FOAM
SHUR-LOK SLE 3015 SYNTACTIC FOAM GREEN | Foam | 1.13 |  | 0.19 | 1.13 | 1972 | Rationale Code B (up to 0.25 sq-in) | GSFC04452 | SLK | 12H | 25.0 | AIR | 8H | 65.0 | AIR | 8H | 121.0 | AIR |  |  |  | FOAM
SI B 199 VARNISH ADH | Adhesive | 1.38 |  | 0.16 | 1.38 | 1970 | Rationale Code B (up to 0.25 sq-in) | GSFC01930 | ZZZ | 15H | 130.0 | AIR | [9 empty] | ADHESIVE
SIC 9030/GREEN BINDER/C-240 GRIT | Dielectric | 0.24 | 0 | 0.01 | 0.24 | 1981 | Pass | GSFC11503 | GSD | [12 empty] | DIELECTRIC
SICON 3X258 LEAFING ALUMINUM | Paint | 4.02 | 0 | 1.15 | 4.02 | 1980 | Rationale Code B (up to 0.25 sq-in) | GSFC11396 | MID | 3H | 71.0 | AIR | [9 empty] | PAINT
SICON 3X258 LEAFING ALUMINUM | Paint | 0.72 | 0 | 0.17 | 0.72 | 1981 | Rationale Code B (up to 0.25 sq-in) | GSFC11543 | MID | 48H | 25.0 | AIR | 48H | 99.0 | AIR | [6 empty] | PAINT
SICON 3X258 LEAFING ALUMINUM | Paint | 0.7 | 0 | 0.11 | 0.7 | 1981 | Rationale Code B (up to 0.25 sq-in) | GSFC11545 | MID | 48H | 25.0 | AIR | 96H | 71.0 | E-3 | [6 empty] | PAINT
SICON 3X258 LEAFING ALUMINUM | Paint | 0.79 | 0 | 0.09 | 0.79 | 1981 | Pass | GSFC11639 | MID | 48H | 25.0 | AIR | 8D | 71.0 | E-3 | [6 empty] | PAINT
SICON BLACK 7X9055 SILICONE | Paint | 6.04 |  | 0.36 | 6.04 | 1969 | Rationale Code B (up to 0.25 sq-in) | GSFC01102 | DEX | 24H | 25.0 | AIR | [9 empty] | PAINT
SICON BLACK 7X9055 SILICONE | Paint | 0.98 |  | 0.04 | 0.98 | 1969 | Pass | GSFC01105 | MID | 30M | 177.0 | AIR | [9 empty] | PAINT
SICON BLACK 7X933/S744 AS 4/1 BV | Paint | 1.39 |  | 0.62 | 1.39 | 1971 | Rationale Code B (up to 0.25 sq-in) | GSFC02995 | MID | 30M | 204.0 | AIR | [9 empty] | PAINT
SICON R 8X929 BLACK PAINT | Paint | 0.05 |  | 0 | 0.05 | 1971 | Pass | GSFC03133 | MID | 15M | 510.0 | AIR | [9 empty] | PAINT
SIEMENS TRANSFORMER COIL FORM | Coil Form | 0.06 |  | 0.02 | 0.06 | 1972 | Pass | GSFC03666 | SIE | [12 empty] | COIL FORM
SIEMENS TRANSFORMER CONNECTOR BOARD | Connector | 0.15 |  | 0.04 | 0.15 | 1972 | Pass | GSFC03668 | SIE | [12 empty] | CONNECTOR
SIGRAFLEX GRAPHITE FOIL | Thermal Gasket | 0.48 | 0 | 0 | 0.48 | 1988 | Pass | GSFC17508 | AMH | [12 empty] | THERM GASKET
SIKAFLEX 552 | Cleanroom Sealant | 17.43 | 0 | 10.47 | 17.43 | 2010 | Rationale Code B (up to 0.25 sq-in) | GSFC32422 | SKC | [12 empty] | CLEANROOM SEALANT
SIL PAD K-10 THERMAL COND SHEET - TAN | Thermally-Conductive | 1.04 | 0 | 0.15 | 1.04 | 1996 | Rationale Code B (up to 0.25 sq-in) | GSFC23757 | BER | [12 empty] | THERM COND
SIL-PAD 1000 T-03 TRANSISTOR PAD | Thermally-Conductive | 0.2 | 0 | 0.08 | 0.2 | 1986 | Pass | GSFC15303 | BER | [12 empty] | THERMAL COND
SIL-PAD 1000 THERMAL CONDUCTIVE SHEET/FILM SILICONE | Thermally-Conductive | 0.22 | 0 | 0.08 | 0.22 | 1986 | Pass | GSFC15306 | BER | [12 empty] | THERMAL COND
SIL-PAD 2000 THERMAL COND SHEET - WHITE | Thermally-Conductive | 0.26 | 0 | 0.11 | 0.26 | 1987 | Rationale Code B (up to 0.25 sq-in) | GSFC16835 | BER | [12 empty] | THERM COND
SIL-PAD 2000 THERMAL COND SHEET - WHITE | Thermally-Conductive | 0.07 | 0 | 0.03 | 0.07 | 1987 | Pass | GSFC16838 | BER | 24H | 175.0 | AIR | [9 empty] | THERM COND
SIL-PAD 2000 THERMAL COND SHEET - WHITE | Thermally-Conductive | 0.45 | 0 | 0.13 | 0.45 | 1993 | Rationale Code B (up to 0.25 sq-in) | GSFC21325 | BER | [12 empty] | THERMAL COND
SIL-PAD 2000 THERMAL COND SHEET - WHITE | Thermally-Conductive Sheet | 0.65 | 0 | 0.2 | 0.65 | 2003 | Rationale Code B (up to 0.25 sq-in) | GSFC28570 | BER | [12 empty] | THERMAL COND SHEET
SIL-PAD 2000, SP2000-0.015-00-1212-NA | Thermal Pad | 0.55 | 0 | 0.14 | 0.55 | 2015 | Rationale Code B (up to 0.25 sq-in) | GSFC35421 | BER | [12 empty] | THERMAL PAD
SIL-PAD 2000, SP2000-0.015-00-1212-NA | Thermal Pad | 0.47 | 0 | 0.14 | 0.47 | 2015 | Rationale Code B (up to 0.25 sq-in) | GSFC35424 | BER | 24H | 79.0 | AIR | [9 empty] | THERMAL PAD
SIL-PAD K-10 POLYIMIDE FILM WITH SILICONE RUBBER FILLER | Thermally-Conductive Insulator | 0.39 | 0 | 0.11 | 0.39 | 2011 | Rationale Code B (up to 0.25 sq-in) | GSFC32752 | BRQ | 24H | 125.0 | E-6 | [9 empty] | THERM COND INSULATOR
SIL-PAD K-10 THERMAL COND SHEET - TAN | Thermally-Conductive | 0.29 | 0 | 0.11 | 0.29 | 1985 | Rationale Code B (up to 0.25 sq-in) | GSFC14996 | BER | [12 empty] | THERMAL COND
SIL-PAD K-10 THERMAL COND SHEET - TAN | Thermally-Conductive | 0.36 | 0 | 0.09 | 0.36 | 1985 | Pass | GSFC15112 | BER | 10M | 145.0 | AIR | [9 empty] | THERMAL COND
SIL-PAD K-10, POLYIMIDE FILM W/ SILICONE RUBBER FILLER | Thermally-Conductive Insulator | 0.54 | 0 | 0.12 | 0.54 | 2011 | Rationale Code B (up to 0.25 sq-in) | GSFC32764 | BRQ | [12 empty] | THERM COND INSULATOR
SIL-PAD K-4 THERMAL COND SHEET - GRAY | Thermally-Conductive | 0.28 | 0 | 0.07 | 0.28 | 1985 | Pass | GSFC14998 | BER | [12 empty] | THERMAL COND
SIL-PAD K-6 THERMAL COND SHEET - BLUE/GREEN | Thermally-Conductive | 0.51 | 0 | 0.12 | 0.51 | 1991 | Rationale Code B (up to 0.25 sq-in) | GSFC19564 | BER | [12 empty] | THERM COND
SIL-PAD K10 | Thermal Gasket | 0.51 | 0 | 0.11 | 0.51 | 2005 | Rationale Code B (up to 0.25 sq-in) | GSFC29641 | BER | [12 empty] | THERMAL GASKET
SIL-PADS 400 SILICONE/FIBERGLASS SHEET GRAY | Film/Sheet | 0.4 | 0 | 0.11 | 0.4 | 1978 | Rationale Code B (up to 0.25 sq-in) | GSFC09892 | BER | [12 empty] | FILM/SHEET
SIL6004 GREEN SILICONE ISOLATION DAMPER | Damper | 0.19 | 0 | 0.08 | 0.19 | 1991 | Pass | GSFC19675 | BAR | 12H | 149.0 | AIR | 24H | 204.0 | AIR | [6 empty] | DAMPER
SIL6015 GREEN SILICONE ISOLATION DAMPER | Damper | 0.15 | 0 | 0.04 | 0.15 | 1991 | Pass | GSFC19677 | BAR | 12H | 149.0 | AIR | 24H | 204.0 | AIR | [6 empty] | DAMPER
SILASTIC 140 | Adhesive-Sealant | 1.38 |  | 0.22 | 1.38 | 1968 | Rationale Code B (up to 0.25 sq-in) | GSFC00761 | DCC | 24H | 25.0 | AIR | [9 empty] | ADH-SEALANT
SILASTIC 1410 SHRINKABLE TUBING - PRESHRUNK | Shrink Tubing | 0.56 |  | 0.15 | 0.56 | 1968 | Rationale Code B (up to 0.25 sq-in) | GSFC00788 | DCC | [12 empty] | SHRINK TUBING
SILASTIC 1603 WHITE SILICONE | Mold Compound | 1.94 | 0 | 0.53 | 1.94 | 1988 | Rationale Code B (up to 0.25 sq-in) | GSFC17079 | DCC | [12 empty] | MOLD CPND
SILASTIC 1603 WHITE SILICONE WIRE INSULATION | Wire Insul | 0.96 | 0 | 0.42 | 0.96 | 1989 | Rationale Code B (up to 0.25 sq-in) | GSFC18388 | DCC | 4H | 200.0 | AIR | [9 empty] | WIRE INSUL
SILASTIC 2000U TRANSLUCENT GROMMET | Mold Compound | 1.27 | 0 | 0.34 | 1.27 | 1981 | Rationale Code B (up to 0.25 sq-in) | GSFC11505 | DCC | [12 empty] | MOLD CPND
SILASTIC 35 | Mold Compound | 1.87 | 0 | 0.61 | 1.87 | 1991 | Rationale Code B (up to 0.25 sq-in) | GSFC19486 | DCC | 21D | 200.0 | AIR | [9 empty] | MOLD CPND
SILASTIC 35 | Mold Compound | 0.09 | 0 | 0.01 | 0.09 | 1991 | Pass | GSFC19649 | DCC | 21D | 200.0 | AIR | 24H | 250.0 | E-5 | [6 empty] | MOLD CPND
SILASTIC 35 | Mold Compound | 0.07 | 0 | 0 | 0.07 | 1991 | Pass | GSFC19959 | DCC | 24H | 200.0 | E-3 | [9 empty] | MOLD CPND
SILASTIC 35 | Mold Compound | 0.06 | 0 | 0 | 0.06 | 1991 | Pass | GSFC19962 | DCC | 48H | 200.0 | E-3 | [9 empty] | MOLD CPND
SILASTIC 35 | Silicone | 0.14 |  | 0.06 | 0.14 | 1967 | Pass | GSFC00063 | DCC | 24H | 249.0 | AIR | [9 empty] | SILICONE
SILASTIC 501/T-12 AS 25/1 BW SILICONE | Potting | 5.32 |  | 3.62 | 5.32 | 1964 | Rationale Code B (up to 0.25 sq-in) | SRI11817 | DCC | 7D | 25.0 | AIR | [9 empty] | POTTING
SILASTIC 501/T-12 AS 25/1 BW SILICONE | Potting | 4.12 |  | 3.01 | 4.12 | 1964 | Rationale Code B (up to 0.25 sq-in) | SRI11818 | DCC | 7D | 25.0 | AIR | 24H | 125.0 | AIR | [6 empty] | POTTING
SILASTIC 595-HC A/B AS 1/1 PBW TRANSLUCENT SILICONE | Inj Mold Compound | 1.87 | 0 | 0.44 | 1.87 | 1991 | Rationale Code B (up to 0.25 sq-in) | GSFC20154 | DCC | 10M | 149.0 | AIR | [9 empty] | INJ MOLD CPND
SILASTIC 6508/TS-50 CADOX AS 99/1 BW SILICONE | Mold Compound | 0.8 |  | 0.18 | 0.8 | 1973 | Rationale Code B (up to 0.25 sq-in) | GSFC04822 | DCC | 5M | 116.0 | AIR | 90M | 216.0 | AIR | [6 empty] | MOLD CPND
SILASTIC 6508/TS-50 CADOX AS 99/1 BW SILICONE | Mold Compound | 0.2 |  | 0.06 | 0.2 | 1973 | Pass | GSFC04826 | DCC | 5M | 116.0 | AIR | 90M | 216.0 | AIR | 24H | 121.0 | E-3 |  |  |  | MOLD CPND
SILASTIC 675 SILICONE | Seal-Gasket | 0.41 |  | 0.04 | 0.41 | 1970 | Pass | GSFC02509 | DCC | 5M | 116.0 | PSI | 24H | 250.0 | AIR | [6 empty] | SEAL-GASKET
SILASTIC 68-110 A/B AS 25/1 BW | Silicone | 1.23 |  | 0.26 | 1.23 | 1968 | Rationale Code B (up to 0.25 sq-in) | GSFC00824 | DCC | 24H | 25.0 | AIR | [9 empty] | SILICONE
SILASTIC 68-110 A/B AS 25/1 BW | Silicone | 1.15 |  | 0.35 | 1.15 | 1968 | Rationale Code B (up to 0.25 sq-in) | GSFC00845 | DCC | 150H | 25.0 | AIR | [9 empty] | SILICONE
SILASTIC 68-120 A/B AS 25/1 BW | Silicone | 0.84 |  | 0.25 | 0.84 | 1968 | Rationale Code B (up to 0.25 sq-in) | GSFC00836 | DCC | 24H | 25.0 | AIR | [9 empty] | SILICONE
SILASTIC 68-120 A/B AS 25/1 BW | Silicone | 0.88 |  | 0.25 | 0.88 | 1968 | Rationale Code B (up to 0.25 sq-in) | GSFC00866 | DCC | 150H | 25.0 | AIR | [9 empty] | SILICONE
SILASTIC 68-210 A/B AS 25/1 BW | Silicone | 1.22 |  | 0.24 | 1.22 | 1968 | Rationale Code B (up to 0.25 sq-in) | GSFC00833 | DCC | 24H | 25.0 | AIR | [9 empty] | SILICONE
SILASTIC 68-210 A/B AS 25/1 BW | Silicone | 1.24 |  | 0.38 | 1.24 | 1968 | Rationale Code B (up to 0.25 sq-in) | GSFC00863 | DCC | 150H | 25.0 | AIR | [9 empty] | SILICONE
SILASTIC 68-220 A/B AS 25/1 BW | Silicone | 0.91 |  | 0.16 | 0.91 | 1968 | Rationale Code B (up to 0.25 sq-in) | GSFC00812 | DCC | 24H | 25.0 | AIR | [9 empty] | SILICONE
SILASTIC 68-220 A/B AS 25/1 BW | Silicone | 1.03 |  | 0.18 | 1.03 | 1968 | Rationale Code B (up to 0.25 sq-in) | GSFC00851 | DCC | 150H | 25.0 | AIR | [9 empty] | SILICONE
SILASTIC 68-310 A/B AS 25/1 BW | Silicone | 1.56 |  | 0.25 | 1.56 | 1968 | Rationale Code B (up to 0.25 sq-in) | GSFC00821 | DCC | 24H | 25.0 | AIR | [9 empty] | SILICONE
SILASTIC 68-310 A/B AS 25/1 BW | Silicone | 1.24 |  | 0.33 | 1.24 | 1968 | Rationale Code B (up to 0.25 sq-in) | GSFC00848 | DCC | 150H | 25.0 | AIR | [9 empty] | SILICONE
SILASTIC 68-320 A/B AS 25/1 BW | Silicone | 1.64 |  | 0.32 | 1.64 | 1968 | Rationale Code B (up to 0.25 sq-in) | GSFC00893 | DCC | 24H | 25.0 | AIR | [9 empty] | SILICONE
SILASTIC 68-330 A/B AS 25/1 BW | Silicone | 1.29 |  | 0.28 | 1.29 | 1968 | Rationale Code B (up to 0.25 sq-in) | GSFC00890 | DCC | 24H | 25.0 | AIR | [9 empty] | SILICONE
SILASTIC 69-210 A/B AS 10/1 BW | Silicone | 1.02 |  | 0.24 | 1.02 | 1968 | Rationale Code B (up to 0.25 sq-in) | GSFC00818 | DCC | 24H | 25.0 | AIR | [9 empty] | SILICONE
SILASTIC 69-210 A/B AS 10/1 BW | Silicone | 1.04 |  | 0.26 | 1.04 | 1968 | Rationale Code B (up to 0.25 sq-in) | GSFC00854 | DCC | 150H | 25.0 | AIR | [9 empty] | SILICONE
SILASTIC 69-210 LOT EU 103007 | Coating | 0.8 |  | 0.27 | 0.8 | 1973 | Rationale Code B (up to 0.25 sq-in) | GSFC05463 | DCC | [12 empty] | COATING
SILASTIC 69-210 LOT EU 103007 | Coating | 0.02 |  | 0 | 0.02 | 1973 | Pass | GSFC05489 | DCC | 16H | 250.0 | AIR | [9 empty] | COATING
SILASTIC 69-220 A/B AS 25/1 BW | Silicone | 1.16 |  | 0.28 | 1.16 | 1968 | Rationale Code B (up to 0.25 sq-in) | GSFC00827 | DCC | 24H | 25.0 | AIR | [9 empty] | SILICONE
SILASTIC 69-220 A/B AS 25/1 BW | Silicone | 1.31 |  | 0.25 | 1.31 | 1968 | Rationale Code B (up to 0.25 sq-in) | GSFC00860 | DCC | 150H | 25.0 | AIR | [9 empty] | SILICONE
SILASTIC 69-220 A/B/910 DILUENT AS 25/1/1.3 BW | Potting | 1.38 | 0 | 0.4 | 1.38 | 1976 | Rationale Code B (up to 0.25 sq-in) | GSFC07670 | DCC | 24H | 25.0 | AIR | 4H | 60.0 | AIR | [6 empty] | POTTING
SILASTIC 731 RTV SEALANT | Sealant | 1.39 |  | 0.38 | 1.39 | 1968 | Rationale Code B (up to 0.25 sq-in) | GSFC00575 | DCC | 24H | 25.0 | AIR | [9 empty] | SEALANT
SILASTIC 732 BLACK SILICONE | Sealant | 2.5 |  | 0.84 | 2.5 | 1964 | Rationale Code B (up to 0.25 sq-in) | SRI11821 | DCC | 24H | 25.0 | AIR | [9 empty] | SEALANT
SILASTIC 732 BLACK SILICONE | Sealant | 1.76 |  | 0.85 | 1.76 | 1964 | Rationale Code B (up to 0.25 sq-in) | SRI11822 | DCC | 24H | 25.0 | AIR | 24H | 150.0 | AIR | [6 empty] | SEALANT
SILASTIC 732 CLEAR SILICONE | Sealant | 2.39 |  | 0.75 | 2.39 | 1964 | Rationale Code B (up to 0.25 sq-in) | SRI11819 | DCC | 24H | 25.0 | AIR | [9 empty] | SEALANT
SILASTIC 732 CLEAR SILICONE | Sealant | 1.59 |  | 0.8 | 1.59 | 1964 | Rationale Code B (up to 0.25 sq-in) | SRI11820 | DCC | 24H | 25.0 | AIR | 24H | 150.0 | AIR | [6 empty] | SEALANT
SILASTIC 732 RTV SEALANT | Sealant | 3.4 |  | 1.43 | 3.4 |  | Rationale Code B (up to 0.25 sq-in) | GSFC021PN | DCC | 7D | 25.0 | AIR | [9 empty] | SEALANT
SILASTIC 732 RTV SEALANT | Sealant | 1.22 |  | 0.4 | 1.22 | 1972 | Rationale Code B (up to 0.25 sq-in) | GSFC03443 | DCC | 18D | 25.0 | AIR | 11H | 70.0 | AIR | [6 empty] | SEALANT
SILASTIC 732 WHITE SILICONE | Sealant | 2.96 |  | 0.96 | 2.96 | 1964 | Rationale Code B (up to 0.25 sq-in) | SRI11823 | DCC | 24H | 25.0 | AIR | [9 empty] | SEALANT
SILASTIC 732 WHITE SILICONE | Sealant | 1.73 |  | 0.93 | 1.73 | 1964 | Rationale Code B (up to 0.25 sq-in) | SRI11824 | DCC | 24H | 25.0 | AIR | 24H | 150.0 | AIR | [6 empty] | SEALANT
SILASTIC 734 ONE PART SILICONE | Adhesive | 1.64 | 0 | 0.45 | 1.64 | 1986 | Rationale Code B (up to 0.25 sq-in) | GSFC15669 | DCC | 7D | 25.0 | AIR | [9 empty] | ADHESIVE
SILASTIC 736 ONE PART RED SILICONE | Adhesive | 2.03 | 0 | 0.45 | 2.03 | 1983 | Rationale Code B (up to 0.25 sq-in) | GSFC13532 | DCC | 7D | 25.0 | AIR | [9 empty] | ADHESIVE
SILASTIC 738 ONE PART NON-CORROSIVE SILICONE | Adhesive-Sealant | 2.24 | 0 | 0.57 | 2.24 | 1984 | Rationale Code B (up to 0.25 sq-in) | GSFC13798 | DCC | 7D | 25.0 | AIR | [9 empty] | ADH-SEALANT
SILASTIC 738 ONE PART NON-CORROSIVE SILICONE | Adhesive-Sealant | 1.63 |  | 0.51 | 1.63 | 1972 | Rationale Code B (up to 0.25 sq-in) | GSFC04230 | DCC | 72H | 25.0 | AIR | [9 empty] | ADH-SEALANT
SILASTIC 75 SILICONE | O-Ring | 1.16 |  | 0.22 | 1.16 | 1968 | Rationale Code B (up to 0.25 sq-in) | GSFC00302 | DCC | [12 empty] | O-RING
SILASTIC 75 SILICONE | Valve Seat | 0.29 |  | 0.09 | 0.29 | 1968 | Pass | GSFC00419 | DCC | 3H | 204.0 | AIR | [9 empty] | VALVE SEAT
SILASTIC 75 SILICONE | Valve Seat | 1.29 |  | 0.33 | 1.29 | 1968 | Rationale Code B (up to 0.25 sq-in) | GSFC00422 | DCC | 3H | 204.0 | AIR | [9 empty] | VALVE SEAT
SILASTIC 75 SILICONE | Valve Seat | 0.33 |  | 0.11 | 0.33 | 1968 | Rationale Code B (up to 0.25 sq-in) | GSFC00428 | DCC | 3H | 204.0 | AIR | [9 empty] | VALVE SEAT
SILASTIC 75 SILICONE BOX 13 | Gasket | 0.76 |  | 0.1 | 0.76 | 1968 | Pass | GSFC00472 | DCC | [12 empty] | GASKET
SILASTIC 75 SILICONE BOX 14 | Gasket | 0.44 |  | 0.34 | 0.44 | 1968 | Rationale Code B (up to 0.25 sq-in) | GSFC00470 | DCC | [12 empty] | GASKET
SILASTIC 75 SILICONE BOX 17 | Gasket | 0.58 |  | 0.14 | 0.58 | 1968 | Rationale Code B (up to 0.25 sq-in) | GSFC00473 | DCC | [12 empty] | GASKET
SILASTIC 75 SILICONE BOX 38 ALSO BOX 59 | Gasket | 0.55 |  | 0.08 | 0.55 | 1968 | Pass | GSFC00475 | DCC | [12 empty] | GASKET
SILASTIC 75 SILICONE BOX 9 | Gasket | 0.63 |  | 0.19 | 0.63 | 1968 | Rationale Code B (up to 0.25 sq-in) | GSFC00471 | DCC | [12 empty] | GASKET
SILASTIC 881/CAT AS 100/4.6 BW SILICONE | Potting | 2.95 |  | 0.78 | 2.95 | 1964 | Rationale Code B (up to 0.25 sq-in) | SRI11825 | DCC | 24H | 25.0 | AIR | [9 empty] | POTTING
SILASTIC 881/CAT AS 100/4.6 BW SILICONE | Potting | 1.43 |  | 0.8 | 1.43 | 1964 | Rationale Code B (up to 0.25 sq-in) | SRI11826 | DCC | 24H | 25.0 | AIR | 24H | 125.0 | AIR | [6 empty] | POTTING
SILASTIC 881/CAT AS 14.2/.55 BW SILICONE | Silicone | 1.63 |  | 0.43 | 1.63 | 1969 | Rationale Code B (up to 0.25 sq-in) | GSFC01423 | DCC | 90M | 38.0 | AIR | [9 empty] | SILICONE
SILASTIC 881/CAT/T-12 AS 100/4.6/0.32 BW SILICONE | Potting | 3.15 |  | 1.07 | 3.15 | 1964 | Rationale Code B (up to 0.25 sq-in) | SRI11827 | DCC | 24H | 25.0 | AIR | [9 empty] | POTTING
SILASTIC 881/CAT/T-12 AS 100/4.6/0.32 BW SILICONE | Potting | 1.66 |  | 0.88 | 1.66 | 1964 | Rationale Code B (up to 0.25 sq-in) | SRI11828 | DCC | 24H | 25.0 | AIR | 24H | 125.0 | AIR | [6 empty] | POTTING
SILASTIC 916 | Silicone | 0.4 |  | 0 | 0.4 | 1967 | Pass | GSFC00060 | DCC | 24H | 249.0 | AIR | [9 empty] | SILICONE
SILASTIC 916 GASKET | Gasket | 0.86 | 0 | 0.3 | 0.86 | 1975 | Rationale Code B (up to 0.25 sq-in) | GSFC07148 | DCC | [12 empty] | GASKET
SILASTIC E A/B AS 10/1 BW WHITE SILICONE | Potting | 2.08 | 0 | 0.71 | 2.08 | 1979 | Rationale Code B (up to 0.25 sq-in) | GSFC10664 | DCC | 7D | 25.0 | AIR | [9 empty] | POTTING
SILASTIC E A/B AS 10/1 BW WHITE SILICONE | Potting | 2.37 | 0 | 0.66 | 2.37 | 1998 | Rationale Code B (up to 0.25 sq-in) | GSFC25861 | DCC | 16H | 25.0 | AIR | 4H | 75.0 | AIR | [6 empty] | POTTING
SILASTIC E A/B AS 10/1 BW WHITE SILICONE DEVOL 100C | Potting | 1.22 | 0 | 0.39 | 1.22 | 1979 | Rationale Code B (up to 0.25 sq-in) | GSFC10667 | GSC | 7D | 25.0 | AIR | [9 empty] | POTTING
SILASTIC HV 25787-V RED SILICONE RUBBER | Insulation | 0.06 | 0 | 0.02 | 0.06 | 2007 | Pass | GSFC30316 | DOW | [12 empty] | INSULATION
SILASTIC HV 37088-V RED SILICONE RUBBER/CREPE RED | Insulation | 0.08 | 0 | 0 | 0.08 | 2007 | Pass | GSFC30325 | DOW | [12 empty] | INSULATION
SILASTIC J A/B AS 10/1 BW GREEN SILICONE | Potting | 1.12 | 0 | 0.38 | 1.12 | 1998 | Rationale Code B (up to 0.25 sq-in) | GSFC25858 | DCC | 16H | 25.0 | AIR | 4H | 75.0 | AIR | [6 empty] | POTTING
SILASTIC LT-40 SILICON RUBBER RED | Elastomer | 0.27 | 0 | 0.14 | 0.27 | 1995 | Rationale Code B (up to 0.25 sq-in) | GSFC22996 | DOW | 4H | 200.0 | AIR | [9 empty] | ELASTOMER
SILASTIC LT-40/STI-V SILICONE RED | Damper | 0.95 | 0 | 0.44 | 0.95 | 1996 | Rationale Code B (up to 0.25 sq-in) | GSFC23415 | DCC | 48H | 90.0 | E-11 | [9 empty] | DAMPER
SILASTIC LT-40/STI-V SILICONE RED | Damper | 0.07 | 0 | 0.02 | 0.07 | 1996 | Pass | GSFC23418 | DCC | 25H | 225.0 | AIR | [9 empty] | DAMPER
SILASTIC LT-40/STI-V SILICONE RED | Damper | 1.56 | 0 | 0.45 | 1.56 | 1996 | Rationale Code B (up to 0.25 sq-in) | GSFC23421 | DCC | [12 empty] | DAMPER
SILASTIC LT-40/STI-V SILICONE RED | Damper | 0.05 | 0 | 0 | 0.05 | 1996 | Pass | GSFC23451 | DCC | 24H | 200.0 | E-2 | 24H | 220.0 | E-2 | [6 empty] | DAMPER
SILASTIC NEW GP 50 RED SILICONE RUBBER | Elastomer | 0.61 | 0 | 0.15 | 0.61 | 2003 | Rationale Code B (up to 0.25 sq-in) | GSFC28285 | DCC | 16H | 200.0 | AIR | [9 empty] | ELASTOMER
SILASTIC NEW GP 50 RED SILICONE RUBBER | Elastomer | 0.23 | 0 | 0.05 | 0.23 | 2003 | Pass | GSFC28342 | DCC | 16H | 200.0 | AIR | 8H | 200.0 | AIR | [6 empty] | ELASTOMER
SILASTIC S-6508U/TS-50 AS 100/1.4 BW SILICONE | Elastomer | 0.35 |  | 0.13 | 0.35 | 1972 | Rationale Code B (up to 0.25 sq-in) | GSFC04618 | DCC | 1H | 250.0 | AIR | [9 empty] | ELASTOMER
SILASTIC S-9711 SILICONE | Elastomer | 0.27 |  | 0.1 | 0.27 | 1964 | Pass | SRI12621 | DCC | [12 empty] | ELASTOMER
SILASTIC S-9711 SILICONE | Elastomer | 0.19 |  | 0.05 | 0.19 | 1964 | Pass | SRI12622 | DCC | 24H | 125.0 | AIR | [9 empty] | ELASTOMER
SILASTOMER 9161/CAT N9162 AS 100/4 BW WHITE RUBBER | Potting | 1.58 | 0 | 0.24 | 1.58 | 1975 | Rationale Code B (up to 0.25 sq-in) | GSFC06947 | EML | 6D | 25.0 | AIR | [9 empty] | POTTING
SILASTOSEAL B BATCH WA062071 | Adhesive-Sealant | 1.59 |  | 0.66 | 1.59 | 1974 | Rationale Code B (up to 0.25 sq-in) | GSFC05783 | MSL | 14D | 25.0 | AIR | [9 empty] | ADH-SEALANT
SILBRADE SILICONE RUBBER TUBING REINFORCED WHITE | Tubing | 1.17 | 0 | 0.33 | 1.17 | 1995 | Rationale Code B (up to 0.25 sq-in) | GSFC22750 | NEA | [12 empty] | TUBING
SILBRADE SILICONE RUBBER TUBING REINFORCED WHITE | Tubing | 0.33 | 0 | 0.16 | 0.33 | 1995 | Rationale Code B (up to 0.25 sq-in) | GSFC22846 | NEA | 24H | 175.0 | AIR | [9 empty] | TUBING
SILCOSET 152 PRIMER/F | Primer | 3.3 | 1 | 0.09 | 2.3 | 1979 | Rationale Code A (up to 2 sq-in) | GSFC10643 | ICA | 7D | 25.0 | AIR | [9 empty] | PRIMER
SILCOSET 152 WHITE SILICONE | Adhesive | 2.08 | 0 | 0.55 | 2.08 | 1979 | Rationale Code B (up to 0.25 sq-in) | GSFC10568 | ICA | 7D | 25.0 | AIR | 3H | 60.0 | AIR | [6 empty] | ADHESIVE
SILICON NITRIDE - REACTION BONDED | Structural | 0.14 |  | 0.02 | 0.14 | 1972 | Pass | GSFC04140 | NOC | [12 empty] | STRUCTURAL
SILICONE (UNSUPPORTED) COLOR GREY. MATERIALS GUIDE BULLETIN 120; PART # WF | Clamp Support | 0.63 | 0 | 0.27 | 0.63 | 2006 | Rationale Code B (up to 0.25 sq-in) | GSFC29878 | KKH | [12 empty] | CLAMP SUPPORT
SILICONE (UNSUPPORTED) COLOR GREY. MATERIALS GUIDE BULLETIN 120; PART # WF | Clamp Support | 0.28 | 0 | 0.15 | 0.28 | 2006 | Rationale Code B (up to 0.25 sq-in) | GSFC29881 | KKH | 24H | 200.0 | AIR | [9 empty] | CLAMP SUPPORT
SILICONE CLAMP CUSHION CPND 940-C-3111 | Cushion | 0.42 | 0 | 0.25 | 0.42 | 1993 | Rationale Code B (up to 0.25 sq-in) | GSFC21103 | KRC | [12 empty] | CUSHION
SILICONE CLAMP CUSHION CPND 940-C-3111 | Cushion | 0.06 | 0 | 0.02 | 0.06 | 1993 | Pass | GSFC21106 | KRC | 24H | 250.0 | N2 | [9 empty] | CUSHION
SILICONE CLAMP CUSHION CPND 940-C-3111 | Cushion | 0.05 | 0 | 0.01 | 0.05 | 1993 | Pass | GSFC21109 | KRC | 48H | 250.0 | N2 | [9 empty] | CUSHION
Silicone Cushion from Clamp Ð Esterline Part # TA02112H104WF5 | Miscellaneous | 0.4 | 0 | 0.14 | 0.4 | 2019 | Rationale Code B (up to 0.25 sq-in) | GFC36636 | EKT | 24H | 125.0 | 1.1x10ø? | [9 empty] | MISCELLANEOUS
Silicone Cushion from Clamp Ð Esterline Part # TA06303H124WF5 | Miscellaneous | 0.58 | 0 | 0.2 | 0.58 | 2019 | Rationale Code B (up to 0.25 sq-in) | GFC36633 | EKT | 24H | 125.0 | 1.1x10ø? | [9 empty] | MISCELLANEOUS
SILICONE FROM CLAMP (SPEC TA2417 NASA - CLEANED AND DEGREASED | Elastomer | 0.36 | 0 | 0.1 | 0.36 | 2009 | Pass | GSFC31801 | ZZZ | [12 empty] | ELASTOMER
SILICONE FROM THE EADS/ASTRIUM FLAT RECTANGULAR CONNECTOR | Wire Support | 0.3 | 0 | 0.1 | 0.3 | 2006 | Pass | GSFC29926 | EEE | [12 empty] | WIRE SUPPORT
SILICONE GASKET CONNECTOR | Gasket | 1.07 | 0 | 0.41 | 1.07 | 2006 | Rationale Code B (up to 0.25 sq-in) | GSFC29986 | VCO | [12 empty] | GASKET
SILICONE GREASE FSN 6850-00-294-0860 | Lubricant | 1.25 | 0 | 0.52 | 1.25 | 1991 | Rationale Code B (up to 0.25 sq-in) | GSFC19801 | ZZZ | [12 empty] | LUBRICANT
SILICONE GROMMET PER MS 35489-31X RED | Grommet | 2.84 | 0 | 1.15 | 2.84 | 1989 | Rationale Code B (up to 0.25 sq-in) | GSFC17826 | ZZZ | [12 empty] | GROMMET
SILICONE INSULATING TUBING | Electrical Insulation | 0.66 | 0 | 0.31 | 0.66 | 2009 | Rationale Code B (up to 0.25 sq-in) | GSFC31237 | UNK | [12 empty] | ELECTRICAL INSULATION
SILICONE INSULATOR SO-1058-8913 RED | Insulator | 0.3 | 0 | 0.18 | 0.3 | 1981 | Rationale Code B (up to 0.25 sq-in) | GSFC12004 | LCR | 24H | 125.0 | AIR | [9 empty] | INSULATOR
SILICONE INTERFACIAL SEAL | Gasket | 0.11 | 0 | 0.01 | 0.11 | 2011 | Pass | GSFC32680 | GLA | [12 empty] | GASKET
SILICONE O-RING AS3582-006 | O-Ring | 0.83 | 0 | 0.27 | 0.83 | 2013 | Rationale Code B (up to 0.25 sq-in) | GSFC34060 | PAH | [12 empty] | O-RING
SILICONE O-RING MIL ZZ-R-765 CL 2 RED | O-Ring | 0.77 | 0 | 0.16 | 0.77 | 1989 | Rationale Code B (up to 0.25 sq-in) | GSFC18104 | APR | [12 empty] | O-RING
SILICONE O-RING MIL ZZ-R-765 CL 2 RED | O-Ring | 0.27 | 0 | 0.04 | 0.27 | 1989 | Pass | GSFC18106 | APR | 48H | 200.0 | AIR | [9 empty] | O-RING
SILICONE O-RING MIL ZZ-R-765 CL 2B GRADE 50 RED | O-Ring | 0.06 | 0 | 0 | 0.06 | 1994 | Pass | GSFC22204 | MIR | 4.5H | 232.0 | AIR | [9 empty] | O-RING
SILICONE O-RING, ELEMENT 3, VACUUM BAKED | O-Ring | 0.41 | 0 | 0.12 | 0.41 | 2010 | Rationale Code B (up to 0.25 sq-in) | GSFC31981 | TMP | 48H | 70.0 | E-5 | [9 empty] | O-RING
SILICONE O-RING/SMA COAXIAL RF CONNECTORS, PN3302-921-125M1 | O-Ring | 0.21 | 0 | 0.01 | 0.21 | 2003 | Pass | GSFC28456 | AUT | 24H | 200.0 | AIR | [9 empty] | O-RING
SILICONE RT 622 FROM THE EADS/ASTRIUM FLAT RECTANGULAR CONNECTOR | Wire Support | 0.32 | 0 | 0.2 | 0.32 | 2006 | Rationale Code B (up to 0.25 sq-in) | GSFC29971 | EEE | 24H | 177.0 | [10 empty] | WIRE SUPPORT
SILICONE RTV-1 DISPERSION T-81/F | Conformal Coat | 1.18 | 0 | 0.46 | 1.18 | 1985 | Rationale Code B (up to 0.25 sq-in) | GSFC14593 | SWS | 7D | 25.0 | AIR | [9 empty] | CONF COAT
SILICONE RTV-S-691 FROM THE EADS/ASTRIUM FLAT RECTANGULAR CONNECTOR | Wire Support | 0.11 | 0 | 0.05 | 0.11 | 2006 | Pass | GSFC29968 | EEE | 24H | 177.0 | [10 empty] | WIRE SUPPORT
SILICONE RUBBER | Insert | 0.86 |  | 0.37 | 0.86 | 1968 | Rationale Code B (up to 0.25 sq-in) | GSFC00182 | HAC | [12 empty] | INSERT
SILICONE RUBBER - VIBRATION DAMPER BLUE/GRAY | Damper | 3.57 | 0 | 0.8 | 3.57 | 1978 | Rationale Code B (up to 0.25 sq-in) | GSFC08978 | BAI | [12 empty] | DAMPER
SILICONE RUBBER - VIBRATION DAMPER BLUE/GRAY | Damper | 0.29 | 0 | 0.11 | 0.29 | 1978 | Rationale Code B (up to 0.25 sq-in) | GSFC08981 | BAI | 24H | 204.0 | AIR | [9 empty] | DAMPER
SILICONE RUBBER - VIBRATION DAMPER RED MARKING CPND | Damper | 3.88 | 0 | 0.85 | 3.88 | 1978 | Rationale Code B (up to 0.25 sq-in) | GSFC08980 | BAI | [12 empty] | DAMPER
SILICONE RUBBER -MISC | Rubber | 0.55 |  | 0.11 | 0.55 | 1968 | Rationale Code B (up to 0.25 sq-in) | GSFC00176 | HAC | [12 empty] | RUBBER
SILICONE RUBBER 16254 GRAY SHEET | Cushion | 0.14 | 0 | 0.07 | 0.14 | 1983 | Pass | GSFC13260 | FCC | 6H | 204.0 | AIR | [9 empty] | CUSHION
SILICONE RUBBER 940-C-3111 RED CL1 GR40 | Clamp Insul | 0.17 | 0 | 0.09 | 0.17 | 1992 | Pass | GSFC20641 | KRC | 24H | 232.0 | AIR | [9 empty] | CLAMP INSUL
SILICONE RUBBER 950-C-15-69 GRAY | Cushion | 0.5 | 0 | 0.33 | 0.5 | 1984 | Rationale Code B (up to 0.25 sq-in) | GSFC13723 | KRC | 24H | 175.0 | AIR | [9 empty] | CUSHION
SILICONE RUBBER 950-C-15-69 GRAY | Cushion | 0.08 | 0 | 0.02 | 0.08 | 1984 | Pass | GSFC13813 | KRC | 24H | 175.0 | AIR | 24H | 195.0 | E-2 | [6 empty] | CUSHION
SILICONE RUBBER BOOT | Rubber Boot | 0.44 | 0 | 0.17 | 0.44 | 2015 | Rationale Code B (up to 0.25 sq-in) | GSFC35571 | XXX | [12 empty] | RUBBER BOOT
SILICONE RUBBER BOOT MIL-R-5847 | Silicone | 0.3 |  | 0.08 | 0.3 | 1970 | Pass | GSFC02449 | ZZZ | [12 empty] | SILICONE
SILICONE RUBBER BOOTS, PN: 1830220195; DESCRIPTION: BOOT-F4.65X14 UL94V0 BF DEVICE |  | 13.33 | 0 | 7.16 | 13.33 | 2019 | Rationale Code B (up to 0.25 sq-in) | GSFC36537 | MEX
SILICONE RUBBER BOOTS, PN: 1830220195; DESCRIPTION: BOOT-F4.65X14 UL94V0 BF DEVICE | Adhesive | 13.15 | 0 | 5.96 | 13.15 | 2019 | Rationale Code B (up to 0.25 sq-in) | GSFC36570 | MEX | 8H | 80.0 | AIR | [9 empty] | ADHESIVE
Silicone Rubber Boots, PN: 1830220195; Description: BOOT-F4.65x14 UL94V0 BF Device | Adhesives | 13.33 | 0 | 7.16 | 13.33 | 2019 | Rationale Code B (up to 0.25 sq-in) | GFC36537 | MEX | 24H | 126.0 | 2.1x10ø? | [9 empty] | ADHESIVES
Silicone Rubber Boots, PN: 1830220195; Description: BOOT-F4.65x14 UL94V0 BF Device | Adhesives | 13.15 | 0 | 5.96 | 13.15 | 2019 | Rationale Code B (up to 0.25 sq-in) | GFC36570 | MEX | 24H | 125.0 | 7.9x10ø? | 8H | 80.0 | AIR | [6 empty] | ADHESIVES
SILICONE RUBBER CABLE SOCKET | Rubber Plug | 0.79 | 0 | 0.2 | 0.79 | 2011 | Rationale Code B (up to 0.25 sq-in) | GSFC32992 | SSG | [12 empty] | RUBBER PLUG
SILICONE RUBBER FROM CLAMP (SPEC TA2417 NASA) | Rubber Insert | 0.58 | 0 | 0.22 | 0.58 | 2009 | Rationale Code B (up to 0.25 sq-in) | GSFC31774 | ZZZ | [12 empty] | RUBBER INSERT
SILICONE RUBBER MIL ZZ-R-765 CLASS 2 GRADE 50 - GRAY | Gasket | 1.51 | 0 | 0.4 | 1.51 | 1975 | Rationale Code B (up to 0.25 sq-in) | GSFC07241 | FCC | [12 empty] | GASKET
SILICONE RUBBER MIL ZZ-R-765 CLASS 2 GRADE 50 - GRAY | Gasket | 0.11 | 0 | 0.06 | 0.11 | 1976 | Pass | GSFC07295 | FCC | 16H | 200.0 | AIR | [9 empty] | GASKET
SILICONE RUBBER MIL ZZ-R-765 CLASS 2A GRADE 50 RED | Damper | 0.14 | 0 | 0.06 | 0.14 | 1995 | Pass | GSFC23281 | FCC | 48H | 200.0 | AIR | [9 empty] | DAMPER
SILICONE RUBBER MIL ZZ-R-765 CLASS 3 RED 7110-2.0 | Damper | 1.11 | 0 | 0.45 | 1.11 | 1999 | Rationale Code B (up to 0.25 sq-in) | GSFC26209 | BAI | [12 empty] | DAMPER
SILICONE RUBBER MIL ZZ-R-765 CLASS 3B GR 60 RED | Mold Compound | 0.93 | 0 | 0.27 | 0.93 | 1991 | Rationale Code B (up to 0.25 sq-in) | GSFC20031 | ZZZ | 8H | 204.0 | AIR | [9 empty] | MOLD CPND
SILICONE RUBBER MIL ZZ-R-765 CLASS II GR 45-50 RED | Gasket | 1.08 | 0 | 0.34 | 1.08 | 1990 | Rationale Code B (up to 0.25 sq-in) | GSFC19138 | URI | [12 empty] | GASKET
SILICONE RUBBER MIL ZZ-R-765 CLASS II GR 45-50 RED | Gasket | 0.21 | 0 | 0.13 | 0.21 | 1990 | Rationale Code B (up to 0.25 sq-in) | GSFC19183 | URI | 24H | 177.0 | E-2 | [9 empty] | GASKET
SILICONE RUBBER MIL ZZ-R-765 CLASS IIB GR 65-75 RED | Damper | 0.6 | 0 | 0.2 | 0.6 | 1978 | Rationale Code B (up to 0.25 sq-in) | GSFC08975 | GRE | [12 empty] | DAMPER
SILICONE RUBBER MIL ZZ-R-765 GRADE 40 RED | Damper | 0.36 | 0 | 0.21 | 0.36 | 1980 | Rationale Code B (up to 0.25 sq-in) | GSFC11006 | CHR | 24H | 160.0 | AIR | [9 empty] | DAMPER
SILICONE RUBBER MIL ZZ-R-765 GRADE 50, BLUE | Damper | 0.19 | 0 | 0.01 | 0.19 | 2005 | Pass | GSFC29512 | BAI | 72H | 150.0 | [10 empty] | DAMPER
SILICONE RUBBER MIL ZZ-R-765, GRADE 50, BLUE (NO PRETREATMENT) | Damper | 2.88 | 0 | 0.62 | 2.88 | 2005 | Rationale Code B (up to 0.25 sq-in) | GSFC29281 | BAR | [12 empty] | DAMPER
SILICONE RUBBER MIL ZZ-R-765, GRADE 50, BLUE (PRETREATED) | Damper | 0.1 | 0 | 0.02 | 0.1 | 2005 | Pass | GSFC29284 | BAR | 72H | 150.0 | N2 | [9 empty] | DAMPER
SILICONE RUBBER MIL ZZ-R-765A CLASS 1A RED | Silicone | 1.03 | 0 | 0.21 | 1.03 | 1977 | Rationale Code B (up to 0.25 sq-in) | GSFC08441 | ZZZ | [12 empty] | SILICONE
SILICONE RUBBER MIL-ZZ-R-765 CLASS IIB GR 30 RED | Gasket | 0.72 | 0 | 0.3 | 0.72 | 1990 | Rationale Code B (up to 0.25 sq-in) | GSFC18832 | PAI | 1H | 143.0 | AIR | 7H | 204.0 | AIR | [6 empty] | GASKET
SILICONE RUBBER MIL-ZZ-R-765 CLASS IIB GR 70 RED | Gasket | 0.62 | 0 | 0.25 | 0.62 | 1990 | Rationale Code B (up to 0.25 sq-in) | GSFC18826 | PAI | 1H | 143.0 | AIR | 7H | 204.0 | AIR | [6 empty] | GASKET
SILICONE RUBBER O-RING | O-Ring | 0.1 |  | 0.07 | 0.1 | 1970 | Pass | GSFC01969 | ZZZ | [12 empty] | O-RING
SILICONE RUBBER O-RING - CANSTAR | O-Ring | 0.07 | 0 | 0.01 | 0.07 | 1990 | Pass | GSFC19399 | ZZZ | 24H | 200.0 | AIR | [9 empty] | O-RING
SILICONE RUBBER O-RING - CANSTAR | O-Ring | 0.07 | 0 | 0.01 | 0.07 | 1990 | Pass | GSFC19402 | ZZZ | 48H | 200.0 | AIR | [9 empty] | O-RING
SILICONE RUBBER OPTICAL INTERFACE; EJ-560 | Rubbers and Elastomers | 1.44 | 0 | 0.82 | 1.44 | 2018 | Rationale Code B (up to 0.25 sq-in) | GSFC36294 | ELJ | [12 empty] | RUBBERS AND ELASTOMERS
SILICONE RUBBER PER AMS 3196 - PINK LOT 64965X125 | Gasket | 1.12 | 0 | 0.43 | 1.12 | 1978 | Rationale Code B (up to 0.25 sq-in) | GSFC08861 | ZZZ | [12 empty] | GASKET
SILICONE RUBBER PER AMS 3332 RED | Gasket | 2.82 | 0 | 1.32 | 2.82 | 1981 | Rationale Code B (up to 0.25 sq-in) | GSFC11998 | WGP | [12 empty] | GASKET
SILICONE RUBBER PER AMS 3332 RED | Gasket | 0.31 | 0 | 0.2 | 0.31 | 1981 | Rationale Code B (up to 0.25 sq-in) | GSFC12001 | WGP | 24H | 175.0 | AIR | [9 empty] | GASKET
SILICONE RUBBER PER MIL R584 7D CLASS 2 | Gasket | 0.74 |  | 0.19 | 0.74 | 1971 | Rationale Code B (up to 0.25 sq-in) | GSFC02899 | POT | [12 empty] | GASKET
SILICONE RUBBER PER ZZ-R-765, CLASS 2B, GRADE 40 | Clamp Cushion | 0.38 | 0 | 0.12 | 0.38 | 2013 | Rationale Code B (up to 0.25 sq-in) | GSFC33772 | KRC | [12 empty] | CLAMP CUSHION
SILICONE RUBBER RE-RUN OF GSFC0182 MATERIAL | Insert | 0.13 |  | 0.02 | 0.13 | 1968 | Pass | GSFC00407 | HAC | 24H | 125.0 | E-7 | [9 empty] | INSERT
SILICONE RUBBER RED AMS 3302 | Conn Insul | 1.34 | 0 | 0.37 | 1.34 | 1992 | Rationale Code B (up to 0.25 sq-in) | GSFC20585 | PAS | [12 empty] | CONN INSUL
SILICONE RUBBER SHEET JONAL # 77-203-3 RED | Sheet Material | 0.32 | 0 | 0.04 | 0.32 | 1999 | Pass | GSFC26518 | JON | 10M | 171.0 | AIR | 1D | 204.0 | AIR | [6 empty] | SHEET MATERIAL
SILICONE RUBBER SHEET JONAL # 77-203-3 RED | Sheet Material | 0.35 | 0 | 0.11 | 0.35 | 1999 | Rationale Code B (up to 0.25 sq-in) | GSFC26593 | JON | 10M | 175.0 | AIR | 9H | 175.0 | AIR | [6 empty] | SHEET MATERIAL
SILICONE RUBBER SHEET JONAL # 77-203-3 RED | Sheet Material | 0.21 | 0 | 0.07 | 0.21 | 1999 | Pass | GSFC26596 | JON | 10M | 175.0 | AIR | 90H | 163.0 | AIR | [6 empty] | SHEET MATERIAL
SILICONE RUBBER TUBING MIL ZZ-R-765 RED CL 1 GR 70 | Tubing | 0.21 | 0 | 0.02 | 0.21 | 1990 | Pass | GSFC19425 | CWR | 24H | 166.0 | AIR | [9 empty] | TUBING
SILICONE RUBBER UNION CARBIDE | Silicone | 1.04 |  | 0.35 | 1.04 | 1970 | Rationale Code B (up to 0.25 sq-in) | GSFC02059 | UCC | [12 empty] | SILICONE
SILICONE RUBBER UNION CARBIDE | Silicone | 0.1 |  | 0.09 | 0.1 | 1970 | Pass | GSFC02092 | UCC | 24H | 232.0 | AIR | [9 empty] | SILICONE
SILICONE RUBBER, P/N MS35489-14X LOT NO. 5491-725-9339 | Grommet | 0.51 | 0 | 0.2 | 0.51 | 2015 | Rationale Code B (up to 0.25 sq-in) | GSFC35490 | MCO | [12 empty] | GROMMET
SILICONE RUBBER, P/N MS35489-14X LOT NO. 5491-725-9339 | Grommet | 0.38 | 0 | 0.16 | 0.38 | 2015 | Rationale Code B (up to 0.25 sq-in) | GSFC35493 | MCO | 30M | 65.0 | AIR | 2H | 100.0 | AIR | 24 | 65.0 | VAC |  |  |  | GROMMET
SILICONE RUBBER, S0383-70, BAY SEAL DISTR | O-Ring | 0.27 | 0 | 0.02 | 0.27 | 2010 | Pass | GSFC32101 | PAH | [12 empty] | O-RING
SILICONE RUBBER, S0383-70, BAY SEAL DISTR | O-Ring | 0.17 | 0 | 0.01 | 0.17 | 2010 | Pass | GSFC32104 | PAH | 96H | 80.0 | VAC | [9 empty] | O-RING
SILICONE RUBBER/FABRIC REINFORCED MIL R3065 TYPE HB | Mold Compound | 0.73 | 0 | 0.39 | 0.73 | 1975 | Rationale Code B (up to 0.25 sq-in) | GSFC07172 | TAM | [12 empty] | MOLD CPND
SILICONE SHEET WITH EMBEDDED RESISTORS (QUELL PCHCS-1) | EMI Gasket | 0.37 | 0 | 0.17 | 0.37 | 2015 | Rationale Code B (up to 0.25 sq-in) | GSFC35400 | QLL | 24H | 149.0 | AIR | [9 empty] | EMI GASKET
SILICONE SHEET, RED, KIRKHILL 940-C-3111 | Sheet Rubber | 0.56 | 0 | 0.27 | 0.56 | 2010 | Rationale Code B (up to 0.25 sq-in) | GSFC31921 | KRC | [12 empty] | SHEET RUBBER
SILICONE SLEEVING, REISS P/NR001088A | Sleeving | 0.7 | 0 | 0.31 | 0.7 | 2012 | Rationale Code B (up to 0.25 sq-in) | GSFC33352 | RSS | [12 empty] | SLEEVING
SILICONE SPONDE NUMBER SSL062 (1/16 INCH THICK PER AMS 3195E) | Gasket Material | 0.61 | 0 | 0.1 | 0.61 | 2004 | Pass | GSFC28819 | POT | 20H | 205.0 | AIR | [9 empty] | GASKET MATERIAL
SILICONE SPONDE NUMBER SSL062 (1/16 INCH THICK PER AMS 3195E) | Gasket Material | 0.68 | 0 | 0.17 | 0.68 | 2004 | Rationale Code B (up to 0.25 sq-in) | GSFC28822 | POT | 10H | 205.0 | AIR | [9 empty] | GASKET MATERIAL
SILICONE SPONGE # SSL062 1/16 INCH THICK (AMS 3195E) | Gasket Material | 0.52 | 0 | 0.01 | 0.52 | 2004 | Pass | GSFC28846 | POT | 5.5H | 247.0 | AIR | [9 empty] | GASKET MATERIAL
SILICONE SPONGE # SSL062 1/16 INCH THICK (AMS 3195E) | Gasket Material | 0.64 | 0 | 0.12 | 0.64 | 2004 | Rationale Code B (up to 0.25 sq-in) | GSFC28849 | POT | 24H | 205.0 | AIR | [9 empty] | GASKET MATERIAL
SILICONE SPONGE # SSL062 1/16 INCH THICK (AMS 3195E) | Gasket Material | 0.45 | 0 | 0 | 0.45 | 2004 | Pass | GSFC28852 | POT | 24H | 205.0 | E-2 | [9 empty] | GASKET MATERIAL
SILICONE SPONGE RUBBER 9-S-602 GRAY | Damper | 1.14 | 0 | 0.41 | 1.14 | 1984 | Rationale Code B (up to 0.25 sq-in) | GSFC13609 | KRC | 12H | 250.0 | AIR | [9 empty] | DAMPER
SILICONE SPONGE RUBBER 9-S-603 GRAY MODIFIED | Damper | 0.38 | 0 | 0.03 | 0.38 | 1984 | Pass | GSFC13726 | KRC | 24H | 249.0 | AIR | [9 empty] | DAMPER
SILICONE SPONGE RUBBER R10470M RED | Damper | 0.35 | 0 | 0.16 | 0.35 | 1995 | Rationale Code B (up to 0.25 sq-in) | GSFC22663 | CHO | [12 empty] | DAMPER
SILICONE SPONGE RUBBER R10470M RED | Damper | 0.04 | 0 | 0.01 | 0.04 | 1995 | Pass | GSFC22696 | CHO | 72H | 150.0 | AIR | [9 empty] | DAMPER
SILICONE TUBING 6411-64 5MM OD | Tubing | 0.46 | 0 | 0.26 | 0.46 | 1982 | Rationale Code B (up to 0.25 sq-in) | GSFC12304 | ZZZ | [12 empty] | TUBING
SILICONE WIRE INSULATION | Wire Insul | 1.25 |  | 0.28 | 1.25 | 1969 | Rationale Code B (up to 0.25 sq-in) | GSFC01495 | ITT | [12 empty] | WIRE INSUL
SILICONE WITH TITANIUM DIOXIDE POWDER,P/N 93-500 | Potting Compound | 0.27 | 0 | 0.07 | 0.27 | 2002 | Pass | GSFC27967 | DCC | 12H | 80.0 | AIR | [9 empty] | POTTING COMPOUND
SILK BOBBINET WOVEN FABRIC WHITE QUALITY 10037 | Thermal Blanket | 3.52 | 2 | 0.06 | 1.52 | 1993 | Rationale Code A (up to 2 sq-in) | GSFC21329 | SNC | [12 empty] | THERM BLANKET
SILK NET ILLUSION 7517 FREON TF WASH | Thermal Blanket | 4.9 | 3 | 0.01 | 1.9 | 1985 | Rationale Code A (up to 2 sq-in) | GSFC14954 | DUK | 16H | 25.0 | E-6 | 20H | 66.0 | E-6 | 8H | 25.0 | E-6 | 10D | 25.0 | AIR | THERMAL BLANKET
SILK NET ILLUSION 7517 UNWASHED | Thermal Blanket | 4.84 | 3 | 0 | 1.84 | 1985 | Rationale Code A (up to 2 sq-in) | GSFC14952 | DUK | 16H | 25.0 | E-6 | 20H | 66.0 | E-6 | 8H | 25.0 | E-6 | 10D | 25.0 | AIR | THERMAL BLANKET
SILK NETTING STYLE 5517 | Netting | 2.53 |  | 0.07 | 2.53 | 1971 | Rationale Code A (up to 2 sq-in) | GSFC02757 | JMC | [12 empty] | NETTING
SILK NETTING STYLE 5517 | Netting | 2.45 |  | 0.11 | 2.45 | 1971 | Rationale Code B (up to 0.25 sq-in) | GSFC02877 | JMC | 24H | 25.0 | E-6 | 5H | 65.0 | E-6 | 3H | 25.0 | E-6 |  |  |  | NETTING
SILK NETTING STYLE 5517 | Netting | 2.34 |  | 0.12 | 2.34 | 1971 | Rationale Code B (up to 0.25 sq-in) | GSFC02879 | JMC | 24H | 25.0 | E-6 | 5H | 125.0 | E-6 | 3H | 25.0 | E-6 |  |  |  | NETTING
SILTEMP 84CH WOVEN GLASS CLOTH - BROWN | Thermal Control | 11.18 | 11 | 0 | 0.18 | 1983 | Pass | GSFC12931 | AME | [12 empty] | THERM CONTROL
SILVER COATED NYLON RIPSTOP FABRIC C7020-1 | Fabric | 1.37 | 0 | 0.04 | 1.37 | 1996 | Rationale Code A (up to 2 sq-in) | GSFC24075 | STM | [12 empty] | FABRIC
SILVER GOOP HIGH TEMP GREASE | Lubricant | 2.48 | 0 | 0.62 | 2.48 | 1980 | Rationale Code B (up to 0.25 sq-in) | GSFC10871 | CFC | [12 empty] | LUBRICANT
SILVER TEFLON TAPE, ACRYLIC AHESIVE | Tape | 1.48 | 0 | 0 | 1.48 | 2011 | Rationale Code A (up to 2 sq-in) | GSFC32773 | GTS | [12 empty] | TAPE
SILVERBOND TYPE 60 SILVER FILLED EPOXY | Conductive Adhesive | 0.64 | 0 | 0.03 | 0.64 | 1996 | Pass | GSFC23589 | TNC | 5M | 125.0 | AIR | [9 empty] | COND ADHESIVE
SIMCO 8300 ANTI STATIC FILM BAG | Antistatic Film | 0.39 | 0 | 0.04 | 0.39 | 1987 | Pass | GSFC16856 | DUN | [12 empty] | ANTI STATIC FILM
SINGLE BAND NITRILE WITH ACRYLIC ADH P/N RFSB-N-2.25W/9469PSA | RF Absorber | 0.37 | 0 | 0.09 | 0.37 | 2003 | Pass | GSFC28507 | RAF | [12 empty] | RF ABSORBER
Singularity Black LT paint | Paints, Laquers and Varnishes | 1.56 | 1 | 0.04 | 0.56 | 2020 | Pass | GFC36675 | NAO | 24H | 125.0 | 1.1x10ø? | [9 empty] | PAINTS, LAQUERS AND VARNISHES
SINGULARITY BLACK LT PAINT (SBLTGB) | Paints | 4.15 | 0 | 0.1 | 4.15 | 2019 | Rationale Code B (up to 0.25 sq-in) | GSFC36510 | NAO | 1-2H | 150.0 | AIR | [9 empty] | PAINTS
Singularity Black LT paint (SBLTGB) | Paints, Laquers and Varnishes | 4.15 | 0 | 0.1 | 4.15 | 2019 | Rationale Code B (up to 0.25 sq-in) | GFC36510 | NAO | 24H | 126.0 | 2.1x10ø? | 2H | 150.0 | AIR | [6 empty] | PAINTS, LAQUERS AND VARNISHES
SINTERED PTFE, ODM98 | Light Box Refl Material | 0.01 | 0 | 0.01 | 0.01 | 2010 | Pass | GSFC32134 | GIG | [12 empty] | LIGHT BOX REFL MATL
SINTERIT PA 12, NYLON |  | 1.03 | 0 | 0.06 | 1.03 | 2019 | Rationale Code A (up to 2 sq-in) | GSFC36582 | SIT
Sinterit PA 12, Nylon | Miscellaneous | 1.03 | 0 | 0.06 | 1.03 | 2019 | Rationale Code A (up to 2 sq-in) | GFC36582 | SIT | 24H | 125.0 | 7.9x10ø? | [9 empty] | MISCELLANEOUS
SISS-06 R/F SHIELDING SPIRAL GASKET | Gasket | 0.71 | 0 | 0.25 | 0.71 | 1983 | Rationale Code B (up to 0.25 sq-in) | GSFC13162 | SMC | [12 empty] | GASKET
SKYBOND 703 GRAPHITE/POLYIMIDE LAMINATE 3 STEP PCURE | Laminate | 0.36 | 0 | 0.01 | 0.36 | 1982 | Pass | GSFC12306 | MON | 1H | 177.0 | PSI | [9 empty] | LAMINATE
SKYBOND RI 7271-01 FLEXIBLE POLYIMIDE FOAM | Foam | 0.86 |  | 0.52 | 0.86 | 1971 | Rationale Code B (up to 0.25 sq-in) | GSFC03011 | MON | [12 empty] | FOAM
SKYBOND RI 7271-06 RIGID POLYIMIDE FOAM | Foam | 0.31 |  | 0.04 | 0.31 | 1971 | Pass | GSFC03057 | MON | [12 empty] | FOAM
SKYBOND RI 7271-12 RIGID POLYIMIDE FOAM | Foam | 0.42 |  | 0.01 | 0.42 | 1971 | Pass | GSFC03079 | MON | [12 empty] | FOAM
SKYBOND RI 7271-18 RIGID POLYIMIDE FOAM | Foam | 0.45 |  | 0.01 | 0.45 | 1971 | Pass | GSFC03099 | MON | [12 empty] | FOAM
SLE 3010 LT BLUE EPOXY | Potting | 1.21 | 0 | 0.1 | 1.21 | 1989 | Rationale Code A (up to 2 sq-in) | GSFC18206 | SPA | 7D | 25.0 | AIR | [9 empty] | POTTING
SLE 3010 PRE-MIX CARTRIDGE BLUE-GRAY EPOXY | Potting | 1.84 | 0 | 0.01 | 1.84 | 1987 | Rationale Code A (up to 2 sq-in) | GSFC16301 | SPA | 7D | 25.0 | AIR | [9 empty] | POTTING
SLEEVE, SOLDER, HEAT SHRINKABLE (PRE SHRUNK) | Shrink Tubing | 0.47 | 0 | 0.17 | 0.47 | 2009 | Rationale Code B (up to 0.25 sq-in) | GSFC31714 | RCC | [12 empty] | SHRINK TUBING
SLIDE DRY FILM LUBE - AEROSOL/F | Dry Film Lubricant | 15.75 | 0 | 9.85 | 15.75 | 1988 | Rationale Code B (up to 0.25 sq-in) | GSFC17684 | PHC | 7D | 25.0 | AIR | [9 empty] | DRY FILM LUBE
SLM 71271 A/B AS 9/1 BW RED SILICONE | Sealant | 0.49 | 0 | 0.04 | 0.49 | 1977 | Pass | GSFC08270 | WAC | 7D | 25.0 | AIR | [9 empty] | SEALANT
SLM 71271 A/B AS 9/1 BW W/PRIMER VP3950 | Sealant | 0.33 | 0 | 0.02 | 0.33 | 1978 | Pass | GSFC08903 | WAC | 7D | 25.0 | AIR | [9 empty] | SEALANT
SLSMC-510300S3B LIQUID CRYSTAL CUP | Molding Cup | 0.09 | 0 | 0 | 0.09 | 2011 | Pass | GSFC32761 | CRN | [12 empty] | MOLDING CUP
SM5126 TACKY TAPE VACUUM BAG TAPE SEALANT HI TEMP | Tape | 1.65 | 0 | 0.25 | 1.65 | 1996 | Rationale Code B (up to 0.25 sq-in) | GSFC23814 | SMO | [12 empty] | TAPE
SMOOTH ON INSTANT EPOXY | Adhesive | 7.69 |  | 4.27 | 7.69 | 1972 | Rationale Code B (up to 0.25 sq-in) | GSFC04644 | SOM | 10M | 25.0 | AIR | [9 empty] | ADHESIVE
SMP 62/63 AS 1/1 BV EPOXY | Adhesive | 16.25 |  | 0.07 | 16.25 | 1972 | Rationale Code B (up to 0.25 sq-in) | GSFC03860 | WSL | 1H | 25.0 | AIR | 2H | 60.0 | AIR | [6 empty] | ADHESIVE
SMP 62/63 AS 1/1 BV EPOXY | Film Dielectric | 1.4 |  | 0.14 | 1.4 | 1972 | Rationale Code B (up to 0.25 sq-in) | GSFC04428 | WSL | 4H | 25.0 | AIR | 8H | 65.0 | AIR | 8H | 121.0 | AIR |  |  |  | FILM DIELECTRIC
SMR EPOXY | Adhesive | 12.1 |  | 1.8 | 12.1 |  | Rationale Code B (up to 0.25 sq-in) | GSFC006PN | GEC | [12 empty] | ADHESIVE
SMR-010/S-GLASS TUBE | Tubing | 0.74 | 0 | 0 | 0.74 | 1998 | Pass | GSFC25498 | ACB | [12 empty] | TUBING
SMRD 100 A/B AS 57/44 BW EPOXY | Potting | 0.46 |  | 0.04 | 0.46 | 1970 | Pass | GSFC02467 | GEV | 16H | 100.0 | AIR | [9 empty] | POTTING
SMRD 100(43-3) FILLED HYDROCARBON RUBBER | Damper | 1.11 | 0 | 0.13 | 1.11 | 1975 | Rationale Code B (up to 0.25 sq-in) | GSFC06806 | GEV | [12 empty] | DAMPER
SMRD 100B50 MGO FILLED EPOXY | Damper | 1.1 | 0 | 0.21 | 1.1 | 1978 | Rationale Code B (up to 0.25 sq-in) | GSFC09781 | GEV | 24H | 100.0 | AIR | [9 empty] | DAMPER
SMRD 100B50 MGO FILLED EPOXY | Damper | 1.05 | 0 | 0.23 | 1.05 | 1978 | Rationale Code B (up to 0.25 sq-in) | GSFC09784 | GEV | 24H | 100.0 | AIR | 48H | 100.0 | E-4 | [6 empty] | DAMPER
SMRD 100B50 PRIME | Damper | 1.17 | 0 | 0.1 | 1.17 | 1985 | Rationale Code A (up to 2 sq-in) | GSFC14710 | GEV | [12 empty] | DAMPER
SMRD 100B50 VAC BAKED | Damper | 0.57 | 0 | 0.08 | 0.57 | 1985 | Pass | GSFC14713 | GEV | [12 empty] | DAMPER
SMRD 100B50P2 | Damper | 0.47 | 0 | 0.05 | 0.47 | 1986 | Pass | GSFC15273 | GEV | 24H | 121.0 | AIR | 96H | 135.0 | E-6 | [6 empty] | DAMPER
SMRD 100F90 | Damper | 2.46 | 0 | 0.27 | 2.46 | 1979 | Rationale Code B (up to 0.25 sq-in) | GSFC10685 | GEV | 24H | 100.0 | AIR | 110H | 135.0 | E-3 | [6 empty] | DAMPER
SMRD 100F90 | Damper | 1.52 | 0 | 0.19 | 1.52 | 1975 | Rationale Code B (up to 0.25 sq-in) | GSFC07088 | GEV | 16H | 100.0 | AIR | [9 empty] | DAMPER
SMRD 100F90 | Damper | 1.67 | 0 | 0.22 | 1.67 | 1975 | Rationale Code B (up to 0.25 sq-in) | GSFC07091 | GEV | [12 empty] | DAMPER
SMRD 100F90 CYCLOHEXANE WASH - INTERNAL PORTION | Damper | 1.56 | 0 | 0.24 | 1.56 | 1975 | Rationale Code B (up to 0.25 sq-in) | GSFC07199 | GEV | 24H | 25.0 | AIR | [9 empty] | DAMPER
SMRD 100F90 CYCLOHEXANE WASH - SURFACE PORTION | Damper | 2.28 | 0 | 0.27 | 2.28 | 1975 | Rationale Code B (up to 0.25 sq-in) | GSFC07196 | GEV | 24H | 25.0 | AIR | [9 empty] | DAMPER
SMRD 100F90 FLEXIBLE EPOXY FOAM | Damper | 1.1 | 0 | 0.11 | 1.1 | 1980 | Rationale Code B (up to 0.25 sq-in) | GSFC11000 | GEV | 96H | 130.0 | E-6 | [9 empty] | DAMPER
SMRD 100F90 FLEXIBLE EPOXY FOAM | Damper | 1 | 0 | 0.11 | 1 | 1980 | Rationale Code B (up to 0.25 sq-in) | GSFC11003 | GEV | 168H | 130.0 | E-6 | [9 empty] | DAMPER
SMRD 100F90 FLEXIBLE EPOXY FOAM | Damper | 1.23 | 0 | 0.11 | 1.23 | 1983 | Rationale Code B (up to 0.25 sq-in) | GSFC13051 | GEV | 96H | 135.0 | E-6 | [9 empty] | DAMPER
SMRD 100F90 FLEXIBLE EPOXY FOAM | Damper | 1.3 | 0 | 0.11 | 1.3 | 1994 | Rationale Code B (up to 0.25 sq-in) | GSFC21816 | MMA | 16H | 121.0 | AIR | [9 empty] | DAMPER
SMRD 100F90 NEW RESIN REPLACEMENT | Damper | 1.39 | 0 | 0.17 | 1.39 | 1978 | Rationale Code B (up to 0.25 sq-in) | GSFC09629 | GEV | 8H | 100.0 | E-3 | [9 empty] | DAMPER
SMRD 100F90P2 | Damper | 0.83 | 0 | 0.05 | 0.83 | 1986 | Pass | GSFC15276 | GEV | 24H | 121.0 | AIR | 96H | 135.0 | E-6 | [6 empty] | DAMPER
SMRD 1010 AF | Damper | 1.28 | 0 | 0.08 | 1.28 | 1984 | Rationale Code A (up to 2 sq-in) | GSFC14320 | GEV | 6H | 121.0 | AIR | [9 empty] | DAMPER
SMRD 1010 VAC BAKE | Damper | 0.91 | 0 | 0.02 | 0.91 | 1984 | Pass | GSFC14338 | GEV | 6H | 121.0 | AIR | [9 empty] | DAMPER
SMRD 1010/STRIPPED RESIN AF | Damper | 1.47 | 0 | 0.07 | 1.47 | 1984 | Rationale Code A (up to 2 sq-in) | GSFC14342 | GEV | 6H | 121.0 | AIR | [9 empty] | DAMPER
SMRD 1010/STRIPPED RESIN/VAC BAKE | Damper | 0.99 | 0 | 0.04 | 0.99 | 1984 | Pass | GSFC14344 | GEV | 6H | 121.0 | AIR | [9 empty] | DAMPER
SMRD 1014 AF | Damper | 1.5 | 0 | 0.11 | 1.5 | 1984 | Rationale Code B (up to 0.25 sq-in) | GSFC14322 | GEV | 6H | 121.0 | AIR | [9 empty] | DAMPER
SMRD 1014 VAC BAKE | Damper | 0.91 | 0 | 0.03 | 0.91 | 1984 | Pass | GSFC14340 | GEV | 6H | 121.0 | AIR | [9 empty] | DAMPER
SMRD 4 UNFILLED EPOXY | Damper | 1.8 | 0 | 0.17 | 1.8 | 1978 | Rationale Code B (up to 0.25 sq-in) | GSFC09775 | GEV | 16H | 93.0 | AIR | [9 empty] | DAMPER
SMRD 4 UNFILLED EPOXY | Damper | 1.67 | 0 | 0.12 | 1.67 | 1978 | Rationale Code B (up to 0.25 sq-in) | GSFC09778 | GEV | 16H | 93.0 | AIR | 48H | 100.0 | E-4 | [6 empty] | DAMPER
SMRD 4 UNFILLED EPOXY | Damper | 1.56 | 0 | 0.11 | 1.56 | 1978 | Rationale Code B (up to 0.25 sq-in) | GSFC09904 | GEV | 16H | 93.0 | AIR | 96H | 100.0 | E-4 | [6 empty] | DAMPER
SMRD 432 | Potting | 0.94 | 0 | 0.15 | 0.94 | 1978 | Rationale Code B (up to 0.25 sq-in) | GSFC09533 | GEV | 48H | 100.0 | E-2 | [9 empty] | POTTING
SMRD 432 (CURRENT) NEW FLEXIBILIZER | Potting | 1.19 | 0 | 0.14 | 1.19 | 1978 | Rationale Code B (up to 0.25 sq-in) | GSFC09883 | GEV | 16H | 121.0 | AIR | [9 empty] | POTTING
SMRD 432 (CURRENT) NEW FLEXIBILIZER | Potting | 1.36 | 0 | 0.16 | 1.36 | 1978 | Rationale Code B (up to 0.25 sq-in) | GSFC09886 | GEV | 24H | 71.0 | AIR | [9 empty] | POTTING
SMRD 432 (ORIGINAL) | Potting | 1.27 | 0 | 0.2 | 1.27 | 1978 | Rationale Code B (up to 0.25 sq-in) | GSFC09865 | GEV | 16H | 121.0 | AIR | [9 empty] | POTTING
SMRD 432 90A WHITE | Potting | 1.14 | 0 | 0.17 | 1.14 | 1978 | Rationale Code B (up to 0.25 sq-in) | GSFC09317 | GEV | [12 empty] | POTTING
SMRD 49 EPOXY | Potting | 0.98 |  | 0.05 | 0.98 | 1969 | Pass | GSFC01246 | GEV | [12 empty] | POTTING
SOCKET STRIP BLACK RYNITE PET POLYESTER | Socket Strip | 0.56 | 0 | 0.23 | 0.56 | 1987 | Rationale Code B (up to 0.25 sq-in) | GSFC16166 | SAM | [12 empty] | SOCKET STRIP
SOCKET STRIP BLACK RYNITE PET POLYESTER | Socket Strip | 0.4 | 0 | 0.17 | 0.4 | 1987 | Rationale Code B (up to 0.25 sq-in) | GSFC16235 | SAM | 16H | 175.0 | AIR | [9 empty] | SOCKET STRIP
SOCKET STRIP BLACK RYNITE PET POLYESTER | Socket Strip | 0.42 | 0 | 0.2 | 0.42 | 1987 | Rationale Code B (up to 0.25 sq-in) | GSFC16238 | SAM | 24H | 175.0 | AIR | [9 empty] | SOCKET STRIP
SOCKETFAST BLUE 2 PART PRE-MEASURED KIT | Potting | 5.4 | 0 | 0.12 | 5.4 | 1985 | Rationale Code B (up to 0.25 sq-in) | GSFC14416 | PHR | 24H | 25.0 | AIR | [9 empty] | POTTING
SOFIA GLUE (1) | Adhesive | 2.33 | 0 | 0.14 | 2.33 | 1998 | Rationale Code B (up to 0.25 sq-in) | GSFC25744 | ZZZ | [12 empty] | ADHESIVE
SOFIA GLUE (2) | Adhesive | 2.5 | 0 | 0.15 | 2.5 | 1998 | Rationale Code B (up to 0.25 sq-in) | GSFC25747 | ZZZ | [12 empty] | ADHESIVE
SOFIA GLUE (3) | Adhesive | 2.44 | 0 | 0.14 | 2.44 | 1998 | Rationale Code B (up to 0.25 sq-in) | GSFC25750 | ZZZ | [12 empty] | ADHESIVE
SOFIA PINK EPOXY | Adhesive | 1.79 | 0 | 0.05 | 1.79 | 1998 | Rationale Code A (up to 2 sq-in) | GSFC25741 | ZZZ | [12 empty] | ADHESIVE
SOFTSHIELD 4800 WITH PSA, 0.39 IN THICK - VACUUM BAKED 2H @ 120C | EMI Shield | 4.37 | 0 | 2.84 | 4.37 | 2011 | Rationale Code B (up to 0.25 sq-in) | GSFC32473 | PCH | 2H | 120.0 | VAC | [9 empty] | EMI SHIELD
SOFTSHIELD 4800 WITH PSA, 0.39 IN THICK, PN4800-11-0505-0100-SS | EMI Shielding | 13.03 | 0 | 6.7 | 13.03 | 2010 | Rationale Code B (up to 0.25 sq-in) | GSFC32365 | PCH | [12 empty] | EMI SHIELDING
SOFTSHIELD 4850 WITH PSA, 0.39 IN THICK - VACUUM BAKED 2H @ 120C | EMI Shield | 4.69 | 0 | 2.8 | 4.69 | 2011 | Rationale Code B (up to 0.25 sq-in) | GSFC32476 | PCH | 2H | 120.0 | VAC | [9 empty] | EMI SHIELD
SOFTSHIELD 4850 WITH PSA, 0.39 IN THICK, UL 94V-0, PN4850-12-0505-0100-SS | EMI Shielding | 7.2 | 0 | 4.35 | 7.2 | 2010 | Rationale Code B (up to 0.25 sq-in) | GSFC32368 | PCH | [12 empty] | EMI SHIELDING
SOLARPLY TEDLAR/ALUM FILM W COATING ON ALUM | Film | 0.37 | 0 | 0.12 | 0.37 | 1988 | Rationale Code B (up to 0.25 sq-in) | GSFC16889 | GRP | [12 empty] | FILM
SOLDER PER QQ-S-571E | Solder | 2.3 | 0 | 1.32 | 2.3 | 1985 | Rationale Code B (up to 0.25 sq-in) | GSFC14924 | ZZZ | [12 empty] | SOLDER
SOLDER SPLICE CLEAR OUTER SHRINK TUBING - HEAT GUN | Connector | 0.37 | 0 | 0.03 | 0.37 | 1994 | Pass | GSFC22279 | MMM | [12 empty] | CONNECTOR
SOLDER SPLICE YELLOW INNER SEAL SHRINK TUBE HEAT GUN | Connector | 0.53 | 0 | 0.15 | 0.53 | 1994 | Rationale Code B (up to 0.25 sq-in) | GSFC22300 | MMM | [12 empty] | CONNECTOR
SOLDEREZE MAGNET WIRE RED | Wire Coating | 0.79 |  | 0.14 | 0.79 | 1972 | Rationale Code B (up to 0.25 sq-in) | GSFC04426 | PDC | [12 empty] | WIRE COATING
SOLID FUEL MOTOR INSULATION ITEM 1 | Insulation | 3.67 | 0 | 0.88 | 3.67 | 1976 | Rationale Code B (up to 0.25 sq-in) | GSFC07298 | ZZZ | [12 empty] | INSULATION
SOLID FUEL MOTOR INSULATION ITEM 2 | Insulation | 1.38 | 0 | 0.25 | 1.38 | 1976 | Rationale Code B (up to 0.25 sq-in) | GSFC07301 | ZZZ | [12 empty] | INSULATION
SOLID FUEL MOTOR INSULATION ITEM 3 | Insulation | 5.89 | 0 | 1.54 | 5.89 | 1976 | Rationale Code B (up to 0.25 sq-in) | GSFC07304 | ZZZ | [12 empty] | INSULATION
SOLID FUEL MOTOR INSULATION ITEM 4 | Insulation | 2.4 | 0 | 0.3 | 2.4 | 1976 | Rationale Code B (up to 0.25 sq-in) | GSFC07307 | ZZZ | [12 empty] | INSULATION
SOLIDUR 10101 UV UHMW WHITE POLYETHYLENE | Mold Compound | 0.63 | 0 | 0.4 | 0.63 | 1990 | Rationale Code B (up to 0.25 sq-in) | GSFC19015 | SOL | [12 empty] | MOLD CPND
SOLIMIDE AC-530 POLYIMIDE FOAM | Foam | 1.51 | 1 | 0.01 | 0.51 | 2002 | Pass | GSFC27847 | ISP* | [12 empty] | FOAM
SOLIMIDE AC-550 POLYIMIDE FOAM | Foam | 1.5 | 1 | 0.01 | 0.5 | 2002 | Pass | GSFC27841 | ISP* | [12 empty] | FOAM
SOLIMIDE TA-301 FLEXIBLE POLYIMIDE FOAM | Foam | 0.2 | 0 | 0.02 | 0.2 | 1985 | Pass | GSFC14489 | IMI | [12 empty] | FOAM
SOLIMIDE TA-301 FLEXIBLE POLYIMIDE FOAM | Foam | 0.19 | 0 | 0.02 | 0.19 | 1985 | Pass | GSFC14492 | IMI | 1H | 288.0 | AIR | [9 empty] | FOAM
SOLIMIDE TA-301 FLEXIBLE POLYIMIDE FOAM DENSIFIED | Foam | 0.55 | 0 | 0.02 | 0.55 | 1987 | Pass | GSFC16601 | IMI | [12 empty] | FOAM
SOLIMIDE TA-301 FLEXIBLE POLYIMIDE FOAM MIL F87090 | Foam | 0.28 | 0 | 0.01 | 0.28 | 1983 | Pass | GSFC13448 | IMI | [12 empty] | FOAM
SOLIMIDE TA-301 POLYIMIDE FOAM | Foam | 1.63 | 1 | 0.01 | 0.63 | 2002 | Pass | GSFC27844 | ISP* | [12 empty] | FOAM
SOLITHANE 113 FORMULA 11 OVER CHEMLOK 218 PRIMER | Conformal Coat | 0.74 | 0 | 0.01 | 0.74 | 1975 | Pass | GSFC07164 | TCC | 16H | 66.0 | AIR | [9 empty] | CONF COAT
SOLITHANE 113 FORMULA 6 OVER CHEMLOK 218 PRIMER | Conformal Coat | 0.87 | 0 | 0.11 | 0.87 | 1975 | Rationale Code B (up to 0.25 sq-in) | GSFC07145 | TCC | 16H | 66.0 | AIR | [9 empty] | CONF COAT
SOLITHANE 113 FORMULA 6 OVER CHEMLOK 218 PRIMER | Conformal Coat | 0.63 | 0 | 0.04 | 0.63 | 1975 | Pass | GSFC07162 | TCC | 16H | 66.0 | AIR | [9 empty] | CONF COAT
SOLITHANE 113/300 | Potting | 0.4 |  | 0.09 | 0.4 | 1968 | Pass | GSFC00113 | TCC | 16H | 65.0 | AIR | [9 empty] | POTTING
SOLITHANE 113/300 A/B AS 100/73 BW W KEYFLOUR/BRUSH | Confromal Coat | 1.71 | 0 | 0.04 | 1.71 | 1997 | Rationale Code A (up to 2 sq-in) | GSFC24834 | TCC | 1H | 25.0 | AIR | 6H | 70.0 | AIR | [6 empty] | CONFROMAL COAT
SOLITHANE 113/300 A/B AS 100/73 BW W KEYFLOUR/SPRAY | Conformal Coat | 0.96 | 0 | 0.02 | 0.96 | 1997 | Pass | GSFC24837 | TCC | 1H | 25.0 | AIR | 6H | 70.0 | AIR | [6 empty] | CONFORMAL COAT
SOLITHANE 113/300 AS 100/100 BW FORMULA 4 | Conformal Coat | 0.3 |  | 0.03 | 0.3 | 1973 | Pass | GSFC05433 | TCC | 7D | 25.0 | AIR | [9 empty] | CONF COAT
SOLITHANE 113/300 AS 100/100 BW FORMULA 4 | Conformal Coat | 0.34 | 0 | 0.05 | 0.34 | 1977 | Pass | GSFC08672 | TCC | 7D | 25.0 | AIR | [9 empty] | CONF COAT
SOLITHANE 113/300 AS 100/120 BW FORMULA 6 | Potting | 0.41 | 0 | 0.1 | 0.41 | 1975 | Pass | GSFC07223 | TCC | 7D | 25.0 | AIR | [9 empty] | POTTING
SOLITHANE 113/300 AS 100/150 BW FORMULA 7 | Potting | 0.37 |  | 0.08 | 0.37 | 1970 | Pass | GSFC02266 | TCC | 7D | 25.0 | AIR | [9 empty] | POTTING
SOLITHANE 113/300 AS 100/150 BW FORMULA 7 | Potting | 0.31 |  | 0.04 | 0.31 | 1970 | Pass | GSFC02387 | TCC | 16H | 50.0 | AIR | [9 empty] | POTTING
SOLITHANE 113/300 AS 100/150 BW FORMULA 7 UV STUDY | Conformal Coat | 0.38 | 0 | 0.09 | 0.38 | 1979 | Pass | GSFC10107 | TCC | 7D | 25.0 | AIR | [9 empty] | CONF COAT
SOLITHANE 113/300 AS 100/150 BW FORMULA 7 UV STUDY | Potting | 0.47 | 0 | 0.1 | 0.47 | 1978 | Pass | GSFC09927 | TCC | 7D | 25.0 | AIR | [9 empty] | POTTING
SOLITHANE 113/300 AS 100/73 BW | Conformal Coat | 0.4 | 0 | 0.03 | 0.4 | 1989 | Pass | GSFC18184 | TCC | 7D | 25.0 | AIR | [9 empty] | CONF COAT
SOLITHANE 113/300 AS 100/73 BW 33% ALUM PIGMENT | Potting | 0.69 |  | 0.09 | 0.69 | 1969 | Pass | GSFC01066 | TCC | 7D | 25.0 | AIR | [9 empty] | POTTING
SOLITHANE 113/300 AS 100/73 BW FORMULA 1 | Conformal Coat | 0.31 | 0 | 0.02 | 0.31 | 1979 | Pass | GSFC10416 | TCC | 7D | 25.0 | AIR | [9 empty] | CONF COAT
SOLITHANE 113/300 AS 100/73 BW FORMULA 1 | Potting | 0.31 | 0 | 0.04 | 0.31 | 1981 | Pass | GSFC11565 | TCC | 7D | 25.0 | AIR | [9 empty] | POTTING
SOLITHANE 113/300 AS 100/73 BW FORMULA 1 | Potting | 0.29 | 0 | 0.03 | 0.29 | 1981 | Pass | GSFC11577 | TCC | 7D | 25.0 | AIR | [9 empty] | POTTING
SOLITHANE 113/300 AS 100/73 BW FORMULA 1 | Potting | 0.33 | 0 | 0.01 | 0.33 | 1981 | Pass | GSFC11601 | TCC | 7D | 25.0 | AIR | [9 empty] | POTTING
SOLITHANE 113/300 AS 100/73 BW FORMULA 1 | Conformal Coat | 0.32 |  | 0.04 | 0.32 | 1968 | Pass | GSFC00248 | TCC | 20H | 70.0 | AIR | [9 empty] | CONF COAT
SOLITHANE 113/300 AS 100/73 BW FORMULA 1 | Conformal Coat | 0.29 |  | 0.03 | 0.29 | 1968 | Pass | GSFC00272 | TCC | 20H | 70.0 | AIR | [9 empty] | CONF COAT
SOLITHANE 113/300 AS 100/73 BW FORMULA 1 | Conformal Coat | 1.3 |  | 0.05 | 1.3 | 1968 | Rationale Code A (up to 2 sq-in) | GSFC00275 | TCC | [12 empty] | CONF COAT
SOLITHANE 113/300 AS 100/73 BW FORMULA 1 | Conformal Coat | 0.26 |  | 0.01 | 0.26 | 1968 | Pass | GSFC00293 | TCC | [12 empty] | CONF COAT
SOLITHANE 113/300 AS 100/73 BW FORMULA 1 | Conformal Coat | 0.23 |  | 0.02 | 0.23 | 1968 | Pass | GSFC00299 | TCC | [12 empty] | CONF COAT
SOLITHANE 113/300 AS 100/73 BW FORMULA 1 | Conformal Coat | 0.31 |  | 0 | 0.31 | 1968 | Pass | GSFC00368 | TCC | 22H | 70.0 | AIR | [9 empty] | CONF COAT
SOLITHANE 113/300 AS 100/73 BW FORMULA 1 | Conformal Coat | 0.28 |  | 0.03 | 0.28 | 1972 | Pass | GSFC04254 | TCC | 24H | 55.0 | AIR | [9 empty] | CONF COAT
SOLITHANE 113/300 AS 100/73 BW SAMPLE A | Potting | 0.34 | 0 | 0.01 | 0.34 | 1983 | Pass | GSFC13493 | GSC | 10D | 25.0 | AIR | [9 empty] | POTTING
SOLITHANE 113/300 AS 100/73 BW SAMPLE B | Potting | 0.34 | 0 | 0.02 | 0.34 | 1983 | Pass | GSFC13496 | GSC | 10D | 25.0 | AIR | [9 empty] | POTTING
SOLITHANE 113/300 AS 100/73 BW SAMPLE C | Potting | 0.38 | 0 | 0.02 | 0.38 | 1983 | Pass | GSFC13499 | GSC | 10D | 25.0 | AIR | [9 empty] | POTTING
SOLITHANE 113/300 AS 100/73 BW SAMPLE D | Potting | 0.37 | 0 | 0.01 | 0.37 | 1983 | Pass | GSFC13502 | GSC | 10D | 25.0 | AIR | [9 empty] | POTTING
SOLITHANE 113/300 AS 100/73 BW SAMPLE D1 | Potting | 0.2 | 0 | 0.01 | 0.2 | 1984 | Pass | GSFC13576 | GSC | 70D | 25.0 | AIR | [9 empty] | POTTING
SOLITHANE 113/300 AS 100/73 BW SAMPLE D2 | Potting | 0.21 | 0 | 0.01 | 0.21 | 1984 | Pass | GSFC13579 | GSC | 70D | 25.0 | AIR | [9 empty] | POTTING
SOLITHANE 113/300 AS 100/73 BW SAMPLE D3 | Potting | 0.2 | 0 | 0.01 | 0.2 | 1984 | Pass | GSFC13582 | GSC | 70D | 25.0 | AIR | [9 empty] | POTTING
SOLITHANE 113/300 AS 100/73 BW SAMPLE D4 | Potting | 0.2 | 0 | 0.01 | 0.2 | 1984 | Pass | GSFC13585 | GSC | 70D | 25.0 | AIR | [9 empty] | POTTING
SOLITHANE 113/300 AS 100/73 BW W/ETH ACETATE | Conformal Coat | 1 | 0 | 0.04 | 1 | 1989 | Pass | GSFC18186 | TCC | 7D | 25.0 | AIR | [9 empty] | CONF COAT
SOLITHANE 113/300 AS 100/73 BW/CALCAFLUOR/ETH ACET | Conformal Coat | 1.76 | 0 | 0.36 | 1.76 | 1989 | Rationale Code B (up to 0.25 sq-in) | GSFC17994 | TCC | 2H | 65.0 | AIR | [9 empty] | CONF COAT
SOLITHANE 113/300 AS 100/73 BW/CALCAFLUOR/ETH ACET | Conformal Coat | 4.08 | 0 | 1.14 | 4.08 | 1989 | Rationale Code B (up to 0.25 sq-in) | GSFC18156 | TCC | 7D | 25.0 | AIR | [9 empty] | CONF COAT
SOLITHANE 113/300 AS 100/73 BW/CALCAFLUOR/TOLUENE | Conformal Coat | 0.56 | 0 | 0.04 | 0.56 | 1990 | Pass | GSFC19054 | TCC | 4H | 60.0 | AIR | 7D | 25.0 | AIR | [6 empty] | CONF COAT
SOLITHANE 113/300 AS 100/73 BW/F | Coating | 0.39 | 0 | 0.11 | 0.39 | 1986 | Rationale Code B (up to 0.25 sq-in) | GSFC15318 | GSC | 7D | 25.0 | AIR | [9 empty] | COATING
SOLITHANE 113/300 AS 100/73 PBW | Potting | 0.35 | 0 | 0.03 | 0.35 | 1994 | Pass | GSFC22138 | UNC | 7D | 25.0 | AIR | [9 empty] | POTTING
SOLITHANE 113/300 AS 100/73 PBW/F | Conformal Coat | 0.82 | 0 | 0.02 | 0.82 | 1993 | Pass | GSFC21449 | TCC | 7D | 25.0 | AIR | [9 empty] | CONF COAT
SOLITHANE 113/300 AS 100/73 PBW/F | Conformal Coat | 0.64 | 0 | 0.02 | 0.64 | 1993 | Pass | GSFC21451 | TCC | 24H | 70.0 | AIR | [9 empty] | CONF COAT
SOLITHANE 113/300 AS 100/74 PBW CLEAR YELLOW | Conformal Coat | 0.36 | 0 | 0.08 | 0.36 | 1994 | Pass | GSFC21694 | MNC | 7D | 25.0 | AIR | [9 empty] | CONF COAT
SOLITHANE 113/300 AS 100/80 BW FORMULA 2 | Damper | 0.36 | 0 | 0.01 | 0.36 | 1974 | Pass | GSFC06011 | TCC | 7D | 25.0 | AIR | [9 empty] | DAMPER
SOLITHANE 113/300 AS 100/80 BW FORMULA 2 | Potting | 0.3 | 0 | 0.01 | 0.3 | 1976 | Pass | GSFC07616 | TCC | 24H | 50.0 | AIR | [9 empty] | POTTING
SOLITHANE 113/300 AS 100/80 BW FORMULA 2 | Potting | 0.66 | 0 | 0.04 | 0.66 | 1976 | Pass | GSFC07925 | TCC | 24H | 50.0 | AIR | [9 empty] | POTTING
SOLITHANE 113/300 FORMULA 15 | Staking Compound | 0.66 | 0 | 0.04 | 0.66 | 1985 | Pass | GSFC14926 | TCC | 7D | 25.0 | AIR | [9 empty] | STAKING CPND
SOLITHANE 113/300 FORMULA 15 | Staking Compound | 0.54 | 0 | 0.03 | 0.54 | 1985 | Pass | GSFC14928 | TCC | 24H | 65.0 | AIR | [9 empty] | STAKING CPND
SOLITHANE 113/300 FORMULA 6 OVER PRIMER 919/920 | Potting | 0.72 | 0 | 0.03 | 0.72 | 1975 | Pass | GSFC07175 | TCC | 7D | 25.0 | AIR | [9 empty] | POTTING
SOLITHANE 113/300 THINNED/SPRAYED/F | Conformal Coat | 0.45 | 0 | 0.14 | 0.45 | 1985 | Rationale Code B (up to 0.25 sq-in) | GSFC14611 | TCC | 16H | 25.0 | AIR | 48H | 60.0 | AIR | [6 empty] | CONF COAT
SOLITHANE 113/300/328 AS 100/14.7/11.5 BW FORMULA 15 | Conformal Coat | 0.79 |  | 0.04 | 0.79 | 1969 | Pass | GSFC01069 | TCC | 24H | 70.0 | AIR | [9 empty] | CONF COAT
SOLITHANE 113/300/328 AS 100/36.5/7.5 BW FORMULA 12 | Potting | 0.39 |  | 0 | 0.39 | 1968 | Pass | GSFC00488 | TCC | 16H | 93.0 | AIR | [9 empty] | POTTING
SOLITHANE 113/300/328 AS 100/36.5/7.5 BW FORMULA 12 | Potting | 0.29 |  | 0.01 | 0.29 | 1971 | Pass | GSFC02737 | TCC | 20H | 70.0 | AIR | [9 empty] | POTTING
SOLITHANE 113/300/328 AS 100/36.5/7.5 BW FORMULA 12 | Potting | 0.3 |  | 0.02 | 0.3 | 1971 | Pass | GSFC02739 | TCC | 30D | 25.0 | AIR | [9 empty] | POTTING
SOLITHANE 113/300/328 AS 100/44/6 BW FORMULA 11 | Potting | 0.34 |  | 0 | 0.34 | 1969 | Pass | GSFC01585 | TCC | 16H | 70.0 | AIR | [9 empty] | POTTING
SOLITHANE 113/300/328 AS 100/51/4.5 BW FORMULA 10 | Potting | 0.34 |  | 0 | 0.34 | 1969 | Pass | GSFC01582 | TCC | 16H | 70.0 | AIR | [9 empty] | POTTING
SOLITHANE 113/300/328 AS 100/65.5/1.5 BW FORMULA 8 | Conformal Coat | 1.19 | 0 | 0.08 | 1.19 | 1979 | Rationale Code A (up to 2 sq-in) | GSFC10263 | TCC | 3H | 66.0 | AIR | [9 empty] | CONF COAT
SOLITHANE 113/300/328 AS 50/22/3 BW/CARBOLAC I | Potting | 0.62 |  | 0.29 | 0.62 | 1970 | Rationale Code B (up to 0.25 sq-in) | GSFC01753 | TCC | 24H | 25.0 | AIR | [9 empty] | POTTING
SOLITHANE 113/300/328/AL2O3 FORMULA 10.5 | Potting | 0.2 | 0 | 0.02 | 0.2 | 1974 | Pass | GSFC06182 | TCC | 7D | 25.0 | AIR | [9 empty] | POTTING
SOLITHANE 113/300/328/B 35A GLASS BUBBLES | Potting | 0.21 |  | 0 | 0.21 | 1970 | Pass | GSFC02470 | TCC | 21D | 25.0 | AIR | [9 empty] | POTTING
SOLITHANE 113/300/328/B 35A GLASS BUBBLES | Potting | 0.2 |  | 0 | 0.2 | 1971 | Pass | GSFC02523 | TCC | 16H | 38.0 | AIR | [9 empty] | POTTING
SOLITHANE 113/300/328/ECCOSPHERES SI | Potting | 0.53 |  | 0 | 0.53 | 1971 | Pass | GSFC02519 | TCC | 16H | 57.0 | AIR | [9 empty] | POTTING
SOLITHANE 113/300/CABOSIL M5 | Potting | 0.36 | 0 | 0.02 | 0.36 | 1986 | Pass | GSFC15219 | LRC | 16H | 40.0 | AIR | [9 empty] | POTTING
SOLITHANE 113/300/CABOSIL M5 (DRIED) | Potting | 0.36 | 0 | 0.03 | 0.21 | 1986 | Pass | GSFC15221 | LRC | 16H | 40.0 | AIR | [9 empty] | POTTING
SOLITHANE 113/300/CABOSIL M5/CARBOLAC 1 | Sealant | 0.43 | 0 | 0.03 | 0.33 | 1979 | Pass | GSFC10257 | TCC | 7D | 25.0 | AIR | [9 empty] | SEALANT
SOLITHANE 113/300/CABOSIL M5/FERRO BLUE AS 74/8/.01 | Potting | 0.5 | 0 | 0.07 | 0.36 | 1995 | Pass | GSFC22948 | EGG | 1H | 25.0 | AIR | 7H | 70.0 | AIR | [6 empty] | POTTING
SOLITHANE 113/300/CABOSIL M5/TC-700 (MELTED XTALS) | Potting | 0.6 | 0 | 0.02 | 0.37 | 1986 | Pass | GSFC15225 | LRC | 7D | 25.0 | AIR | [9 empty] | POTTING
SOLITHANE 113/300/CABOSIL M5/TC-700 (XTALS) | Potting | 1.31 | 0 | 0.02 | 1.09 | 1986 | Rationale Code A (up to 2 sq-in) | GSFC15223 | LRC | 7D | 25.0 | AIR | [9 empty] | POTTING
SOLITHANE 113/300/CABOSIL MS5/RODAMINE B/T-12 | Potting | 0.47 |  | 0 | 0.47 | 1969 | Pass | GSFC01186 | TCC | 7D | 25.0 | AIR | [9 empty] | POTTING
SOLITHANE 113/300/CABOSIL MS5/T-12 | Potting | 0.42 |  | 0.01 | 0.42 | 1969 | Pass | GSFC01189 | TCC | 7D | 25.0 | AIR | [9 empty] | POTTING
SOLITHANE 113/300/CABOSIL MS5/T-12 | Potting | 0.4 |  | 0.03 | 0.4 | 1969 | Pass | GSFC01195 | TCC | 7D | 25.0 | AIR | [9 empty] | POTTING
SOLITHANE 113/300/CABOSIL MS5/T-12 COMPARE WSTF | Adhesive | 0.32 | 0 | 0.01 | 0.22 | 1978 | Pass | GSFC09269 | GSC | 40D | 25.0 | AIR | [9 empty] | ADHESIVE
SOLITHANE 113/300/CABOSIL MS5/T-12/FLUORESCENT DYE | Potting | 0.46 | 0 | 0.04 | 0.38 | 1976 | Pass | GSFC07314 | TCC | 7D | 25.0 | AIR | [9 empty] | POTTING
SOLITHANE 113/300/CABOSIL MS5/VYAC 174/T-12 | Potting | 0.76 |  | 0.19 | 0.76 | 1969 | Rationale Code B (up to 0.25 sq-in) | GSFC01192 | TCC | 7D | 25.0 | AIR | [9 empty] | POTTING
SOLITHANE 113/300/CABOSIL MS5/VYAC 174/T-12 | Potting | 0.52 |  | 0.06 | 0.52 | 1973 | Pass | GSFC05030 | TCC | 7D | 25.0 | AIR | [9 empty] | POTTING
SOLITHANE 113/300/CABOSIL/T-12/BLUE DYE | Potting | 0.44 | 0 | 0.08 | 0.32 | 1985 | Pass | GSFC14460 | APL | 3H | 60.0 | AIR | [9 empty] | POTTING
SOLITHANE 113/300/CABOSIL/T-12/RODAMINE B | Potting | 0.31 |  | 0.01 | 0.31 | 1969 | Pass | GSFC01231 | TCC | [12 empty] | POTTING
SOLITHANE 113/300/CABOSIL/THINNERS | Conformal Coat | 0.27 |  | 0.01 | 0.27 | 1972 | Pass | GSFC04646 | TCC | 4H | 77.0 | AIR | [9 empty] | CONF COAT
SOLITHANE 113/300/CABOSIL/TIO2 AS 100/74/11/3.6 PBW | Torque Stripe | 0.4 | 0 | 0.04 | 0.26 | 2005 | Pass | GSFC29422 | TCC | [12 empty] | TORQUE STRIPE
SOLITHANE 113/300/CABOSIL/TIO2 AS 100/74/11/3.6 PBW | Torque Stripe | 0.4 | 0 | 0.03 | 0.25 | 2005 | Pass | GSFC29425 | TDD | 4H | 60.0 | AIR | [9 empty] | TORQUE STRIPE
SOLITHANE 113/300/CABOSIL/TIO2 MIX 100/74/11/1 (BY WEIGHT) | Staking | 0.42 | 0 | 0.03 | 0.27 | 2001 | Pass | GSFC27658 | TCC | [12 empty] | STAKING
SOLITHANE 113/300/CABOSIL/TIO2 WHITE | Torque Stripe | 0.46 | 0 | 0.03 | 0.28 | 2002 | Pass | GSFC28189 | TCC | [12 empty] | TORQUE STRIPE
SOLITHANE 113/300/CABOSIL/VYAC/T-12 | Potting | 0.42 |  | 0.01 | 0.42 | 1969 | Pass | GSFC01210 | TCC | 16H | 70.0 | AIR | [9 empty] | POTTING
SOLITHANE 113/300/CABOSIL/VYAC/T-12 | Potting | 0.37 |  | 0.01 | 0.37 | 1969 | Pass | GSFC01213 | TCC | 16H | 70.0 | AIR | [9 empty] | POTTING
SOLITHANE 113/300/CABOSIL/VYAC/T-12 | Potting | 0.38 |  | 0.02 | 0.38 | 1969 | Pass | GSFC01264 | TCC | 7D | 25.0 | AIR | [9 empty] | POTTING
SOLITHANE 113/300/CALCAFLOUR/SURFACANT BYK-358/TOLUE | Coating | 0.97 | 0 | 0.04 | 0.91 | 2000 | Pass | GSFC27085 | ASC | [12 empty] | COATING
SOLITHANE 113/300/CALCAFLUOR WHITE/T-12/MIBK | Conformal Coat | 0.57 | 0 | 0.04 | 0.51 | 1975 | Pass | GSFC06410 | TCC | 5H | 54.0 | AIR | [9 empty] | CONF COAT
SOLITHANE 113/300/CALCAFLUOR/ETH ACETATE URETHANE | Potting | 0.62 | 0 | 0.04 | 0.54 | 1989 | Pass | GSFC18456 | TCC | 8H | 65.0 | E-2 | [9 empty] | POTTING
SOLITHANE 113/300/CALCAFLUOR/ETH ACETATE URETHANE | Potting | 1.4 | 0 | 0.05 | 1.3 | 1989 | Rationale Code A (up to 2 sq-in) | GSFC18474 | TCC | 16H | 65.0 | E-2 | [9 empty] | POTTING
SOLITHANE 113/300/CALCAFLUOR/TOLUENE | Conformal Coat | 0.5 | 0 | 0.03 | 0.37 | 1986 | Pass | GSFC15477 | ITT | 16H | 66.0 | AIR | [9 empty] | CONF COAT
SOLITHANE 113/300/CALCOFLOUR/TOLUENE BRUSH/F | Conformal Coat | 1.49 | 0 | 0.08 | 1.4 | 1998 | Rationale Code A (up to 2 sq-in) | GSFC25194 | ASC | [12 empty] | CONFORMAL COAT
SOLITHANE 113/300/CALCOFLOUR/TOLUENE SPRAY/F | Conformal Coat | 1.71 | 0 | 0.11 | 1.61 | 1998 | Rationale Code B (up to 0.25 sq-in) | GSFC25196 | ASC | [12 empty] | CONFORMAL COAT
SOLITHANE 113/300/CALCOFLUOR AS 100/74/0.1 PBW | Conformal Coat | 0.44 | 0 | 0.04 | 0.29 | 1994 | Pass | GSFC21750 | MNC | 7D | 25.0 | AIR | [9 empty] | CONF COAT
SOLITHANE 113/300/CALCOFLUOR AS 100/74/0.2 PBW | Conformal Coat | 0.36 | 0 | 0.02 | 0.27 | 1994 | Pass | GSFC21738 | MNC | 7D | 25.0 | AIR | [9 empty] | CONF COAT
SOLITHANE 113/300/DTDL AS 100/80/1 BW | Potting | 0.66 | 0 | 0.09 | 0.45 | 1976 | Pass | GSFC07946 | TCC | 15H | 50.0 | AIR | [9 empty] | POTTING
SOLITHANE 113/300/EH-330 AS 100/73/1 BW FORMULA 21 | Conformal Coat | 0.56 | 0 | 0.05 | 0.43 | 1980 | Pass | GSFC10736 | TCC | 7D | 25.0 | AIR | [9 empty] | CONF COAT
SOLITHANE 113/300/HUMISEAL THINNER 521 | Coating | 0.32 | 0 | 0.02 | 0.26 | 1983 | Pass | GSFC13236 | TCC | 2H | 93.0 | AIR | [9 empty] | COATING
SOLITHANE 113/300/L-174 AS 28.74/21.26/0.05 PBW | Conformal Coat | 0.3 | 0 | 0.05 | 0.23 | 1994 | Pass | GSFC21735 | MNC | 7D | 25.0 | AIR | [9 empty] | CONF COAT
SOLITHANE 113/300/M-5 AS 10.7.4/1.1 BW | Coating | 0.4 | 0 | 0.05 | 0.3 | 1999 | Pass | GSFC26641 | UNC | [12 empty] | COATING
SOLITHANE 113/300/M-5 AS 10/7.4/1 BW | Potting | 0.37 | 0 | 0.02 | 0.25 | 1985 | Pass | GSFC14776 | TCC | 48H | 40.0 | AIR | [9 empty] | POTTING
SOLITHANE 113/300/M-5/TC-700 | Potting | 1.86 | 0 | 0.05 | 1.75 | 1985 | Rationale Code A (up to 2 sq-in) | GSFC14779 | TCC | 4H | 66.0 | AIR | [9 empty] | POTTING
SOLITHANE 113/300/M-5/TC-700 | Potting | 0.91 | 0 | 0.02 | 0.77 | 1985 | Pass | GSFC14851 | TCC | 7D | 25.0 | AIR | [9 empty] | POTTING
SOLITHANE 113/300/MEK | Conformal Coat | 0.78 | 0 | 0.03 | 0.66 | 1985 | Pass | GSFC14930 | LRC | 5H | 66.0 | AIR | [9 empty] | CONF COAT
SOLITHANE 113/300/MEK | Conformal Coat | 0.44 | 0 | 0.02 | 0.29 | 1986 | Pass | GSFC15195 | LRC | 5H | 66.0 | AIR | [9 empty] | CONF COAT
SOLITHANE 113/300/N-METHYL MORPHOLINE FORMULA 23 | Conformal Coat | 0.88 | 0 | 0 | 0.75 | 1980 | Pass | GSFC10751 | TCC | 7D | 25.0 | AIR | [9 empty] | CONF COAT
SOLITHANE 113/300/QUADROL FORMULA 24 | Conformal Coat | 0.29 | 0 | 0 | 0.17 | 1980 | Pass | GSFC10754 | TCC | 7D | 25.0 | AIR | [9 empty] | CONF COAT
SOLITHANE 113/300/QUADROL FORMULA 26 | Conformal Coat | 0.31 | 0 | 0 | 0.19 | 1980 | Pass | GSFC10760 | TCC | 7D | 25.0 | AIR | [9 empty] | CONF COAT
SOLITHANE 113/300/SILFLAKE 135 AS 5/5/45 BW COND POT | Conductive Potting | 0.65 | 0 | 0.02 | 0.62 | 1977 | Pass | GSFC08432 | GSC | 16H | 70.0 | AIR | [9 empty] | COND POTTING
SOLITHANE 113/300/SILFLAKE 135 AS 5/5/50 BW COND POT | Conductive Potting | 0.67 | 0 | 0.02 | 0.63 | 1977 | Pass | GSFC08435 | GSC | 16H | 70.0 | AIR | [9 empty] | COND POTTING
SOLITHANE 113/300/T-12 AS 25/18.25/1 DROP BW | Potting | 0.37 |  | 0.01 | 0.37 | 1969 | Pass | GSFC01225 | TCC | 7D | 25.0 | AIR | [9 empty] | POTTING
SOLITHANE 113/300/T-12/CALCAFLUOR RW/DB CASTOR OIL | Conformal Coat | 0.37 | 0 | 0.02 | 0.27 | 1979 | Pass | GSFC10472 | SLK | 3H | 60.0 | AIR | [9 empty] | CONF COAT
SOLITHANE 113/300/T-12/FERRIC OXIDE/CABOSIL | Paint | 0.38 | 0 | 0.06 | 0.33 | 1983 | Pass | GSFC13511 | GSC | 7D | 25.0 | AIR | [9 empty] | PAINT
SOLITHANE 113/300/T-12/FERRIC OXIDE/CABOSIL | Paint | 0.4 | 0 | 0.05 | 0.35 | 1983 | Pass | GSFC13514 | GSC | 2D | 25.0 | AIR | 24H | 60.0 | AIR | [6 empty] | PAINT
SOLITHANE 113/300/T-12/SILFLAKE 135/HEXANE | Conductive Conformal Coat | 0.62 | 0 | 0 | 0.59 | 1977 | Pass | GSFC08177 | TCC | 7D | 25.0 | AIR | [9 empty] | COND CONF COAT
SOLITHANE 113/300/TI02/T-12 | Potting | 0.29 |  | 0.01 | 0.29 | 1970 | Pass | GSFC02384 | TCC | [12 empty] | POTTING
SOLITHANE 113/300/TIPA AS 100/51/4.5 BW FORMULA 10 | Adhesive | 0.36 | 0 | 0.02 | 0.23 | 1974 | Pass | GSFC06266 | TCC | 7D | 25.0 | AIR | [9 empty] | ADHESIVE
SOLITHANE 113/300/TIPA/AL2O3 | Potting | 0.16 | 0 | 0.02 | 0.09 | 1975 | Pass | GSFC06506 | TCC | 7D | 25.0 | AIR | [9 empty] | POTTING
SOLITHANE 113/300/TIPA/ALUMINA T61 | Adhesive | 0.14 |  | 0.01 | 0.14 | 1972 | Pass | GSFC04206 | TCC | 4H | 60.0 | AIR | [9 empty] | ADHESIVE
SOLITHANE 113/300/TIPA/V-302 BLACK PIGMENT | Potting | 0.33 | 0 | 0.02 | 0.16 | 1975 | Pass | GSFC06635 | TCC | 16H | 25.0 | AIR | 15H | 55.0 | AIR | [6 empty] | POTTING
SOLITHANE 113/300/TOLUENE AS 100/73 BW/173 BV | Conformal Coat | 0.5 |  | 0.03 | 0.5 | 1972 | Pass | GSFC04252 | TCC | 24H | 55.0 | AIR | [9 empty] | CONF COAT
SOLITHANE 113/300/TR/T-12/CAB BLUE URETHANE | Adhesive | 0.42 | 0 | 0.02 | 0.29 | 1992 | Pass | GSFC20971 | AAC | 3H | 74.0 | AIR | [9 empty] | ADHESIVE
SOLITHANE 113/300/TRACER-TECH T-704/80 | Potting | 0.36 | 0 | 0.02 | 0.28 | 1980 | Pass | GSFC11258 | SLM | 7D | 25.0 | AIR | [9 empty] | POTTING
SOLITHANE 113/300/TRIETHYLAMINE FORMULA 22 | Conformal Coat | 0.43 | 0 | 0.03 | 0.3 | 1980 | Pass | GSFC10739 | TCC | 7D | 25.0 | AIR | [9 empty] | CONF COAT
SOLITHANE 113/300/ZNO AS 20/14.6/1 BW | Potting | 0.44 |  | 0.04 | 0.44 | 1970 | Pass | GSFC02212 | TCC | 20H | 66.0 | AIR | [9 empty] | POTTING
SOLITHANE 113/328/FLEXRICIN 9 FORMULA 29 | Conformal Coat | 0.6 | 0 | 0.03 | 0.4 | 1980 | Pass | GSFC10811 | TCC | 7D | 25.0 | AIR | [9 empty] | CONF COAT
SOLITHANE 113/BLACK DYE KD SPERSE 7F | Potting | 0.33 | 0 | 0.05 | 0.3 | 1975 | Pass | GSFC07244 | TCC | [12 empty] | POTTING
SOLITHANE 113/C113 A/B 10/7.3 PBW | Epoxy | 0.31 | 0 | 0.01 | 0.14 | 2011 | Pass | GSFC32938 | FEQ | 4H | 85.0 | AIR | [9 empty] | EPOXY
SOLITHANE 113/PPG-425/EH-330 FORMULA 20 | Conformal Coat | 4.21 | 0 | 1.38 | 3.79 | 1980 | Rationale Code B (up to 0.25 sq-in) | GSFC10733 | TCC | 7D | 25.0 | AIR | [9 empty] | CONF COAT
SOLITHANE 113/RICINOLEY ALCOHOL FORMULA 25 | Conformal Coat | 0.59 | 0 | 0.01 | 0.45 | 1980 | Pass | GSFC10757 | TCC | 7D | 25.0 | AIR | [9 empty] | CONF COAT
SOLITHANE 113/TP-440/TMP FORMULA 27 | Conformal Coat | 0.87 | 0 | 0.12 | 0.58 | 1980 | Rationale Code B (up to 0.25 sq-in) | GSFC10763 | TCC | 7D | 25.0 | AIR | [9 empty] | CONF COAT
SOLITHANE 291 | O-Ring | 1.36 |  | 0.51 | 1.36 | 1970 | Rationale Code B (up to 0.25 sq-in) | GSFC01957 | TCC | [12 empty] | O-RING
SOLITHANE 291/271/TIPA AS 100/48.5/1.9 BW | Cushion | 1.45 |  | 0.57 | 1.45 | 1971 | Rationale Code B (up to 0.25 sq-in) | GSFC02635 | TCC | 1H | 60.0 | E-3 | 16H | 100.0 | AIR | [6 empty] | CUSHION
SOLITHANE 291/MOCA AS 50/4.5 BW POLYURETHANE | Conformal Coat | 1.34 |  | 0.55 | 1.34 | 1972 | Rationale Code B (up to 0.25 sq-in) | GSFC03973 | TCC | 1H | 25.0 | AIR | 4H | 60.0 | AIR | [6 empty] | CONF COAT
SOLOX-M RETAINER 55% PTFE 40% BRONZE 5% MOS2 | Bearing Material | 0.04 | 0 | 0 | 0.02 | 1997 | Pass | GSFC25050 | AEP | [12 empty] | BEARING MATERIAL
SOLOX-M RETAINER 60% PTFE 40% BRONZE | Bearing Material | 0.02 | 0 | 0.01 | 0.01 | 1997 | Pass | GSFC25047 | AEP | [12 empty] | BEARING MATERIAL
Solvay FM490A Core Splice Foaming Adhesive | Adhesives | 0.78 | 0 | 0.01 | -0.11 | 2022 | Pass | GFC37105 | SAP | 24H | 124.0 | 3.2x10ø? |  | 121.0 | AIR | [6 empty] | ADHESIVES
SORBOTHANE II BLUE PROPYLENE OXIDE POLYMER | Damper | 17.07 | 0 | 10.57 | 16.77 | 1984 | Rationale Code B (up to 0.25 sq-in) | GSFC14226 | SOR | [12 empty] | DAMPER
SOUND FOAM HT YELLOW POLYIMIDE | Foam | 0.67 | 0 | 0.06 | 0.28 | 1988 | Pass | GSFC17730 | SOC | [12 empty] | FOAM
SOUND FOAM HT YELLOW POLYIMIDE/NOMEX FACING | Foam | 2.21 | 1 | 0.05 | 1.03 | 1988 | Rationale Code A (up to 2 sq-in) | GSFC17732 | SOC | [12 empty] | FOAM
SOUND FOAM M GRAY POLYURETHANE | Foam | 9.39 | 0 | 4.01 | 9.17 | 1988 | Rationale Code B (up to 0.25 sq-in) | GSFC17728 | SOC | [12 empty] | FOAM
SOUND FOAM M GRAY POLYURETHANE BLACK COATED SURFACE | Foam | 10.61 | 0 | 4.27 | 10.32 | 1988 | Rationale Code B (up to 0.25 sq-in) | GSFC17726 | SOC | [12 empty] | FOAM
SP-120 SILICONE PRIMER | Primer | 22.01 | 10 | 0 | 11.43 | 2004 | Rationale Code B (up to 0.25 sq-in) | GSFC28708 | MCG | [12 empty] | PRIMER
SP527, WOVEN GLASS FABRIC IN A HIGH-TEMP STATIC-DISSIPATIVE EPOXY RESIN | Adhesive | 0.52 | 0 | 0.01 | 0.41 | 2019 | Pass | GSFC36414 | NPX | [12 empty] | ADHESIVE
SP527, woven glass fabric in a high-temp static-dissipative epoxy resin | Electrical Shields | 0.52 | 0 | 0.01 | 0.41 | 2019 | Pass | GFC36414 | NPX | 24H | 125.0 | 4.4x10ø? | [9 empty] | ELECTRICAL SHIELDS
SPACE GARD 4-B-33 FLAT BLACK COATING | Paint | 8.95 |  | 0.06 | 8.95 | 1972 | Rationale Code B (up to 0.25 sq-in) | GSFC04280 | DEX | 5D | 25.0 | AIR | [9 empty] | PAINT
SPACE GARD 4-B-33 OVER RANDOLPH PRIMER T54/F | Paint Composite | 1.78 | 0 | 0.02 | 1.29 | 1976 | Rationale Code A (up to 2 sq-in) | GSFC07706 | DEX | 2H | 25.0 | AIR | 96H | 69.0 | AIR | [6 empty] | PAINT COMPOSITE
SPACE GARD 4-B-33 OVER RANDOLPH PRIMER T54/F | Paint Composite | 0.79 | 0 | 0.03 | 0.51 | 1976 | Pass | GSFC07898 | DEX | 24H | 100.0 | E-2 | [9 empty] | PAINT COMPOSITE
SPACE GARD 4-C-25 CLEAR COATING | Conformal Coat | 9.46 |  | 0 | 9.46 | 1972 | Rationale Code B (up to 0.25 sq-in) | GSFC04278 | DEX | 5D | 25.0 | AIR | [9 empty] | CONF COAT
SPACE GRAD POLY L-TAPE #3 NATURAL PN SM63011-2-3-N | Lacing Cord | 0.47 | 0 | 0.02 | 0.18 | 2009 | Pass | GSFC31260 | WFC | [12 empty] | LACING CORD
SPACE LACE, LACING TAPE SIZE 3 NATURAL; WIRENETICS # WLT203CC-N | Lacing Tape | 0.46 | 0 | 0.01 | 0.14 | 2010 | Pass | GSFC32359 | WFC | [12 empty] | LACING TAPE
SPACE POLYOLEFIN TYPE 702 BLACK | Shrink Tubing | 0.53 | 0 | 0.02 | 0.33 | 1979 | Pass | GSFC10428 | RCC | [12 empty] | SHRINK TUBING
SPANDOFOAM PE 408 | Foam | 1.95 |  | 0.02 | 1.95 | 1974 | Rationale Code A (up to 2 sq-in) | GSFC05785 | BAX | [12 empty] | FOAM
SPEC 55 WHITE TEFZEL OUTER INSUL M27500-24SBIT23 | Wire Insul | 0.21 | 0 | 0.01 | 0.19 | 1987 | Pass | GSFC16712 | BRX | [12 empty] | WIRE INSUL
SPECIALTY WIRE MIL-M-22759/11-22-3 ORANGE | Wire Insulation | 0 | 0 | 0 | -0.01 | 1999 | Pass | GSFC26734 | BOC | [12 empty] | WIRE INSULATION
SPECTRA 1000 FIBERS WOVEN WHITE | Lacing Cord | 1.24 | 0 | 0.52 | 1.21 | 1988 | Rationale Code B (up to 0.25 sq-in) | GSFC17734 | AFI | [12 empty] | LACING CORD
SPECTRA 1000 FIBERS WOVEN WHITE | Tether | 1.03 | 0 | 0.33 | 0.96 | 1995 | Rationale Code B (up to 0.25 sq-in) | GSFC22603 | AFP | [12 empty] | TETHER
SPECTRA 1000 FIBERS WOVEN WHITE | Tether | 0.99 | 0 | 0.37 | 0.93 | 1995 | Rationale Code B (up to 0.25 sq-in) | GSFC22606 | AFP | 7D | 60.0 | AIR | [9 empty] | TETHER
SPECTRA BRAID UNCOATED | Tether | 0.99 | 0 | 0.37 | 0.92 | 2013 | Rationale Code B (up to 0.25 sq-in) | GSFC33892 | COC | [12 empty] | TETHER
SPECTRA BRAID UNCOATED | Tether | 0.2 | 0 | 0.1 | 0.19 | 2013 | Pass | GSFC33895 | COC | 24H | 125.0 | VAC | [9 empty] | TETHER
SPECTRA SHIELD LCR | Film | 0.74 | 0 | 0.4 | 0.74 | 1996 | Rationale Code B (up to 0.25 sq-in) | GSFC23625 | AFP | 20M | 115.0 | AIR | [9 empty] | FILM
SPECTRA STRIP INSULATION RTV 615 | Insulation | 1.06 |  | 0.35 | 1.06 | 1969 | Rationale Code B (up to 0.25 sq-in) | GSFC01219 | SSC | [12 empty] | INSULATION
SPECTRA-POR 146285 POLYCARBONATE FILTER MEMBRANE | Filter | 0.22 | 0 | 0.01 | 0.12 | 1985 | Pass | GSFC14570 | SMI | [12 empty] | FILTER
SPECTRA/MESH FLUOROCARBON | Blanketing | 0.04 | 0 | 0 | 0.03 | 2007 | Pass | GSFC30475 | STM | [12 empty] | BLANKETING
SPECTRA/MESH PEEK WOVEN FILTER #146804 | Blanket Filter | 0.21 | 0 | 0.01 | 0.03 | 2008 | Pass | GSFC30628 | STM | [12 empty] | BLANKET FILTER
SPECTRAFLECT WHITE REFLECTANCE COATING/F | Optical Coating | 0.61 | 0 | 0 | 0.59 | 1999 | Pass | GSFC26113 | LAB | [12 empty] | OPTICAL COATING
SPECTRALON SRM-990 OPTICAL GRADE REFLECTANCE COATING | Coating | 0.04 | 0 | 0.01 | 0.04 | 1991 | Pass | GSFC20205 | LAB | [12 empty] | COATING
SPECTRAN FIBER # TCV-MC100J HERMETIC/PYROCOAT JACKET | Fiber Optic | 0.35 | 0 | 0 | 0.21 | 1995 | Pass | GSFC23152 | SPS | [12 empty] | FIBER OPTIC
SPECTRUM 2000 CM CLEAR ACRYLIC VISIBLE LIGHT CURE | Potting | 1.62 | 0 | 0.03 | 1.06 | 1985 | Rationale Code A (up to 2 sq-in) | GSFC14854 | KEN | [12 empty] | POTTING
SPECTRUM 2000 CM CLEAR ACRYLIC VISIBLE LIGHT CURE | Potting | 1.57 | 0 | 0.03 | 0.89 | 1985 | Pass | GSFC14974 | KEN | 24H | 65.0 | AIR | [9 empty] | POTTING
SPECTRUM 2000 CM CLEAR ACRYLIC VISIBLE LIGHT CURE | Potting | 1.33 | 0 | 0.01 | 0.67 | 1985 | Pass | GSFC15000 | KEN | [12 empty] | POTTING
SPECTRUM 2000 FMG GREEN ACRYLIC VISIBLE LIGHT CURE | Potting | 0.78 | 0 | 0.01 | 0.51 | 1985 | Pass | GSFC14857 | KEN | [12 empty] | POTTING
SPEED-O-PAQUE RED OPAQUEING LIQUID | Marking Fluid | 5.72 | 0 | 0 | 5.13 | 1976 | Rationale Code B (up to 0.25 sq-in) | GSFC08027 | GMB | 24H | 25.0 | AIR | [9 empty] | MARKING FLUID
SPEEDBOARD C PREPREG EXPANDED PTFE W CYANATE ESTER | Laminate | 0.36 | 0 | 0 | 0.04 | 1997 | Pass | GSFC24813 | WLG | 65M | 220.0 | PSI | [9 empty] | LAMINATE
SPEEDBOARD C PREPREG EXPANDED PTFE W CYANATE ESTER | Laminate | 0.37 | 0 | 0 | 0.14 | 1997 | Pass | GSFC24816 | WLG | 65M | 180.0 | PSI | [9 empty] | LAMINATE
SPEEDBOARD N PREPREG EXPANDED PTFE W EPOXY RESIN | Laminate | 0.61 | 0 | 0 | 0.26 | 1997 | Pass | GSFC24819 | WLG | 90M | 177.0 | PSI | [9 empty] | LAMINATE
SPENKEL M86-50CX POLYURETHANE | Conformal Coat | 8.72 |  | 0.02 | 8.72 | 1972 | Rationale Code B (up to 0.25 sq-in) | GSFC03904 | SPK | 7D | 25.0 | AIR | [9 empty] | CONF COAT
SPEREX SP-101 VHT HIGH TEMP COATING-WHITE SILICONE | Paint | 3.44 | 0 | 0.83 | 3.29 | 1975 | Rationale Code B (up to 0.25 sq-in) | GSFC06656 | SPX | 7D | 25.0 | AIR | [9 empty] | PAINT
SPEREX SP-101 VHT HIGH TEMP COATING-WHITE SILICONE | Paint | 0.29 | 0 | 0.01 | 0.11 | 1975 | Pass | GSFC06659 | SPX | 15M | 25.0 | AIR | 15M | 121.0 | AIR | 1H | 316.0 | AIR |  |  |  | PAINT
SPIRAP NYLON CABLE WRAP 500013 | Cable Wrap | 3.03 | 1 | 0.05 | 1.53 | 1975 | Rationale Code A (up to 2 sq-in) | GSFC06413 | AMP | [12 empty] | CABLE WRAP
SPIROL LAMINATED SHIM (GLYCOL POLYTHYLENE TERPTHALATE) | Shim Stock | 0.29 | 0 | 0 | 0.1 | 2004 | Pass | GSFC28912 | SPW | [12 empty] | SHIM STOCK
SPONGE RUBBER NEOPRENE MIL R6130B TYPE 1 BLACK | Damper | 14.1 | 0 | 4.92 | 13.7 | 1978 | Rationale Code B (up to 0.25 sq-in) | GSFC09811 | ELM | [12 empty] | DAMPER
SPONGE RUBBER NEOPRENE MIL R6130B TYPE 1 BLACK | Damper | 2.74 | 0 | 1.6 | 2.46 | 1978 | Rationale Code B (up to 0.25 sq-in) | GSFC09889 | ELM | 24H | 125.0 | E-7 | [9 empty] | DAMPER
SPONGE RUBBER RED SILICONE | Gasket | 0.52 | 0 | 0.21 | 0.49 | 1980 | Rationale Code B (up to 0.25 sq-in) | GSFC10856 | ZZZ | [12 empty] | GASKET
SPONGE RUBBER RED SILICONE | Gasket | 0.08 | 0 | 0.02 | 0.07 | 1980 | Pass | GSFC11111 | ZZZ | 24H | 200.0 | E-2 | [9 empty] | GASKET
SPONGE RUBBER RED SILICONE | Gasket | 0.05 | 0 | 0.01 | 0.04 | 1980 | Pass | GSFC11114 | ZZZ | 48H | 200.0 | E-2 | [9 empty] | GASKET
SPONGE RUBBER RED SILICONE MEDIUM GRADE/F | Gasket | 0.32 | 0 | 0.02 | 0.21 | 1995 | Pass | GSFC22759 | SAA | [12 empty] | GASKET
SPONGE RUBBER RED W SR500 ADHESIVE/F | Insulation | 1.08 | 0 | 0.22 | 1.03 | 1995 | Rationale Code B (up to 0.25 sq-in) | GSFC22525 | SAA | 7H | 250.0 | AIR | [9 empty] | INSULATION
SPONGE RUBBER SILICONE AMS 3195 0.031#/CU IN | Damper | 0.91 | 0 | 0.4 | 0.86 | 1975 | Rationale Code B (up to 0.25 sq-in) | GSFC06700 | SRC | [12 empty] | DAMPER
SPONGE RUBBER SILICONE AMS 3195 0.031#/CU IN | Damper | 0.71 | 0 | 0.4 | 0.66 | 1975 | Rationale Code B (up to 0.25 sq-in) | GSFC06703 | SRC | 24H | 138.0 | AIR | [9 empty] | DAMPER
SPONGE RUBBER SILICONE AMS 3195 0.031#/CU IN | Damper | 0.07 | 0 | 0 | 0.04 | 1975 | Pass | GSFC06804 | SRC | 22H | 177.0 | AIR | [9 empty] | DAMPER
SPONGE RUBBER SILICONE MIL ZZ-R-765 RED | Damper | 0.83 | 0 | 0.4 | 0.78 | 1978 | Rationale Code B (up to 0.25 sq-in) | GSFC09808 | GRE | [12 empty] | DAMPER
SPONGE RUBBER SWS269/SE546 AS 1/1 BW SILICONE | Damper | 0.53 | 0 | 0.25 | 0.51 | 1975 | Rationale Code B (up to 0.25 sq-in) | GSFC06884 | CWR | [12 empty] | DAMPER
SPONGE RUBBER SWS269/SE546 AS 1/1 BW SILICONE | Damper | 0.48 | 0 | 0.23 | 0.47 | 1975 | Rationale Code B (up to 0.25 sq-in) | GSFC06887 | CWR | 42H | 177.0 | AIR | [9 empty] | DAMPER
SPONGINE RUBBER CABLE EXT BRAID ONLY RERUN GSFC5553 | Restraint | 2.16 |  | 0.07 | 2.16 | 1974 | Rationale Code A (up to 2 sq-in) | GSFC05587 | ZZZ | 24H | 125.0 | E-7 | [9 empty] | RESTRAINT
SPONGINE RUBBER CABLE EXTERNAL BRAIDED COVER ONLY | Restraint | 4.15 |  | 0.27 | 4.15 | 1974 | Rationale Code B (up to 0.25 sq-in) | GSFC05553 | ZZZ | [12 empty] | RESTRAINT
SPONGINE RUBBER CABLE INTERNAL RUBBER ONLY | Restraint | 1.98 |  | 0.34 | 1.98 | 1973 | Rationale Code B (up to 0.25 sq-in) | GSFC05551 | ZZZ | [12 empty] | RESTRAINT
SPRAY 77 ADHESIVE | Adhesive | 2.99 | 0 | 1.53 | 2.93 | 1992 | Rationale Code B (up to 0.25 sq-in) | GSFC20276 | MMM | 2H | 121.0 | AIR | 2H | 177.0 | AIR | [6 empty] | ADHESIVE
SPRAY-LAT 1071B STRIPPABLE COATING | Coating | 3.84 |  | 0.81 | 3.84 | 1971 | Rationale Code B (up to 0.25 sq-in) | GSFC02818 | SPL | 24H | 25.0 | AIR | [9 empty] | COATING
SPRAY-SEAL M-V ULTRA HIGH VAC SEALANT | Sealant | 2.37 | 0 | 0.66 | 2.37 | 1984 | Rationale Code B (up to 0.25 sq-in) | GSFC13831 | MAV | [12 empty] | SEALANT
SPRAYLAT 8EP-611 LEAD CHROMATE FREE BLACK EPOXY/F | Primer | 2.59 | 0 | 0.16 | 2.4 | 1993 | Rationale Code B (up to 0.25 sq-in) | GSFC21323 | SPL | 10M | 121.0 | AIR | 7D | 25.0 | AIR | [6 empty] | PRIMER
SPRING/COMPRESSION ADIPRENE L100 P/N P0250-0500-60A | Mold Compound | 0.82 | 0 | 0.08 | 0.49 | 1994 | Pass | GSFC21697 | UNC | [12 empty] | MOLD CPND
SR 1000 ONE PART GREEN SOLDER RESIST/F | Mask | 1.62 | 0 | 0.19 | 0.74 | 1985 | Rationale Code B (up to 0.25 sq-in) | GSFC14507 | HYS | 1H | 149.0 | AIR | [9 empty] | MASK
SR 1010 ONE PART GREEN SOLDER RESIST/F | Mask | 1.53 | 0 | 0.16 | 0.67 | 1985 | Rationale Code B (up to 0.25 sq-in) | GSFC14510 | HYS | 1H | 149.0 | AIR | [9 empty] | MASK
SR 165/MICA/IRON OXIDE/ALUM SILICATE COATING | Coating | 0.3 | 0 | 0 | 0.28 | 1981 | Pass | GSFC12190 | DEX | 12H | 300.0 | AIR | [9 empty] | COATING
SR 17 SILICONE VARNISH | Coating | 1.22 |  | 0.8 | 1.22 | 1964 | Rationale Code B (up to 0.25 sq-in) | SRI10914 | GEC | 24H | 150.0 | AIR | [9 empty] | COATING
SR 2020/CAT 10 AS 1/1 BW GREEN SOLDER RESIST/F | Mask | 1.06 | 0 | 0.03 | 0.59 | 1985 | Pass | GSFC14537 | HYS | 20M | 149.0 | AIR | [9 empty] | MASK
SR 2030/CAT 11 AS 1/1 BW GREEN SOLDER RESIST/F | Mask | 4.79 | 0 | 0 | 4.3 | 1986 | Rationale Code B (up to 0.25 sq-in) | GSFC15834 | HYS | 15M | 150.0 | AIR | [9 empty] | MASK
SR 2030/CAT 11 AS 1/1 BW GREEN SOLDER RESIST/F | Mask | 3.35 | 0 | 0.01 | 2.69 | 1986 | Rationale Code A (up to 2 sq-in) | GSFC15897 | HYS | 30M | 135.0 | AIR | [9 empty] | MASK
SR 220 SILICONE VARNISH | Coil Coating | 3.76 |  | 2.71 | 3.76 | 1964 | Rationale Code B (up to 0.25 sq-in) | SRI10916 | GEC | 5H | 150.0 | AIR | [9 empty] | COIL COATING
SR 220 SILICONE VARNISH | Coil Coating | 3.52 |  | 2.86 | 3.52 | 1964 | Rationale Code B (up to 0.25 sq-in) | SRI10917 | GEC | 24H | 150.0 | AIR | [9 empty] | COIL COATING
SR 240 SILICONE LEAFING ALUMINUM | Paint | 0.58 | 0 | 0.19 | 0.57 | 1981 | Rationale Code B (up to 0.25 sq-in) | GSFC11547 | GEC | 48H | 25.0 | AIR | 48H | 99.0 | AIR | [6 empty] | PAINT
SR 240 SILICONE LEAFING ALUMINUM | Paint | 0.74 | 0 | 0.24 | 0.74 | 1981 | Rationale Code B (up to 0.25 sq-in) | GSFC11549 | GEC | 48H | 25.0 | AIR | 96H | 71.0 | E-3 | [6 empty] | PAINT
SR 240 SILICONE LEAFING ALUMINUM | Paint | 0.72 | 0 | 0.18 | 0.63 | 1981 | Rationale Code B (up to 0.25 sq-in) | GSFC11642 | GEC | 48H | 25.0 | AIR | 8D | 71.0 | E-3 | [6 empty] | PAINT
SR 2702-75 VITON PER MIL R83248 TYPE 2 CLASS 1 | Dust Seal | 0.16 |  | 0 | 0.16 | 1972 | Pass | GSFC04474 | STI | [12 empty] | DUST SEAL
SR 2724-75 VITON E-60 | Seal | 0.46 | 0 | 0 | 0.18 | 1980 | Pass | GSFC11294 | STI | 24H | 260.0 | AIR | [9 empty] | SEAL
SR 290 SILICONE (SR 17 AND SR 98) | Coating | 6 |  | 2.6 | 6 | 1968 | Rationale Code B (up to 0.25 sq-in) | GSFC00110 | GEC | 4H | 65.0 | AIR | 2D | 25.0 | AIR | [6 empty] | COATING
SR 290 SILICONE - SR 98/SR 220 AS 1/1 BW | Coating | 4.87 |  | 1.42 | 4.87 | 1964 | Rationale Code B (up to 0.25 sq-in) | SRI10918 | GEC | 1H | 125.0 | AIR | [9 empty] | COATING
SR 529 SILGRIP SILICONE PSA | Adhesive | 2.48 | 0 | 0.75 | 2.44 | 1976 | Rationale Code B (up to 0.25 sq-in) | GSFC07421 | GEC | 30M | 25.0 | AIR | [9 empty] | ADHESIVE
SR 585 SILVER FILLED SILICONE | Adhesive | 2.09 | 0 | 1 | 2 | 1975 | Rationale Code B (up to 0.25 sq-in) | GSFC06679 | GEC | [12 empty] | ADHESIVE
SR 585 SILVER FILLED SILICONE ON SILVERED TEFLON | Adhesive | 0.6 | 0 | 0.27 | 0.56 | 1975 | Rationale Code B (up to 0.25 sq-in) | GSFC06682 | GEC | 1.5H | 38.0 | AIR | [9 empty] | ADHESIVE
SR 585 SILVER FILLED SILICONE ON SILVERED TEFLON | Adhesive | 0.28 | 0 | 0.14 | 0.26 | 1976 | Rationale Code B (up to 0.25 sq-in) | GSFC07709 | GEC | 12H | 66.0 | AIR | [9 empty] | ADHESIVE
SR 585/TOLUENE | Adhesive for Tape | 10.37 |  | 5.09 | 10.37 | 1970 | Rationale Code B (up to 0.25 sq-in) | GSFC01768 | GEC | 24H | 25.0 | AIR | [9 empty] | ADH FOR TAPE
SR 613-75 BUTYL | Elastomer | 2.39 |  | 0.39 | 2.39 | 1964 | Rationale Code B (up to 0.25 sq-in) | SRI12511 | SIS | [12 empty] | ELASTOMER
SR 634-70 BUTYL | Elastomer | 1.4 |  | 0.18 | 1.4 | 1964 | Rationale Code B (up to 0.25 sq-in) | SRI12512 | SIS | [12 empty] | ELASTOMER
SR 634-70 BUTYL O-RING STILLMAN RUBBER | O-Ring | 0.93 |  | 0.1 | 0.93 | 1970 | Pass | GSFC01804 | SIS | [12 empty] | O-RING
SR 722-70 ETHYLENE-PROPYLENE | Elastomer | 2 |  | 0.85 | 2 | 1964 | Rationale Code B (up to 0.25 sq-in) | SRI12515 | SIS | [12 empty] | ELASTOMER
SR 722-70 ETHYLENE-PROPYLENE | Elastomer | 0.98 |  | 0.6 | 0.98 | 1964 | Rationale Code B (up to 0.25 sq-in) | SRI12516 | SIS | 24H | 150.0 | AIR | [9 empty] | ELASTOMER
SR 8020 PHOTOIM GREEN SOLDER MASK UV CURE | Solder Mask | 0.91 | 0 | 0.01 | 0.86 | 1998 | Pass | GSFC25756 | DEX | [12 empty] | SOLDER MASK
SR 8020 PHOTOIMAGEABLE GREEN SOLDER MASK FILM UV | Solder Mask | 0.92 | 0 | 0.02 | 0.27 | 1994 | Pass | GSFC21941 | DEX | [12 empty] | SOLDER MASK
SR 8100 PHOTOIMAGEABLE GREEN SOLDER MASK FILM UV | Solder Mask | 0.34 | 0 | 0.01 | 0.16 | 1994 | Pass | GSFC21937 | DEX | [12 empty] | SOLDER MASK
SR 8100R PHOTOIMAGEABLE GREEN SOLDER MASK FILM UV | Solder Mask | 0.45 | 0 | 0.01 | 0.27 | 1994 | Pass | GSFC21939 | DEX | [12 empty] | SOLDER MASK
SR 9000 PHOTOIM GREEN SOLDER MASK UV CURE | Solder Mask | 1.22 | 0 | 0.02 | 0.82 | 1998 | Pass | GSFC25759 | DEX | [12 empty] | SOLDER MASK
SR 98 SILICONE VARNISH | High T Coating | 2.48 |  | 1.61 | 2.48 | 1964 | Rationale Code B (up to 0.25 sq-in) | SRI10915 | GEC | 24H | 150.0 | AIR | [9 empty] | HIGH T COATING
SRD 5905 SILICONE COATED POLYESTER | Coated Fabric | 0.89 |  | 0.43 | 0.89 | 1964 | Rationale Code B (up to 0.25 sq-in) | SRI07209 | MMM | [12 empty] | COATED FABRIC
SRG 1810 SILICONE COATED GLASS | Coated Fabric | 0.7 |  | 0.39 | 0.7 | 1964 | Rationale Code B (up to 0.25 sq-in) | SRI07210 | MMM | [12 empty] | COATED FABRIC
SRGA 0214 SILICONE COATED ALUMINIZED GLASS | Coated Fabric | 0.62 |  | 0.34 | 0.62 | 1964 | Rationale Code B (up to 0.25 sq-in) | SRI07211 | MMM | [12 empty] | COATED FABRIC
SRT 10480-03 RED SILICONE | Damper | 1.69 | 0 | 0.72 | 1.65 | 1988 | Rationale Code B (up to 0.25 sq-in) | GSFC17436 | ZZZ | [12 empty] | DAMPER
SS 4004 SILICONE PRIMER | Adhesive Primer | 22.67 |  | 7.87 | 22.67 | 1964 | Rationale Code B (up to 0.25 sq-in) | SRI06608 | GEC | 24H | 25.0 | AIR | [9 empty] | ADH PRIMER
SS 4004 SILICONE PRIMER | Adhesive Primer | 0.4 |  | 0.2 | 0.4 | 1964 | Rationale Code B (up to 0.25 sq-in) | SRI06609 | GEC | 24H | 150.0 | AIR | [9 empty] | ADH PRIMER
SS 4044 SILICONE PRIMER | Adhesive Primer | 19.67 |  | 8.02 | 19.67 | 1964 | Rationale Code B (up to 0.25 sq-in) | SRI06610 | GEC | 24H | 25.0 | AIR | [9 empty] | ADH PRIMER
SS 4044 SILICONE PRIMER | Adhesive Primer | 1.05 |  | 0.35 | 1.05 | 1964 | Rationale Code B (up to 0.25 sq-in) | SRI06611 | GEC | 24H | 150.0 | AIR | [9 empty] | ADH PRIMER
SS 4101 SILICONE PRIMER | Adhesive Primer | 23.76 |  | 7.35 | 23.76 | 1964 | Rationale Code B (up to 0.25 sq-in) | SRI06612 | GEC | 24H | 25.0 | AIR | [9 empty] | ADH PRIMER
SS 4101 SILICONE PRIMER | Adhesive Primer | 6.72 |  | 4.16 | 6.72 | 1964 | Rationale Code B (up to 0.25 sq-in) | SRI06613 | GEC | 24H | 150.0 | AIR | [9 empty] | ADH PRIMER
SS 4120 SILICONE PRIMER | Adhesive Primer | 24.98 |  | 14.6 | 24.98 | 1964 | Rationale Code B (up to 0.25 sq-in) | SRI06614 | GEC | 24H | 25.0 | AIR | [9 empty] | ADH PRIMER
SS 4120 SILICONE PRIMER | Adhesive Primer | 2 |  | 0 | 2 | 1964 | Rationale Code A (up to 2 sq-in) | SRI06615 | GEC | 24H | 150.0 | AIR | [9 empty] | ADH PRIMER
SS 4155 SILICONE PRIMER | Adhesive Primer | 15.52 |  | 0 | 15.52 | 1971 | Rationale Code B (up to 0.25 sq-in) | GSFC02551 | GEC | 1H | 25.0 | AIR | [9 empty] | ADH PRIMER
SS 4155 SILICONE PRIMER/F | Adhesive Primer | 9.49 | 3 | 0.36 | 6.3 | 1987 | Rationale Code B (up to 0.25 sq-in) | GSFC16658 | GEC | 21D | 25.0 | AIR | [9 empty] | ADH PRIMER
SS 4179 SILICONE PRIMER/F | Adhesive Primer | 13.9 | 0 | 0.36 | 13.84 | 1987 | Rationale Code B (up to 0.25 sq-in) | GSFC16660 | GEC | 21D | 25.0 | AIR | [9 empty] | ADH PRIMER
SS-0-1001 GRAY SILICONE SPONGE | Gasket | 5.16 | 4 | 0.14 | 0.42 | 1987 | Rationale Code B (up to 0.25 sq-in) | GSFC16349 | LAU | 2M | 204.0 | SALT | [9 empty] | GASKET
SSP-1850C-30; THERMALLY CONDUCTIVE HEAT CURED SILICONE ELASTOMER | Rubbers and Elastomers | 0.61 | 0 | 0.15 | 0.58 | 2018 | Rationale Code B (up to 0.25 sq-in) | GSFC36315 | SSP | [12 empty] | RUBBERS AND ELASTOMERS
SSP-1850C-30; THERMALLY CONDUCTIVE HEAT CURED SILICONE ELASTOMER - BAKED OUT | Rubbers and Elastomers | 0.31 | 0 | 0.14 | 0.29 | 2018 | Rationale Code B (up to 0.25 sq-in) | GSFC36324 | SSP | 2H | 120.0 | 1.00E-02 | [9 empty] | RUBBERS AND ELASTOMERS
SSP-2426-30; SILVER PLATED ALUMINUM FILLED SILICONE | Rubbers and Elastomers | 0.17 | 0 | 0.08 | 0.16 | 2018 | Pass | GSFC36318 | SSP | [12 empty] | RUBBERS AND ELASTOMERS
SSP-2426-30; SILVER PLATED ALUMINUM FILLED SILICONE - BAKED OUT | Rubbers and Elastomers | 0.13 | 0 | 0.08 | 0.12 | 2018 | Pass | GSFC36327 | SSP | 2H | 120.0 | 1.00E-02 | [9 empty] | RUBBERS AND ELASTOMERS
SSP-550-45; SILVER PLATED ALUMINUM FILLED FLUOROSILICONE ELASTOMER | Rubbers and Elastomers | 0.47 | 0 | 0.02 | 0.46 | 2018 | Pass | GSFC36312 | SSP | [12 empty] | RUBBERS AND ELASTOMERS
SSP-550-45; SILVER PLATED ALUMINUM FILLED FLUOROSILICONE ELASTOMER - BAKED OUT | Rubbers and Elastomers | 0.3 | 0 | 0.03 | 0.29 | 2018 | Pass | GSFC36321 | SSP | 2H | 120.0 | 1.00E-02 | [9 empty] | RUBBERS AND ELASTOMERS
SSP848 BLACK SILICONE | Damper | 0.21 | 0 | 0.05 | 0.11 | 1998 | Pass | GSFC25852 | SSP | 24H | 175.0 | AIR | [9 empty] | DAMPER
ST 500 PINK POLYETHYLENE FILM | Antistatic Film | 1.01 | 0 | 0.68 | 1.01 | 1985 | Rationale Code B (up to 0.25 sq-in) | GSFC14900 | STT | [12 empty] | ANTI STATIC FILM
ST 600 BLACK FILM | Antistatic Film | 0.78 | 0 | 0.35 | 0.7 | 1985 | Rationale Code B (up to 0.25 sq-in) | GSFC14902 | STT | [12 empty] | ANTI STATIC FILM
ST 700 CONDUCTIVE GRID FILM | Antistatic Film | 0.41 | 0 | 0.11 | 0.37 | 1985 | Rationale Code B (up to 0.25 sq-in) | GSFC14958 | STT | [12 empty] | ANTI STATIC FILM
ST 800 ALUM POLYETHYLENE BLUE TRANSPARENT | Antistatic Film | 0.69 | 0 | 0.11 | 0.67 | 1985 | Rationale Code B (up to 0.25 sq-in) | GSFC15066 | STT | [12 empty] | ANTI STATIC FILM
ST-1200 PINK POLYURETHANE ANTI STATIC FOAM 1.2#/CUFT | Antistatic Foam | 3.93 | 0 | 1.78 | 3.67 | 1988 | Rationale Code B (up to 0.25 sq-in) | GSFC17220 | GWF | [12 empty] | ANTI STATIC FOAM
ST-2200 PINK POLYURETHANE ANTI STATIC FOAM 2.2#/CUFT | Antistatic Foam | 5.77 | 0 | 2.21 | 5.61 | 1988 | Rationale Code B (up to 0.25 sq-in) | GSFC17222 | GWF | [12 empty] | ANTI STATIC FOAM
ST-HSP PCDS TRANSFORMER STRAIN RELIEF PAD | Gasket Pad | 0.53 | 0 | 0.21 | 0.49 | 1982 | Rationale Code B (up to 0.25 sq-in) | GSFC12499 | ZZZ | [12 empty] | GASKET PAD
ST-POLY ESD POLYMER | Sheet Material | 0.34 | 0 | 0.01 | 0.22 | 1999 | Pass | GSFC26188 | CCY | [12 empty] | SHEET MATERIAL
STA-STRAP SST CABLE TIE NATURAL NYLON ETHANOL WASH | Cable Tie | 3.25 | 0 | 0.01 | 2.91 | 1976 | Rationale Code A (up to 2 sq-in) | GSFC07439 | PAN | [12 empty] | CABLE TIE
STAEDTLER LUMOCOLOR PERMANENT MARKING PEN (314-9B) | Marking Pen | 6.06 | 0 | 0.55 | 5.82 | 2007 | Rationale Code B (up to 0.25 sq-in) | GSFC30121 | SDR | [12 empty] | MARKING PEN
STAG SOLITE 20678 OVER STAG PREVOX 1766 PRIMER/F | Paint System | 4.27 | 0 | 0.36 | 4.1 | 1983 | Rationale Code B (up to 0.25 sq-in) | GSFC12832 | HAB | 7D | 25.0 | AIR | [9 empty] | PAINT SYSTEM
STAINLESS STEEL ROD 303 SULFURIZED | Structural | 0.01 | 0 | 0 | 0.01 | 1976 | Pass | GSFC08009 | ZZZ | [12 empty] | STRUCTURAL
STAKING COMPOUND RCA LOW DENSITY | Staking Compound | 0.73 |  | 0.05 | 0.73 | 1972 | Pass | GSFC04042 | RCA | 16H | 25.0 | AIR | 4H | 60.0 | AIR | [6 empty] | STAKING CPND
STAKING CPND RCA PINK EPOXY | Staking Compound | 0.34 |  | 0.02 | 0.34 | 1972 | Pass | GSFC04069 | RCA | 1H | 25.0 | AIR | 2H | 60.0 | AIR | [6 empty] | STAKING CPND
STAKING CPND BLUE SOLITHANE 113/300 BASE | Staking Compound | 0.43 | 0 | 0.06 | 0.3 | 1976 | Pass | GSFC08057 | IDE | 7D | 25.0 | AIR | [9 empty] | STAKING CPND
STAND-OFF G-10 EPOXY/GLASS COMPOSITION | Stand-Off | 0.1 |  | 0 | 0.1 | 1974 | Pass | GSFC05713 | BPS | [12 empty] | STAND-OFF
STANTHANE 817C-2 (FORMERLY CPR 17-2C) | Foam | 1.78 |  | 0 | 1.78 | 1974 | Rationale Code A (up to 2 sq-in) | GSFC05829 | ERP | 12H | 66.0 | AIR | [9 empty] | FOAM
STANTHANE 817C-2 (FORMERLY CPR 17-2C) | Foam | 1.69 |  | 0.02 | 1.69 | 1974 | Rationale Code A (up to 2 sq-in) | GSFC05831 | ERP | 24H | 66.0 | AIR | [9 empty] | FOAM
STANTHANE 817C-2 (FORMERLY CPR 17-2C) | Foam | 2.03 |  | 0.03 | 2.03 | 1974 | Rationale Code A (up to 2 sq-in) | GSFC05833 | ERP | 6H | 85.0 | AIR | [9 empty] | FOAM
STANTHANE 817C-2 (FORMERLY CPR 17-2C) | Foam | 1.32 |  | 0 | 1.32 | 1974 | Rationale Code A (up to 2 sq-in) | GSFC05855 | ERP | 4H | 105.0 | AIR | [9 empty] | FOAM
STANTHANE 817C-2 (FORMERLY CPR 17-2C) | Foam | 1.37 |  | 0.01 | 1.37 | 1974 | Rationale Code A (up to 2 sq-in) | GSFC05857 | ERP | 2H | 120.0 | AIR | [9 empty] | FOAM
Stanyl 46HF5040, PA46-GF40 FR(17), 40% glass reinforced, heat-stabilized, flame retardant, high flow, pellets | Molding Compounds | 1.28 | 0 | 0 | 0.48 | 2022 | Pass | GFC37108 | DSM | 24H | 124.0 | 3.2x10ø? | [9 empty] | MOLDING COMPOUNDS
STAPH CHECK 6 FABRIC - LIGHT AQUA/WHITE VINYL | Packaging | 27.16 | 0 | 17.11 | 27.07 | 1983 | Rationale Code B (up to 0.25 sq-in) | GSFC12880 | HEQ | [12 empty] | PACKAGING
STARCOAT 93-4 BLACK ACRYLIC EMULSION | Conductive Paint | 1.28 | 0 | 0.07 | 1.18 | 1998 | Rationale Code A (up to 2 sq-in) | GSFC25867 | PEI | 7D | 25.0 | AIR | [9 empty] | CONDUCTIVE PAINT
STATFREE POLYETHYLENE STATIC DISSIPATIVE BAG CLEAR | ESD Bagging | 0.32 | 0 | 0.05 | 0 | 2001 | Pass | GSFC27508 | PSS | [12 empty] | ESD BAGGING
STATIC CONTROL TABLE MAT 8210 BROWN VINYL/FOAM | Static Control | 37.6 | 0 | 23.66 | 37.53 | 1983 | Rationale Code B (up to 0.25 sq-in) | GSFC12868 | MMM | [12 empty] | STATIC CONTROL
STATIC DISSIPATIVE FOAM, PINK, P/N 37710 | Foam | 1.35 | 0 | 0.01 | 0.44 | 2011 | Pass | GSFC32491 | DSS | [12 empty] | FOAM
STATIC INTERCEPT 6110 POLYETHYLENE BAG BLACK OPAQUE | Package Material | 0.2 | 0 | 0.06 | 0.2 | 1994 | Pass | GSFC22294 | EME | [12 empty] | PACKAGE MATERIAL
STATIC INTERCEPT 6110 POLYETHYLENE BUBBLE WRAP BLACK | Package Material | 0.27 | 0 | 0.08 | 0.27 | 1994 | Pass | GSFC22297 | EME | [12 empty] | PACKAGE MATERIAL
STATIC SHIELDING BAG, SCC1000, TRANSP, METALLIZED POLY COMP | ESD Bagging | 0.18 | 0 | 0.03 | 0.12 | 2004 | Pass | GSFC28741 | SCS | [12 empty] | ESD BAGGING
STATIC SHIELDING BAG, ULINE MODEL S-3751 30 X 24 | Static Shielding Bag | 0.14 | 0 | 0.01 | 0.1 | 2009 | Pass | GSFC31432 | ULI | [12 empty] | STATIC SHIELDING BAG
STATICURE ANTISTATIC FILM | Antistatic Film | 0.31 | 0 | 0.07 | 0.31 | 1986 | Pass | GSFC15570 | MPH | [12 empty] | ANTI STATIC FILM
STATICURE FR NYLON/STATICURE COATING | Antistatic Film | 4.25 | 2 | 0.22 | 1.91 | 1988 | Rationale Code B (up to 0.25 sq-in) | GSFC17124 | MPH | [12 empty] | ANTI STATIC FILM
STATICURE FR NYLON/STATICURE COATING | Antistatic Film | 5.1 | 2 | 0.22 | 2.76 | 1988 | Rationale Code B (up to 0.25 sq-in) | GSFC17710 | MPH | [12 empty] | ANTI STATIC FILM
STAYSTICK 282V NON-CONDUCTIVE EPOXY (SYRINGE) | Staking Compound | 5.05 | 0 | 0.01 | 4.8 | 2011 | Rationale Code B (up to 0.25 sq-in) | GSFC32980 | CKS | 2H | 160.0 | AIR | [9 empty] | STAKING COMPOUND
STAYSTICK 282V NON-CONDUCTIVE EPOXY (SYRINGE) | Staking Compound | 1.07 | 0 | 0.01 | 0.82 | 2011 | Pass | GSFC32983 | CKS | 2H | 150.0 | AIR | 12H | 160.0 | AIR | [6 empty] | STAKING COMPOUND
STAYSTIK 571 SILVER FILLED CONDUCTIVE THERMOPLASTIC | Adhesive Film | 0.43 | 0 | 0.08 | 0.29 | 1995 | Pass | GSFC22858 | ALP | 5M | 125.0 | AIR | [9 empty] | ADHESIVE FILM
STEPANFOAM G-306 6#/CU FT WHITE | Foam | 0.87 | 0 | 0.06 | 0.31 | 1979 | Pass | GSFC10442 | SCC | 24H | 25.0 | AIR | 4H | 66.0 | AIR | [6 empty] | FOAM
STEPANFOAM H-402-N WHITE | Foam | 9.92 | 0 | 0.01 | 8.95 | 1992 | Rationale Code B (up to 0.25 sq-in) | GSFC20905 | SCC | 3D | 25.0 | AIR | [9 empty] | FOAM
STEPANFOAM H-402-N WHITE | Foam | 8.91 | 1 | 0.02 | 7.91 | 1992 | Rationale Code B (up to 0.25 sq-in) | GSFC20922 | SCC | 24H | 25.0 | AIR | 24H | 50.0 | AIR | [6 empty] | FOAM
STIXSO RR SODIUM SILICATE WATER GLASS | Locking Compound | 0.57 | 0 | 0.01 | 0.5 | 1993 | Pass | GSFC21178 | PQC | 2H | 70.0 | AIR | 2H | 120.0 | AIR | 2H | 220.0 | AIR |  |  |  | LOCKING CPND
STIXSO RR SODIUM SILICATE WATER GLASS | Locking Compound | 0.38 | 0 | 0.05 | 0.26 | 1993 | Pass | GSFC21181 | PQC | 48H | 25.0 | AIR | 2H | 70.0 | AIR | 2H | 120.0 | AIR | 2H | 220.0 | AIR | LOCKING CPND
STRAIN GAGE CEA-06-250OUT-350 | Strain Gage | 0.9 | 0 | 0.21 | 0.35 | 2009 | Rationale Code B (up to 0.25 sq-in) | GSFC31318 | VIS | [12 empty] | STRAIN GAGE
STRATASYS POLYCARBONATE PC10 - RAPID PROTOTYPE MATERIAL | Rapid Prototype | 0.17 | 0 | 0 | 0.03 | 2009 | Pass | GSFC31576 | ZZZ | [12 empty] | RAPID PROTOTYPE
STRATASYS POLYCARBONATE PC10 - SUPPORT MATERIAL | Rapid Prototype | 0.1 | 0 | 0 | 0.03 | 2009 | Pass | GSFC31579 | ZZZ | [12 empty] | RAPID PROTOTYPE
STRATASYS POLYCARBONATE PC10 MODEL MATERIAL | General Usage | 0.14 | 0 | 0 | 0.02 | 2005 | Pass | GSFC29488 | SYS | [12 empty] | GENERAL USAGE
STRETCH-WRAP SELF FUSING SILICONE TAPE | Tape | 1.3 | 0 | 0.32 | 1.27 | 1987 | Rationale Code B (up to 0.25 sq-in) | GSFC16613 | MOC | [12 empty] | TAPE
STRIP-N STICK 200 A | Foam Tape | 0.39 | 0 | 0.06 | 0.29 | 2006 | Pass | GSFC29671 | STG | [12 empty] | FOAM TAPE
STRIP-N-STICK 100 S RED SILICONE SPONGE/SILICONE/F | Tape | 1.08 | 0 | 0.53 | 1.02 | 1985 | Rationale Code B (up to 0.25 sq-in) | GSFC14815 | CHR | [12 empty] | TAPE
STRIP-N-STICK 200A RED SILICONE SPONGE/ACRYLIC | Tape | 0.33 | 0 | 0.09 | 0.26 | 1995 | Pass | GSFC22423 | CHR | [12 empty] | TAPE
STRIP-N-STICK 200A RED SILICONE SPONGE/ACRYLIC ADH/F | Tape | 0.3 | 0 | 0.1 | 0.28 | 1983 | Pass | GSFC13204 | CHR | [12 empty] | TAPE
STRIP-N-STICK 220A BLUE SILICONE SPONGE/ACRYLIC/F | Tape | 0.75 | 0 | 0.21 | 0.75 | 1985 | Rationale Code B (up to 0.25 sq-in) | GSFC14976 | CHR | [12 empty] | TAPE
STRIP-N-STICK 300AR BLUE SIL SPONGE/ACRYLIC ADH/F | Tape | 0.34 | 0 | 0.11 | 0.33 | 1983 | Rationale Code B (up to 0.25 sq-in) | GSFC13207 | CHR | [12 empty] | TAPE
STRIP-N-STICK 512AF GRAY SILICONE SPONGE/ACR ADH/F | Gasket | 1.02 | 0 | 0.4 | 1.02 | 1990 | Rationale Code B (up to 0.25 sq-in) | GSFC19279 | CHR | [12 empty] | GASKET
STRIP-N-STICK SILICONE TAPE 440S | Tape | 2.05 | 0 | 0.91 | 2.05 | 1983 | Rationale Code B (up to 0.25 sq-in) | GSFC13120 | CHR | [12 empty] | TAPE
STRIPPABLE COATING - ORANGE | Strip Coat | 27.86 | 0 | 9.13 | 27.76 | 1976 | Rationale Code B (up to 0.25 sq-in) | GSFC07793 | ZZZ | [12 empty] | STRIP COAT
STRIPPABLE VINYL COATING | Protective Coat | 9.31 |  | 4.97 | 9.31 | 1970 | Rationale Code B (up to 0.25 sq-in) | GSFC02393 | GRU | [12 empty] | PROTECTIVE COAT
STRUCTOVIS POO POLYGLYCOL GREASE | Grease | 2.54 | 0 | 1.18 | 2.37 | 1995 | Rationale Code B (up to 0.25 sq-in) | GSFC22819 | KLU | [12 empty] | GREASE
STW 0474 WHITE SILICONE WIRE INSUL | Insulation | 4.16 |  | 0.76 | 4.16 | 1971 | Rationale Code B (up to 0.25 sq-in) | GSFC02859 | STC | [12 empty] | INSULATION
STW 0474 WHITE SILICONE WIRE INSUL | Insulation | 0.1 |  | 0 | 0.1 | 1971 | Pass | GSFC02887 | STC | 96H | 204.0 | AIR | [9 empty] | INSULATION
STYCAST 0005 POLYSTYRENE | Mold Compound | 0.29 | 0 | 0.01 | 0.28 | 1979 | Pass | GSFC10565 | EMC | [12 empty] | MOLD CPND
STYCAST 1090-SI/24LV AS 100/23 BW EPOXY FOAM | Foam | 3.44 | 0 | 0.1 | 3.21 | 1979 | Rationale Code B (up to 0.25 sq-in) | GSFC10131 | EMC | 16H | 25.0 | AIR | 24H | 70.0 | AIR | [6 empty] | FOAM
STYCAST 1090-SI/24LV AS 100/23 BW EPOXY FOAM | Foam | 0.74 |  | 0.09 | 0.74 | 1972 | Pass | GSFC03680 | EMC | 16H | 25.0 | AIR | 6H | 65.0 | AIR | [6 empty] | FOAM
STYCAST 1090-SI/24LV AS 100/23 BW EPOXY FOAM | Foam | 2 |  | 0.09 | 2 | 1973 | Rationale Code A (up to 2 sq-in) | GSFC04710 | EMC | 20H | 25.0 | AIR | 6H | 65.0 | AIR | [6 empty] | FOAM
STYCAST 1090-SI/24LV AS 100/23 BW EPOXY FOAM | Foam | 4.02 |  | 0.09 | 4.02 | 1964 | Rationale Code B (up to 0.25 sq-in) | SRI08712 | EMC | 24H | 25.0 | AIR | [9 empty] | FOAM
STYCAST 1090-SI/24LV AS 100/23 BW EPOXY FOAM | Foam | 3.61 |  | 0.05 | 3.61 | 1964 | Rationale Code B (up to 0.25 sq-in) | SRI08713 | EMC | 24H | 25.0 | AIR | 16H | 52.0 | AIR | [6 empty] | FOAM
STYCAST 1090-SI/24LV AS 150/34.5 BW EPOXY | Foam | 1.32 |  | 0.08 | 1.32 | 1969 | Rationale Code A (up to 2 sq-in) | GSFC01645 | EMC | 24H | 25.0 | AIR | [9 empty] | FOAM
STYCAST 1090/11 AS 100/12 BW EPOXY FOAM | Foam | 0.49 |  | 0.06 | 0.49 | 1973 | Pass | GSFC05457 | EMC | 24H | 100.0 | AIR | [9 empty] | FOAM
STYCAST 1090/11 AS 100/12 BW EPOXY FOAM | Foam | 0.63 |  | 0.11 | 0.63 | 1964 | Rationale Code B (up to 0.25 sq-in) | SRI08709 | EMC | 12H | 60.0 | AIR | 3H | 82.0 | AIR | [6 empty] | FOAM
STYCAST 1090/11 AS 100/12 BW EPOXY FOAM | Foam | 0.13 |  | 0.13 | 0.13 | 1964 | Rationale Code B (up to 0.25 sq-in) | SRI08710 | EMC | 24H | 100.0 | AIR | [9 empty] | FOAM
STYCAST 1090/11 AS 100/12 BW EPOXY FOAM | Foam | 0.04 |  | 0.04 | 0.04 | 1964 | Pass | SRI08711 | EMC | 24H | 125.0 | AIR | [9 empty] | FOAM
STYCAST 1090/9 AS 10/1 BW EPOXY FOAM | Foam Potting | 0.46 | 0 | 0.06 | 0.38 | 1984 | Pass | GSFC13691 | EMC | 30D | 25.0 | AIR | [9 empty] | FOAM POTTING
STYCAST 1090/9 AS 100/9 BW BLACK EPOXY | Foam Potting | 1.14 | 0 | 0.07 | 0.61 | 1999 | Pass | GSFC26227 | EMC | [12 empty] | FOAM POTTING
STYCAST 1090/9 AS 100/9 BW EPOXY FOAM | Foam | 0.57 |  | 0.5 | 0.57 | 1964 | Rationale Code B (up to 0.25 sq-in) | SRI08706 | EMC | 24H | 25.0 | AIR | [9 empty] | FOAM
STYCAST 1090/9 AS 100/9 BW EPOXY FOAM | Foam | 0.31 |  | 0.07 | 0.31 | 1964 | Pass | SRI08707 | EMC | 16H | 50.0 | AIR | [9 empty] | FOAM
STYCAST 1090/9 AS 100/9 BW EPOXY FOAM | Foam | 0.56 |  | 0.29 | 0.56 | 1964 | Rationale Code B (up to 0.25 sq-in) | SRI08708 | EMC | 16H | 52.0 | AIR | [9 empty] | FOAM
STYCAST 1090:CAT 9, SYNTACTIC FOAM EPOXY 100:9 PBW | Adhesive | 0.65 | 0 | 0.12 | 0.46 | 2009 | Rationale Code B (up to 0.25 sq-in) | GSFC31669 | EMC | 4H | 65.0 | AIR | [9 empty] | ADHESIVE
STYCAST 1095/11 AS 100/12 BW EPOXY FOAM | Foam | 0.38 |  | 0.04 | 0.38 | 1973 | Pass | GSFC05459 | EMC | 3H | 95.0 | AIR | 3H | 150.0 | AIR | [6 empty] | FOAM
STYCAST 1095/11 AS 100/12 BW EPOXY FOAM | Foam | 0.36 |  | 0 | 0.36 | 1973 | Pass | GSFC05465 | EMC | 24H | 125.0 | AIR | [9 empty] | FOAM
STYCAST 1095/11 AS 100/12 BW EPOXY FOAM | Foam | 0.92 |  | 0.11 | 0.92 | 1964 | Rationale Code B (up to 0.25 sq-in) | SRI08714 | EMC | 3H | 95.0 | AIR | 3H | 150.0 | AIR | [6 empty] | FOAM
STYCAST 1095/11 AS 100/12 BW EPOXY FOAM | Foam | 1.3 |  | 0.08 | 1.3 | 1964 | Rationale Code A (up to 2 sq-in) | SRI08715 | EMC | 2H | 100.0 | AIR | [9 empty] | FOAM
STYCAST 1095/11 AS 100/12 BW EPOXY FOAM | Foam | 0.5 |  | 0.11 | 0.5 | 1964 | Rationale Code B (up to 0.25 sq-in) | SRI08716 | EMC | 24H | 125.0 | AIR | [9 empty] | FOAM
STYCAST 1095/9 AS 100/9 BW BLACK EPOXY FOAM | Foam-Potting | 0.72 | 0 | 0.07 | 0.5 | 1977 | Pass | GSFC08366 | EMC | 16H | 25.0 | AIR | [9 empty] | FOAM-POTTING
STYCAST 1210 A/B AS 2/1 BW EPOXY | Potting | 1.67 |  | 0.05 | 1.67 | 1964 | Rationale Code A (up to 2 sq-in) | SRI11620 | EMC | 24H | 150.0 | AIR | [9 empty] | POTTING
STYCAST 1210A A/B AS 20/3 PBW HI TEMP SEMIFLEX BLACK | Mold Compound | 0.74 | 0 | 0.11 | 0.65 | 1993 | Rationale Code B (up to 0.25 sq-in) | GSFC21121 | EMC | 4H | 125.0 | AIR | [9 empty] | MOLD CPND
STYCAST 1217/9 AS 100/13 BW EPOXY | Conformal Coat | 1.2 |  | 0.16 | 1.2 | 1973 | Rationale Code B (up to 0.25 sq-in) | GSFC05485 | EMC | 16H | 52.0 | AIR | 24H | 150.0 | AIR | [6 empty] | CONF COAT
STYCAST 1217/9 AS 100/13 BW EPOXY | Coating | 1.74 |  | 0.14 | 1.74 | 1964 | Rationale Code B (up to 0.25 sq-in) | SRI10823 | EMC | 16H | 52.0 | AIR | [9 empty] | COATING
STYCAST 1217/9 AS 100/13 BW EPOXY | Coating | 0.57 |  | 0.12 | 0.57 | 1964 | Rationale Code B (up to 0.25 sq-in) | SRI10824 | EMC | 16H | 52.0 | AIR | 24H | 150.0 | AIR | [6 empty] | COATING
STYCAST 1263/31 AS 100/3 BW EPOXY | Adhesive | 0.33 |  | 0.04 | 0.33 | 1974 | Pass | GSFC05891 | EMC | 16H | 107.0 | AIR | [9 empty] | ADHESIVE
STYCAST 1263/31 AS 100/3 BW EPOXY | Potting | 0.12 |  | 0.01 | 0.12 | 1964 | Pass | SRI11621 | EMC | 16H | 107.0 | AIR | 24H | 150.0 | AIR | [6 empty] | POTTING
STYCAST 1264 A/B AS 100/45 BW EPOXY | Potting | 2.31 |  | 0.01 | 2.31 | 1972 | Rationale Code A (up to 2 sq-in) | GSFC03359 | EMC | 16H | 40.0 | AIR | 2H | 60.0 | AIR | 2H | 80.0 | AIR | 1H | 60.0 | AIR | POTTING
STYCAST 1264 A/B AS 20/9 BW EPOXY | Potting | 2.8 |  | 0.14 | 2.8 | 1964 | Rationale Code B (up to 0.25 sq-in) | SRI11622 | EMC | 48H | 25.0 | AIR | [9 empty] | POTTING
STYCAST 1266 A/B AS 25/7 BW EPOXY | Adhesive | 1.41 | 0 | 0.12 | 0.88 | 1988 | Rationale Code B (up to 0.25 sq-in) | GSFC17136 | EMC | 12H | 25.0 | AIR | 2.5H | 50.0 | AIR | [6 empty] | ADHESIVE
STYCAST 1267 A/B AS 100/30 BW CLEAR EPOXY | Adhesive | 1.06 | 0 | 0.07 | 0.77 | 1981 | Pass | GSFC12208 | EMC | 4D | 25.0 | AIR | 24H | 66.0 | AIR | [6 empty] | ADHESIVE
STYCAST 1269 | Optical Coupling | 0.73 | 0 | 0.01 | 0.47 | 2002 | Pass | GSFC28135 | EMC | 12H | 80.0 | AIR | 6H | 120.0 | AIR | [6 empty] | OPTICAL COUPLING
STYCAST 1269 + 211 | Optical Coupling | 0.44 | 0 | 0.01 | 0.3 | 2002 | Pass | GSFC28139 | EMC | 12H | 80.0 | AIR | 6H | 120.0 | AIR | [6 empty] | OPTICAL COUPLING
STYCAST 1269 A/B AS 20/11 BW EPOXY | Potting | 2.02 |  | 1.1 | 2.02 | 1964 | Rationale Code B (up to 0.25 sq-in) | SRI11623 | EMC | 16H | 75.0 | AIR | 4H | 100.0 | AIR | 4H | 120.0 | AIR |  |  |  | POTTING
STYCAST 1269 A/B AS 20/11 BW EPOXY | Potting | 0.18 |  | 0.05 | 0.18 | 1964 | Pass | SRI11624 | EMC | 16H | 100.0 | AIR | 24H | 150.0 | AIR | [6 empty] | POTTING
STYCAST 1467/CAT 9 AS 100/7 BW EPOXY | Potting | 0.14 |  | 0 | 0.14 | 1970 | Pass | GSFC02517 | EMC | 16H | 25.0 | AIR | 1H | 77.0 | AIR | [6 empty] | POTTING
STYCAST 2057/CAT 9 AS 100/6 BW EPOXY | Potting | 0.72 |  | 0.01 | 0.72 | 1972 | Pass | GSFC03361 | EMC | 24H | 25.0 | AIR | [9 empty] | POTTING
Stycast 2651 Cat11 (new formulation) | Adhesives | 0.19 | 0 | 0.01 | 0.03 | 2022 | Pass | GFC37132 | HKL | 24H | 125.0 | 9.4x10ø? | 3H | 100.0 | AIR | [6 empty] | ADHESIVES
Stycast 2651 Cat11 (original formulation) | Adhesives | 0.18 | 0 | 0 | 0.03 | 2022 | Pass | GFC37126 | HKL | 24H | 125.0 | 9.4x10ø? | 3H | 100.0 | AIR | [6 empty] | ADHESIVES
Stycast 2651 Cat9 (new formulation) | Adhesives | 0.19 | 0 | 0.01 | 0.06 | 2022 | Pass | GFC37129 | HKL | 24H | 125.0 | 9.4x10ø? | 1.5H | 65.0 | AIR | [6 empty] | ADHESIVES
Stycast 2651 Cat9 (original formulation) | Adhesives | 0.24 | 0 | 0.01 | 0.09 | 2022 | Pass | GFC37123 | HKL | 24H | 125.0 | 9.4x10ø? | 1.5H | 65.0 | AIR | [6 empty] | ADHESIVES
STYCAST 2651 MM W/ CAT28, 100:11.5 | Encapsulant | 0.26 | 0 | 0 | 0.13 | 2014 | Pass | GSFC35028 | HEN | 16H | 80.0 | AIR | [9 empty] | ENCAPSULANT
STYCAST 2651 MM;CAT9 EPOXY, A/B 100/7 BW | Potting Compound | 0.35 | 0 | 0 | 0.25 | 2010 | Pass | GSFC32215 | EMC | 3D | 25.0 | AIR | [9 empty] | POTTING COMPOUND
Stycast 2651-40 Cat11 (new formulation) | Adhesives | 0.24 | 0 | 0 | 0 | 2022 | Pass | GFC37144 | HKL | 24H | 125.0 | 6.9x10ø? | 3H | 100.0 | AIR | [6 empty] | ADHESIVES
Stycast 2651-40 Cat11 (original formulation) | Adhesives | 0.44 | 0 | 0.01 | 0.12 | 2022 | Pass | GFC37138 | HKL | 24H | 125.0 | 6.9x10ø? | 3H | 100.0 | AIR | [6 empty] | ADHESIVES
Stycast 2651-40 Cat9 (new formulation) | Adhesives | 0.28 | 0 | 0 | 0.06 | 2022 | Pass | GFC37141 | HKL | 24H | 125.0 | 6.9x10ø? | 1.5H | 65.0 | AIR | [6 empty] | ADHESIVES
Stycast 2651-40 Cat9 (original formulation) | Adhesives | 0.26 | 0 | 0.02 | 0.04 | 2022 | Pass | GFC37135 | HKL | 24H | 125.0 | 9.4x10ø? | 3H | 100.0 | AIR | [6 empty] | ADHESIVES
STYCAST 2651-40/CAT 11 AS 10/1 BW BLACK EPOXY | Potting | 0.55 | 0 | 0.01 | 0.34 | 1985 | Pass | GSFC14436 | EMC | 2H | 100.0 | AIR | 4H | 125.0 | AIR | [6 empty] | POTTING
STYCAST 2651-40/CAT 11 AS 100/11 BW BLACK EPOXY | Potting | 0.43 | 0 | 0.01 | 0.31 | 1984 | Pass | GSFC13771 | EMC | 4H | 80.0 | AIR | 4H | 150.0 | AIR | 4H | 175.0 | AIR |  |  |  | POTTING
STYCAST 2651-40/CAT 9 AS 100/9 BW BLACK EPOXY | Potting | 0.31 | 0 | 0.03 | 0.19 | 1984 | Pass | GSFC13768 | EMC | 16H | 25.0 | AIR | 4H | 75.0 | AIR | [6 empty] | POTTING
STYCAST 2651-40FR WITH CATALYST 9, WITH FLAME RETARDANT | Encapsulant | 0.41 | 0 | 0.01 | 0.24 | 2009 | Pass | GSFC31168 | EMC | 24H | 25.0 | AIR | 4H | 70.0 | AIR | [6 empty] | ENCAPSULANT
STYCAST 2651/CAT 11 ADHESIVE, A/B 100/8.5 PBW | Adhesive | 0.65 | 0 | 0.06 | 0.48 | 2010 | Pass | GSFC32353 | EMC | 3H | 100.0 | AIR | [9 empty] | ADHESIVE
STYCAST 2651/CAT 11 AS 100/8 BW BLACK EPOXY | Adhesive | 0.63 | 0 | 0.01 | 0.41 | 1978 | Pass | GSFC09053 | EMC | 3H | 100.0 | AIR | [9 empty] | ADHESIVE
STYCAST 2651/CAT 11 AS 100/8 BW BLACK EPOXY | Adhesive | 0.84 | 0 | 0.03 | 0.68 | 1978 | Pass | GSFC09071 | EMC | 18D | 25.0 | AIR | [9 empty] | ADHESIVE
STYCAST 2651/CAT 11 EPOXY | Potting | 0.14 |  | 0 | 0.14 | 1970 | Pass | GSFC02014 | EMC | [12 empty] | POTTING
STYCAST 2651/CAT 23LV AS 100/14.8 BW BLACK EPOXY | Adhesive | 0.66 | 0 | 0.03 | 0.55 | 1996 | Pass | GSFC24144 | EMC | 24H | 25.0 | AIR | 4H | 65.0 | AIR | [6 empty] | ADHESIVE
STYCAST 2651/CAT 24LV AS 100/15 PBW BLACK EPOXY | Adhesive | 0.56 | 0 | 0.01 | 0.37 | 1992 | Pass | GSFC20489 | EMC | 7D | 25.0 | AIR | [9 empty] | ADHESIVE
STYCAST 2651/CAT 9 EPOXY | Potting | 0.23 |  | 0 | 0.23 | 1969 | Pass | GSFC00975 | EMC | [12 empty] | POTTING
STYCAST 2651/CAT 9 EPOXY | Potting | 0.37 |  | 0.03 | 0.37 | 1969 | Pass | GSFC00993 | EMC | 8H | 25.0 | AIR | [9 empty] | POTTING
STYCAST 2651/CAT9 AS 100/3.5 BW BLACK EPOXY | Encapsulant | 0.19 | 0 | 0.01 | 0.11 | 1996 | Pass | GSFC23427 | EMC | 24H | 25.0 | AIR | 24H | 50.0 | AIR | [6 empty] | ENCAPSULANT
STYCAST 2651/CAT9 AS 100/6.5 BW BLACK EPOXY | Encapsulant | 0.28 | 0 | 0.02 | 0.17 | 1996 | Pass | GSFC23439 | CIB | 24H | 25.0 | AIR | 24H | 50.0 | AIR | [6 empty] | ENCAPSULANT
STYCAST 2651/CAT9 AS 110/6.5 BW BLACK EPOXY | Encapsulant | 0.27 | 0 | 0.01 | 0.15 | 1996 | Pass | GSFC23424 | EMC | 24H | 25.0 | AIR | 24H | 50.0 | AIR | [6 empty] | ENCAPSULANT
STYCAST 2651MM 2/CAT 11 | Primer Coat | 0.27 | 0 | 0 | 0.1 | 2013 | Pass | GSFC33748 | ELA | 24H | 85.0 | AIR | 72H | 85.0 | VAC | [6 empty] | PRIMER COAT
STYCAST 2651MM/CAT 9 AS 100/6.5 BW BLACK EPOXY | Adhesive | 0.38 | 0 | 0 | 0.19 | 1981 | Pass | GSFC11612 | EMC | 7D | 25.0 | AIR | [9 empty] | ADHESIVE
STYCAST 2651MM/CATALYST 9 BLACK EPOXY | Epoxy | 0.19 | 0 | 0.01 | 0.05 | 2010 | Pass | GSFC31855 | EMC | 16H | 25.0 | AIR | 9D | 110.0 | E-5 | [6 empty] | EPOXY
STYCAST 2662/CAT 14 AS 4/1 BW BLACK EPOXY | Potting | 0.63 |  | 0 | 0.63 | 1972 | Pass | GSFC04580 | EMC | 2H | 120.0 | AIR | [9 empty] | POTTING
STYCAST 2741/15 AS 2/3 BW EPOXY | Potting | 10.63 |  | 2 | 10.63 | 1964 | Rationale Code B (up to 0.25 sq-in) | SRI11625 | EMC | 8H | 25.0 | AIR | [9 empty] | POTTING
STYCAST 2741/15 AS 2/3 BW EPOXY | Potting | 1.65 |  | 0.1 | 1.65 | 1964 | Rationale Code A (up to 2 sq-in) | SRI11626 | EMC | 8H | 25.0 | AIR | 24H | 150.0 | AIR | [6 empty] | POTTING
STYCAST 2762/14 AS 25/2 BW BLACK EPOXY | Potting | 0.27 | 0 | 0.08 | 0.22 | 1975 | Pass | GSFC07271 | EMC | 3H | 149.0 | AIR | [9 empty] | POTTING
STYCAST 2762FT EPOXY BLACK CATALYST 17 | Adhesive | 0.2 | 0 | 0.03 | 0 | 1995 | Pass | GSFC22594 | WRG | 3HR | 121.0 | AIR | 3HR | 150.0 | AIR | 16HR | 175.0 | AIR |  |  |  | ADHESIVE
STYCAST 2850 FT/24LV ADHESIVE A/B 100:8 PBW | Adhesive | 0.48 | 0 | 0 | 0.33 | 2015 | Pass | GSFC35364 | EMC | 2H | 66.0 | AIR | [9 empty] | ADHESIVE
STYCAST 2850 FT/CAT 11; A:B 11:4.5 PBW | Adhesive | 0.36 | 0 | 0 | 0.27 | 2015 | Pass | GSFC35604 | EMC | 1H | 120.0 | AIR | [9 empty] | ADHESIVE
STYCAST 2850 FT/CAT 24 A/B 10:0.7 PBW | Adhesive | 0.79 | 0 | 0.14 | 0.72 | 2015 | Rationale Code B (up to 0.25 sq-in) | GSFC35481 | LTC | 24H | 25.0 | AIR | [9 empty] | ADHESIVE
STYCAST 2850 FT/CAT 24 A/B 10:0.7 PBW | Adhesive | 0.8 | 0 | 0.01 | 0.7 | 2015 | Pass | GSFC35484 | HNC | 24H | 25.0 | AIR | [9 empty] | ADHESIVE
STYCAST 2850 FT/CAT 9 A/B 10:0.4 PBW | Adhesive | 0.39 | 0 | 0 | 0.32 | 2015 | Pass | GSFC35499 | LTC | 24H | 25.0 | AIR | [9 empty] | ADHESIVE
STYCAST 2850 FT/CAT 9 A/B 10:0.4 PBW | Adhesive | 0.5 | 0 | 0.01 | 0.44 | 2015 | Pass | GSFC35502 | HNC | 24H | 25.0 | AIR | [9 empty] | ADHESIVE
STYCAST 2850/CATALYS 17M-1 EPOXY ADHESIVE, BLACK, A/B 10/1 PBW | Adhesive | 0.15 | 0 | 0.02 | 0.06 | 2011 | Pass | GSFC33040 | EMC | 3H | 125.0 | AIR | 3H | 175.0 | AIR | [6 empty] | ADHESIVE
STYCAST 2850/CATALYS 17M-1 EPOXY ADHESIVE, BLACK, A/B 100/10.2 PBW | Adhesive | 0.15 | 0 | 0.02 | 0.06 | 2011 | Pass | GSFC33043 | EMC | 3H | 125.0 | AIR | 3H | 175.0 | AIR | [6 empty] | ADHESIVE
STYCAST 2850/CATALYS 17M-1 EPOXY ADHESIVE, BLACK, A/B 100/10.2 PBW | Adhesive | 0.17 | 0 | 0.02 | 0.05 | 2011 | Pass | GSFC33046 | EMC | 3H | 125.0 | AIR | 3H | 225.0 | AIR | [6 empty] | ADHESIVE
STYCAST 2850/CATALYST 23LV | Adhesive | 0.38 | 0 | -0.08 | 0.31 | 2019 | Pass | GSFC36564 | ZZZ | [12 empty] | ADHESIVE
Stycast 2850/Catalyst 23LV | Adhesives | 0.38 | 0 | -0.08 | 0.31 | 2019 | Pass | GFC36564 | LTC | 24H | 126.0 | 0.9x10ø? | [9 empty] | ADHESIVES
STYCAST 2850FT BLACK WITH CAT 9, A/B 28/1 BW | Bonding Adhesive | 0.16 | 0 | 0 | 0.11 | 2010 | Pass | GSFC32416 | MSI | 2H | 82.0 | AIR | [9 empty] | BONDING ADHESIVE
STYCAST 2850FT, CN02015 | Epoxy | 0.47 | 0 | 0 | 0.37 | 2016 | Pass | GSFC35664 | HEN | 7D | 25.0 | AIR | [9 empty] | EPOXY
STYCAST 2850FT/11 AS 100/3 BW BLACK EPOXY | Potting | 0.4 | 0 | 0.01 | 0.34 | 1975 | Pass | GSFC07124 | EMC | 20H | 70.0 | AIR | [9 empty] | POTTING
STYCAST 2850FT/11 AS 100/4.5 BW BLACK EPOXY | Thermally-Conductive Pot | 0.29 | 0 | 0.02 | 0.19 | 1988 | Pass | GSFC17438 | EMC | 4H | 80.0 | AIR | [9 empty] | THERM COND POT
STYCAST 2850FT/11 AS 100/4.5 BW EPOXY | Adhesive | 0.38 | 0 | 0.01 | 0.27 | 1980 | Pass | GSFC10907 | EMC | 12H | 85.0 | AIR | [9 empty] | ADHESIVE
STYCAST 2850FT/11 AS 20/1 BW BLACK EPOXY | Potting | 0.47 | 0 | 0.01 | 0.34 | 1975 | Pass | GSFC06569 | EMC | 2H | 60.0 | AIR | 30M | 120.0 | AIR | 30M | 160.0 | AIR | 2H | 200.0 | AIR | POTTING
STYCAST 2850FT/11/9 AS 100/3/1.5 BW BLUE EPOXY | Potting | 0.4 | 0 | 0 | 0.34 | 1975 | Pass | GSFC07004 | EMC | 4H | 60.0 | AIR | [9 empty] | POTTING
STYCAST 2850FT/23LV AS 100/7.5 BW BLUE EPOXY | Potting | 0.58 | 0 | 0.03 | 0.49 | 1986 | Pass | GSFC15690 | EMC | 24H | 25.0 | AIR | [9 empty] | POTTING
STYCAST 2850FT/23LV AS 100/7.5 BW BLUE EPOXY | Potting | 0.49 | 0 | 0.01 | 0.39 | 1986 | Pass | GSFC15705 | EMC | 2H | 63.0 | AIR | [9 empty] | POTTING
STYCAST 2850FT/23LV AS 100/7.5 PBW BLACK EPOXY | Adhesive | 0.48 | 0 | 0.01 | 0.37 | 1994 | Pass | GSFC22120 | EMC | 69H | 25.0 | AIR | 7H | 66.0 | AIR | [6 empty] | ADHESIVE
STYCAST 2850FT/23LV AS 100/7.5 PBW BLACK EPOXY | Adhesive | 0.53 | 0 | 0.01 | 0.43 | 1994 | Pass | GSFC22141 | EMC | 7D | 25.0 | AIR | [9 empty] | ADHESIVE
STYCAST 2850FT/24LV | Potting | 0.73 |  | 0.1 | 0.73 | 1968 | Pass | GSFC00203 | EMC | 24H | 49.0 | AIR | 24H | 60.0 | AIR | [6 empty] | POTTING
STYCAST 2850FT/24LV AS 100/7 BW BLACK EPOXY | Adhesive | 0.77 | 0 | 0.13 | 0.63 | 1988 | Rationale Code B (up to 0.25 sq-in) | GSFC16880 | EMC | 7D | 25.0 | AIR | [9 empty] | ADHESIVE
STYCAST 2850FT/24LV AS 100/7 BW BLACK EPOXY | Potting | 0.73 | 0 | 0.18 | 0.58 | 1988 | Rationale Code B (up to 0.25 sq-in) | GSFC16925 | EMC | 24H | 60.0 | AIR | [9 empty] | POTTING
STYCAST 2850FT/24LV AS 100/7 BW BLACK EPOXY | Adhesive | 1.02 | 0 | 0.05 | 0.94 | 1998 | Pass | GSFC25705 | EMC | 7D | 25.0 | AIR | [9 empty] | ADHESIVE
STYCAST 2850FT/24LV AS 100/7 BW EPOXY | Potting | 1.43 |  | 0.29 | 1.43 | 1968 | Rationale Code B (up to 0.25 sq-in) | GSFC00158 | EMC | 24H | 49.0 | AIR | [9 empty] | POTTING
STYCAST 2850FT/24LV AS 100/7 BW EPOXY | Potting | 0.44 |  | 0.01 | 0.44 | 1972 | Pass | GSFC04044 | EMC | 2H | 66.0 | AIR | 10H | 66.0 | E-5 | [6 empty] | POTTING
STYCAST 2850FT/24LV AS 100/7 BW EPOXY | Adhesive | 0.39 |  | 0 | 0.39 | 1972 | Pass | GSFC04343 | EMC | 24H | 25.0 | AIR | 72H | 60.0 | AIR | [6 empty] | ADHESIVE
STYCAST 2850FT/24LV AS 100/7 BW EPOXY | Potting | 0.45 |  | 0 | 0.45 | 1972 | Pass | GSFC04369 | EMC | 24H | 25.0 | AIR | 72H | 60.0 | AIR | [6 empty] | POTTING
STYCAST 2850FT/24LV AS 100/7 PBW BLACK EPOXY | Potting | 0.66 | 0 | 0.02 | 0.53 | 1994 | Pass | GSFC21999 | EMC | 30M | 25.0 | AIR | 1H | 60.0 | AIR | 1H | 100.0 | AIR |  |  |  | POTTING
STYCAST 2850FT/24LV AS 100/7 PBW BLACK EPOXY | Adhesive | 0.47 | 0 | 0.01 | 0.36 | 1994 | Pass | GSFC22123 | EMC | 69H | 25.0 | AIR | 7H | 66.0 | AIR | [6 empty] | ADHESIVE
STYCAST 2850FT/24LV AS 100/7 PBW BLACK EPOXY | Adhesive | 0.53 | 0 | 0.01 | 0.42 | 1994 | Pass | GSFC22144 | EMC | 7D | 25.0 | AIR | [9 empty] | ADHESIVE
STYCAST 2850FT/24LV AS 100/7.4 PBW BLACK EPOXY | Adhesive | 0.55 | 0 | 0.01 | 0.44 | 1994 | Pass | GSFC22147 | EMC | 7D | 25.0 | AIR | [9 empty] | ADHESIVE
STYCAST 2850FT/24LV AS 100/7.4 PBW BLACK EPOXY | Adhesive | 0.52 | 0 | 0.01 | 0.4 | 1994 | Pass | GSFC22150 | EMC | 69H | 25.0 | AIR | 7H | 66.0 | AIR | [6 empty] | ADHESIVE
STYCAST 2850FT/24LV BLUE EPOXY ADHESIVE 100:7 PBW | Adhesive | 0.7 | 0 | 0.01 | 0.58 | 2003 | Pass | GSFC28489 | EMC | 7D | 25.0 | AIR | [9 empty] | ADHESIVE
STYCAST 2850FT/24LV BLUE EPOXY ADHESIVE 100:7 PBW | Adhesive | 0.7 | 0 | 0.02 | 0.59 | 2003 | Pass | GSFC28492 | EMC | 16H | 25.0 | AIR | 2H | 65.0 | AIR | [6 empty] | ADHESIVE
STYCAST 2850FT/9 AS 100/3.5 BW BLACK EPOXY | Staking Compound | 0.25 | 0 | 0.01 | 0.17 | 1989 | Pass | GSFC18130 | EMC | 24H | 25.0 | AIR | [9 empty] | STAKING CPND
STYCAST 2850FT/9 AS 100/3.5 BW BLACK EPOXY | Staking Compound | 0.25 | 0 | 0 | 0.17 | 1989 | Pass | GSFC18132 | EMC | 2H | 66.0 | AIR | [9 empty] | STAKING CPND
STYCAST 2850FT/9 AS 100/3.5 BW BLACK EPOXY | Encapsulant | 0.19 | 0 | 0 | 0.13 | 1996 | Pass | GSFC23454 | EMC | 24H | 25.0 | AIR | 24H | 25.0 | AIR | [6 empty] | ENCAPSULANT
STYCAST 2850FT/9 AS 100/3.5 BW BLUE EPOXY | Adhesive | 1.14 | 0 | 0.34 | 1.05 | 1995 | Rationale Code B (up to 0.25 sq-in) | GSFC22756 | EMC | 2H | 120.0 | AIR | 168H | 120.0 | E-3 | [6 empty] | ADHESIVE
STYCAST 2850FT/9 AS 100/3.5 BW BLUE EPOXY | Adhesive | 0.31 | 0 | 0.01 | 0.22 | 1995 | Pass | GSFC22849 | EMC | 2H | 120.0 | AIR | 168H | 120.0 | E-3 | [6 empty] | ADHESIVE
STYCAST 2850FT/9 AS 100/3.5 BW EPOXY | Potting | 0.45 | 0 | 0.01 | 0.34 | 1987 | Pass | GSFC16688 | EMC | 7D | 25.0 | AIR | [9 empty] | POTTING
STYCAST 2850FT/9 AS 100/3.5 BW EPOXY | Potting | 0.34 |  | 0.04 | 0.34 | 1964 | Pass | SRI11627 | EMC | 16H | 25.0 | AIR | [9 empty] | POTTING
STYCAST 2850FT/9 AS 100/3.5 BW FROZEN PRE-MIX EPOXY | Thermally-Conductive | 0.27 | 0 | 0 | 0.19 | 1989 | Pass | GSFC18208 | EMC | 7D | 25.0 | AIR | [9 empty] | THERMAL COND
STYCAST 2850FT/9 AS 100/3.75 BW BLACK EPOXY | Adhesive | 0.34 | 0 | 0 | 0.28 | 1998 | Pass | GSFC25981 | EMC | 1D | 25.0 | AIR | 1.5H | 50.0 | AIR | [6 empty] | ADHESIVE
STYCAST 2850FT/9 AS 25/1 BW BLUE EPOXY | Adhesive | 0.57 | 0 | 0.13 | 0.5 | 1988 | Rationale Code B (up to 0.25 sq-in) | GSFC17470 | EMC | 7D | 25.0 | AIR | [9 empty] | ADHESIVE
STYCAST 2850FT/9 AS 97/3 BW BLACK EPOXY | Potting | 0.52 | 0 | 0.1 | 0.41 | 1989 | Pass | GSFC17850 | EMC | 24H | 25.0 | AIR | [9 empty] | POTTING
STYCAST 2850FT/9/24LV AS 100/4/0.4 BW BLACK EPOXY | Adhesive | 0.74 | 0 | 0.25 | 0.63 | 1995 | Rationale Code B (up to 0.25 sq-in) | GSFC22834 | EMC | 7D | 25.0 | AIR | [9 empty] | ADHESIVE
STYCAST 2850FT/9/24LV AS 100/4/0.4 BW BLACK EPOXY | Adhesive | 0.44 | 0 | 0.19 | 0.37 | 1995 | Rationale Code B (up to 0.25 sq-in) | GSFC22852 | EMC | 7D | 25.0 | AIR | 5H | 100.0 | AIR | [6 empty] | ADHESIVE
STYCAST 2850FT/9/24LV AS 100/4/0.4 BW BLACK EPOXY | Adhesive | 0.43 | 0 | 0.03 | 0.33 | 1995 | Pass | GSFC22906 | EMC | 7D | 25.0 | AIR | 10H | 100.0 | AIR | [6 empty] | ADHESIVE
STYCAST 2850FT/9/M-5 AS 10/.35/.22 PBW BLACK EPOXY | Adhesive | 0.55 | 0 | 0.01 | 0.42 | 1990 | Pass | GSFC19347 | EMC | 7D | 25.0 | AIR | [9 empty] | ADHESIVE
STYCAST 2850FT/CAT 11 BLUE EPOXY 100:4.5 PBW | Epoxy | 0.28 | 0 | 0 | 0.18 | 2003 | Pass | GSFC28513 | EMC | 16H | 82.0 | AIR | [9 empty] | EPOXY
STYCAST 2850FT/CAT 24LV | Epoxy | 0.48 | 0 | 0.01 | 0.42 | 2016 | Pass | GSFC35724 | HEN | 7D | 25.0 | AIR | [9 empty] | EPOXY
STYCAST 2850FT/CAT 9 | Epoxy | 0.26 | 0 | 0.01 | 0.19 | 2016 | Pass | GSFC35724 | HEN | 7D | 25.0 | AIR | [9 empty] | EPOXY
STYCAST 2850FT/CAT 9 BLUE EPOXY 100:3 PBW | Epoxy | 0.31 | 0 | 0.01 | 0.2 | 2003 | Pass | GSFC28510 | EMC | 16H | 25.0 | AIR | 2H | 65.0 | AIR | [6 empty] | EPOXY
STYCAST 2850FTCAT 11 BLUE EPOXY ADHESIVE 100:4.5 PBW | Adhesive | 0.3 | 0 | 0.02 | 0.18 | 2003 | Pass | GSFC28501 | EMC | 16H | 100.0 | AIR | [9 empty] | ADHESIVE
STYCAST 2850FTCAT 9 BLUE EPOXY ADHESIVE 100:3 PBW | Adhesive | 0.37 | 0 | 0.01 | 0.28 | 2003 | Pass | GSFC28498 | EMC | 7D | 25.0 | AIR | [9 empty] | ADHESIVE
STYCAST 2850GT/9 AS 10/0.3 BW EPOXY | Adhesive | 0.33 |  | 0 | 0.33 | 1972 | Pass | GSFC04195 | EMC | 7D | 25.0 | AIR | [9 empty] | ADHESIVE
STYCAST 2850KT UNKNOWN FORMULATION | Potting | 1.12 | 0 | 0.08 | 0.75 | 1994 | Pass | GSFC21965 | EMC | 16H | 25.0 | AIR | 6H | 55.0 | AIR | [6 empty] | POTTING
STYCAST 2850KT/11 AS 100/2.2 BW BLUE EPOXY | Potting | 1.38 | 0 | 0.57 | 1.36 | 1988 | Rationale Code B (up to 0.25 sq-in) | GSFC17160 | EMC | 16H | 75.0 | AIR | [9 empty] | POTTING
STYCAST 2850KT/24LV AS 25/1 BW BLUE EPOXY | Coating | 0.65 | 0 | 0.09 | 0.55 | 1981 | Pass | GSFC11854 | EMC | 7D | 25.0 | AIR | [9 empty] | COATING
STYCAST 2850KT/24LV AS 25/1 BW BLUE EPOXY | Potting | 0.55 | 0 | 0.02 | 0.49 | 1978 | Pass | GSFC09431 | EMC | 24H | 25.0 | AIR | 2H | 65.0 | AIR | [6 empty] | POTTING
STYCAST 2850KT/24LV AS 25/1 BW BLUE EPOXY | Potting | 0.34 | 0 | 0.01 | 0.25 | 1978 | Pass | GSFC09434 | EMC | 16H | 65.0 | AIR | [9 empty] | POTTING
STYCAST 2850KT/24LV/RF475 AS 100/4/1 PBW BLUE EPOXY | Potting | 0.66 | 0 | 0.1 | 0.44 | 1994 | Pass | GSFC21663 | EMC | 24H | 25.0 | AIR | 6H | 55.0 | AIR | [6 empty] | POTTING
STYCAST 2850KT/9 AS 100/1.7 BW BLUE EPOXY | Coating | 2.44 | 0 | 0.41 | 2.15 | 1981 | Rationale Code B (up to 0.25 sq-in) | GSFC11851 | EMC | 7D | 25.0 | AIR | [9 empty] | COATING
STYCAST 2850MT/11 AS 100/2.7 BW BLUE EPOXY | Adhesive | 0.52 | 0 | 0.03 | 0.45 | 1979 | Pass | GSFC10299 | EMC | 24H | 74.0 | AIR | [9 empty] | ADHESIVE
STYCAST 2850MT/9 AS 100/2.1 BW BLUE EPOXY | Adhesive | 0.52 | 0 | 0.02 | 0.45 | 1979 | Pass | GSFC10296 | EMC | 24H | 25.0 | AIR | [9 empty] | ADHESIVE
STYCAST 2851KT ONE COMP BLUE THERM COND EPOXY | Potting | 0.29 | 0 | 0.04 | 0.24 | 1981 | Pass | GSFC11815 | EMC | 2H | 105.0 | AIR | [9 empty] | POTTING
STYCAST 285OFT/9 AS 100/3 BW EPOXY | Potting | 0.25 |  | 0.01 | 0.25 | 1970 | Pass | GSFC02424 | EMC | [12 empty] | POTTING
STYCAST 2860FT CAT 24LV A/B 24/2 PBW | Adhesive | 0.42 | 0 | 0 | 0.38 | 2013 | Pass | GSFC33844 | HKL | [12 empty] | ADHESIVE
STYCAST 2860FT CAT 24LV A/B 24/2 PBW | Adhesive | 0.57 | 0 | 0.01 | 0.46 | 2013 | Pass | GSFC33913 | HKL | 1H | 25.0 | AIR | 1H | 82.0 | AIR | [6 empty] | ADHESIVE
STYCAST 2862 A/B AS 1/1 BW EPOXY | Potting | 0.32 |  | 0.04 | 0.32 | 1964 | Pass | SRI11628 | EMC | 16H | 120.0 | AIR | [9 empty] | POTTING
STYCAST 2862 A/B AS 1/1 BW EPOXY | Potting | 0 |  | 0 | 0 | 1964 | Pass | SRI11701 | EMC | 16H | 120.0 | AIR | 24H | 150.0 | AIR | [6 empty] | POTTING
STYCAST 3050 CAT 9 A:B 100/7.5 PBW | Adhesive | 1 | 0 | 0.09 | 0.81 | 2012 | Pass | GSFC33349 | HEN | 24H | 25.0 | AIR | 24 | 100.0 | AIR | [6 empty] | ADHESIVE
STYCAST 3050/11 AS 10/1 BW MAROON EPOXY | Potting | 1.04 | 0 | 0 | 0.89 | 1974 | Pass | GSFC06149 | EMC | 16H | 77.0 | AIR | [9 empty] | POTTING
STYCAST 3050/11 AS 100/8 BW DARK RED EPOXY | Potting | 0.94 | 0 | 0.02 | 0.81 | 1994 | Pass | GSFC22393 | EMC | 36H | 80.0 | AIR | [9 empty] | POTTING
STYCAST 3050/11 AS 100/9 BW MAROON EPOXY | Potting | 2.41 | 0 | 0.09 | 2.26 | 1989 | Rationale Code A (up to 2 sq-in) | GSFC17828 | EMC | 24H | 80.0 | AIR | [9 empty] | POTTING
STYCAST 3050/11 AS 100/9 BW MAROON EPOXY | Potting | 0.84 | 0 | 0 | 0.7 | 1989 | Pass | GSFC18158 | EMC | 15H | 25.0 | AIR | 8H | 65.0 | AIR | 4H | 100.0 | AIR |  |  |  | POTTING
STYCAST 3050/11 AS 100/9.5 BW EPOXY | Potting | 0.68 |  | 0.06 | 0.68 | 1964 | Pass | SRI11702 | EMC | 16H | 77.0 | AIR | [9 empty] | POTTING
STYCAST 3050/11 AS 25/2 PBW MAROON EPOXY | Potting | 1.09 | 0 | 0.01 | 0.92 | 1994 | Pass | GSFC21894 | EMC | 30M | 25.0 | AIR | 24H | 80.0 | AIR | [6 empty] | POTTING
STYCAST 3050/11/B40A MICROBALLOONS | Potting | 0.75 | 0 | 0.01 | 0.65 | 1979 | Pass | GSFC10176 | GSC | 72H | 25.0 | AIR | 90M | 126.0 | AIR | [6 empty] | POTTING
STYCAST 3050/18 AS 10/3 BW DARK RED EPOXY | Potting | 1.47 | 0 | 0.07 | 1.16 | 1980 | Rationale Code A (up to 2 sq-in) | GSFC11369 | EMC | 7D | 25.0 | AIR | [9 empty] | POTTING
STYCAST 3050/9 AS 100/6 BW DARK RED EPOXY | Adhesive | 2.09 | 0 | 0.01 | 1.91 | 1981 | Rationale Code A (up to 2 sq-in) | GSFC11857 | EMC | 7D | 25.0 | AIR | [9 empty] | ADHESIVE
STYCAST 3050/9 AS 100/8 BW EPOXY | Potting | 1.1 | 0 | 0.01 | 0.93 | 1974 | Pass | GSFC06077 | EMC | 8H | 60.0 | AIR | [9 empty] | POTTING
STYCAST 3050/9/11 AS 10/.6/.4 BW DARK RED EPOXY | Potting | 1.64 | 0 | 0.01 | 1.47 | 1980 | Rationale Code A (up to 2 sq-in) | GSFC11384 | EMC | 7D | 25.0 | AIR | [9 empty] | POTTING
STYCAST 40/7 AS 50/1 BW POLYESTER | Potting | 2.26 |  | 0.35 | 2.26 | 1964 | Rationale Code B (up to 0.25 sq-in) | SRI11703 | EMC | 16H | 25.0 | AIR | 2H | 85.0 | AIR | 24H | 150.0 | AIR |  |  |  | POTTING
STYCAST 4640 EPOXY | Adhesive | 1.05 | 0 | 0.42 | 0.93 | 1996 | Rationale Code B (up to 0.25 sq-in) | GSFC23595 | EMC | 1H | 115.0 | AIR | [9 empty] | ADHESIVE
STYCAST 4640 EPOXY | Adhesive | 1.02 | 0 | 0.41 | 0.89 | 1996 | Rationale Code B (up to 0.25 sq-in) | GSFC23598 | EMC | 2H | 65.0 | AIR | [9 empty] | ADHESIVE
STYCAST 51/9 AS 100/7 BW BLACK EPOXY | Staking Compound | 0.57 | 0 | 0.01 | 0.26 | 1989 | Pass | GSFC18064 | EMC | 24H | 25.0 | AIR | [9 empty] | STAKING CPND
STYCAST 51/9 AS 100/7 BW BLACK EPOXY | Staking Compound | 0.63 | 0 | 0.03 | 0.47 | 1989 | Pass | GSFC18084 | EMC | 1H | 66.0 | AIR | [9 empty] | STAKING CPND
STYCAST 5954 A/B AS 1/1 PBW FILLED SILICONE(ECCOSIL) | Thermal Control | 0.42 | 0 | 0.15 | 0.41 | 1994 | Rationale Code B (up to 0.25 sq-in) | GSFC21975 | EMC | 24H | 65.0 | AIR | [9 empty] | THERM CONTROL
STYCAST CPC 18 A/B AS 100/12.5 BW POLYURETHANE | Coating-Potting | 1.31 | 0 | 0.2 | 1.04 | 1974 | Rationale Code B (up to 0.25 sq-in) | GSFC06059 | EMC | 7D | 25.0 | AIR | [9 empty] | COATING-POTTING
STYCAST CPC 18 A/B AS 100/12.5 BW POLYURETHANE | Coating-Potting | 1.07 | 0 | 0.15 | 0.72 | 1974 | Rationale Code B (up to 0.25 sq-in) | GSFC06152 | EMC | 7D | 25.0 | AIR | 48H | 70.0 | AIR | [6 empty] | COATING-POTTING
STYCAST CPC 18 A/B AS 100/12.5 BW POLYURETHANE | Staking Compound | 0.96 | 0 | 0.15 | 0.66 | 1978 | Rationale Code B (up to 0.25 sq-in) | GSFC09509 | EMC | 16H | 65.0 | AIR | [9 empty] | STAKING CPND
STYCAST CPC 19 A/B AS 100/38 BW POLYURETHANE | Coating-Potting | 19.37 | 0 | 12.16 | 19.15 | 1974 | Rationale Code B (up to 0.25 sq-in) | GSFC06056 | EMC | 7D | 25.0 | AIR | [9 empty] | COATING-POTTING
STYCAST CPC-21 A/B AS 5/3 BW POLYURETHANE | Potting | 17.33 |  | 4.18 | 17.33 | 1964 | Rationale Code B (up to 0.25 sq-in) | SRI11712 | EMC | 6H | 95.0 | AIR | [9 empty] | POTTING
STYCAST CPC-21 A/B AS 5/3 BW POLYURETHANE | Potting | 15.32 |  | 4.03 | 15.32 | 1964 | Rationale Code B (up to 0.25 sq-in) | SRI11713 | EMC | 6H | 95.0 | AIR | 24H | 150.0 | AIR | [6 empty] | POTTING
STYCAST CPC-22 A/B AS 5/3 BW POLYURETHANE | Potting | 29.86 |  | 5.48 | 29.86 | 1964 | Rationale Code B (up to 0.25 sq-in) | SRI11714 | EMC | 40H | 65.0 | AIR | [9 empty] | POTTING
STYCAST CPC-22 A/B AS 5/3 BW POLYURETHANE | Potting | 28.25 |  | 5.12 | 28.25 | 1964 | Rationale Code B (up to 0.25 sq-in) | SRI11715 | EMC | 40H | 65.0 | AIR | 24H | 150.0 | AIR | [6 empty] | POTTING
STYCAST CPC-41 A/B AS 5/6 BW POLYURETHANE | Potting | 0.39 | 0 | 0.04 | 0.24 | 1980 | Pass | GSFC11419 | EMC | 7D | 25.0 | AIR | [9 empty] | POTTING
STYCAST CPC-41 A/B AS 5/6 BW POLYURETHANE | Potting | 0.66 |  | 0.14 | 0.66 | 1964 | Rationale Code B (up to 0.25 sq-in) | SRI11716 | EMC | 48H | 65.0 | AIR | [9 empty] | POTTING
STYCAST CPC-41 A/B AS 5/6 BW POLYURETHANE | Potting | 0.58 |  | 0.1 | 0.58 | 1964 | Pass | SRI11717 | EMC | 48H | 65.0 | AIR | 24H | 150.0 | AIR | [6 empty] | POTTING
STYCAST EFF-15 SELF CURING EPOXY RESIN FOAM | Foam | 1.24 | 0 | 0.09 | 0.86 | 2000 | Pass | GSFC27028 | EMC | 4H | 120.0 | AIR | [9 empty] | FOAM
STYCAST HI K 500 DIELECTRIC | Insulator | 0.47 |  | 0.04 | 0.47 | 1973 | Pass | GSFC05435 | EMC | [12 empty] | INSULATOR
STYCAST HIHIK FILLED EPOXY | Dielectric | 0.38 | 0 | 0 | 0.36 | 1976 | Pass | GSFC08081 | EMC | [12 empty] | DIELECTRIC
STYCAST L28/24LV A/B AS 100/29.5 BW | Adhesive | 0.54 | 0 | 0.01 | 0.27 | 1998 | Pass | GSFC25474 | EMC | 104H | 85.0 | GN2 | [9 empty] | ADHESIVE
STYCAST L28/CAT9/MB600 POWDER AS 10/1.45/30 BW EPOXY | Adhesive | 0.23 | 0 | 0.01 | 0.13 | 1998 | Pass | GSFC25435 | EMC | 15D | 25.0 | AIR | 4H | 85.0 | AIR | [6 empty] | ADHESIVE
STYCAST LOK DIELECTRIC MATERIAL | Electrical Component | 0.56 | 0 | 0.01 | 0.47 | 1996 | Pass | GSFC23967 | EMC | [12 empty] | ELECTRICAL COMP
STYCAST XT 5038-9A/CAT AMICON 3052-26B AS 10/1.5 BW | Adhesive | 0.88 | 0 | 0.02 | 0.74 | 1996 | Pass | GSFC23724 | EMC | 2H | 70.0 | AIR | [9 empty] | ADHESIVE
STYRAFIL F30/20 POLYSTYRENE FOAM/20% GLASS FIBER | Foam | 0.26 |  | 0.02 | 0.26 | 1972 | Pass | GSFC04046 | FBR | [12 empty] | FOAM
STYRAFIL G37/20/CR BLACK POLYSTYRENE/FIBER GLASS | Mold Compound | 0.53 |  | 0 | 0.53 | 1969 | Pass | GSFC01060 | FBR | [12 empty] | MOLD CPND
STYRENE BUTADIENE 448AP DIAPHRAGM BLUE | Seal | 0.32 | 0 | 0.12 | 0.29 | 1995 | Rationale Code B (up to 0.25 sq-in) | GSFC22654 | MNR | [12 empty] | SEAL
STYROFOAM | Sun Shield | 0.62 | 0 | 0.22 | 0.62 | 1980 | Rationale Code B (up to 0.25 sq-in) | GSFC11153 | DOW | [12 empty] | SUN SHIELD
STYROFOAM | Insul | 1.5 | 0 | 0.15 | 1.5 | 1984 | Rationale Code B (up to 0.25 sq-in) | GSFC14229 | ZZZ | [12 empty] | INSUL
STYROFOAM PACKING MATERIAL COLOR LIGHT BLUE | LRO Gse Caulking | 1.24 | 0 | 0.02 | 1.19 | 2008 | Rationale Code A (up to 2 sq-in) | GSFC30901 | DWN | [12 empty] | LRO GSE CAULKING
SU-8 PHOTO RESIST | Photo Resist | 2.71 | 0 | 0 | 2.22 | 2006 | Rationale Code A (up to 2 sq-in) | GSFC29953 | MCH | 48H | [11 empty] | PHOTO RESIST
SU8-2005 (PERMANENT EPOXY NEGATIVE PHOTORESIST) | Thin Film Polymer Coating | 4.37 | 0 | 0.12 | 4.13 | 2013 | Rationale Code B (up to 0.25 sq-in) | GSFC33910 | MCE | 30M | 200.0 | AIR | [9 empty] | THIN FILM POLYMER COATING
SULFIL 1500/20 POLYSULFONE/FIBER GLASS AS 80/20 | Mold Compound | 0.2 |  | 0.01 | 0.2 | 1969 | Pass | GSFC00966 | FBR | [12 empty] | MOLD CPND
SUMIKON EME-5000LS PART MC74HC00AD | Molding Compound | 0.17 | 0 | 0 | 0.1 | 1995 | Pass | GSFC23125 | MOT | 8H | 175.0 | AIR | [9 empty] | MOLDING COMPOUND
SUMIKON EME-6300HX PART SN47LS245DW | Molding Compound | 0.27 | 0 | 0 | 0.13 | 1995 | Pass | GSFC23122 | MOT | 8H | 175.0 | AIR | [9 empty] | MOLDING COMPOUND
SUMITOMO BAKELITE FST-8403 SOLAR REFLECTIVE FILM | Film Reflector | 0.36 | 0 | 0 | 0.04 | 1991 | Pass | GSFC19878 | SUP | [12 empty] | FILM REFLECTOR
SUMITOMO EME-G770 MULTI AROMATIC RESIN MOLD COUMPOUND | Transfer Molding | 0.11 | 0 | 0 | 0.09 | 2005 | Pass | GSFC29506 | SMT | 90S | 180.0 | AIR | 6H | 175.0 | AIR | [6 empty] | TRANSFER MOLDING
SUMITOMO SUMITAG CLHT CABLE MARKER | Cable Marker | 0.09 | 0 | 0.01 | 0.05 | 2017 | Pass | GSFC36099 | SUT | [12 empty] | CABLE MARKER
SUMITUBE FE 3 VITON BLACK SHRINK TUBING | Shrink Tubing | 0.37 | 0 | 0.07 | 0.27 | 2003 | Pass | GSFC28348 | SUP | [12 empty] | SHRINK TUBING
SUMITUBE K2 3/64 CLEAR KYNAR SHRINK TUBING | Shrink Tubing | 0.19 | 0 | 0.01 | 0.17 | 2014 | Pass | GSFC35256 | SMT | [12 empty] | SHRINK TUBING
SUMITUBE KH 200 (TW) AMS-DTL-23053/18, CI.3, SHRINK TUBING | Shrink Tubing | 0.09 | 0 | 0.01 | 0.08 | 2010 | Pass | GSFC31972 | SBA | [12 empty] | SHRINK TUBING
SUMITUBE KH230 (TW) CLEAR FLUOROPOLYMER HEAT GUN | Shrink Tubing | 0.12 | 0 | 0.04 | 0.12 | 2000 | Pass | GSFC27436 | SUP | [12 empty] | SHRINK TUBING
SUMITUBE KH230 (TW) CLEAR FLUOROPOLYMER UNSHRUNK | Shrink Tubing | 0.09 | 0 | 0.03 | 0.08 | 2000 | Pass | GSFC27418 | SUP | [12 empty] | SHRINK TUBING
SUPEC G402 POLYPHENYLENE SULFIDE | Mold Compound | 0.09 | 0 | 0.01 | 0.06 | 1990 | Pass | GSFC19324 | GEC | 2H | 315.0 | PSI | [9 empty] | MOLD CPND
SUPELCARB HC ABSORBANT 2-4556 MOLECULAR SIEVE | Absorbant | 2.1 | 1 | 0 | 0.5 | 1999 | Pass | GSFC26038 | SLC | [12 empty] | ABSORBANT
SUPER DESOTHANE 828X310/910X376 BLACK POLYURETHANE/F | Paint | 1.63 | 1 | 0.06 | 0.53 | 1988 | Pass | GSFC16974 | DES | 7D | 25.0 | AIR | 4D | 60.0 | E-2 | [6 empty] | PAINT
SUPER DESOTHANE 828X310/910X376 OVER PRIMER/F | Paint Composite | 1.78 | 0 | 0.04 | 0.88 | 1988 | Pass | GSFC16971 | DES | 7D | 25.0 | AIR | 4D | 60.0 | E-2 | [6 empty] | PAINT COMPOSITE
SUPER DESOTHANE ENAMEL 37038 BLACK/F | Paint | 1.52 | 0 | 0.02 | 1.08 | 1987 | Rationale Code A (up to 2 sq-in) | GSFC16536 | DES | 8D | 25.0 | AIR | [9 empty] | PAINT
SUPER DESOTHANE ENAMEL/PRIMER EPOXY POLYAMIDE/F | Paint Composite | 1.88 | 0 | 0.01 | 1.37 | 1987 | Rationale Code A (up to 2 sq-in) | GSFC16534 | DES | 3D | 25.0 | AIR | 8D | 25.0 | AIR | [6 empty] | PAINT COMPOSITE
SUPER KOROPON FLUID RESISTANT PRIMER GREEN EPOXY/F | Primer | 3.91 | 0 | 0.13 | 3.82 | 1979 | Rationale Code B (up to 0.25 sq-in) | GSFC10266 | DES | 48H | 75.0 | AIR | [9 empty] | PRIMER
SUPER KOROPON FLUID RESISTANT PRIMER GREEN EPOXY/F | Primer | 3.97 | 0 | 0.13 | 3.86 | 1979 | Rationale Code B (up to 0.25 sq-in) | GSFC10269 | DES | 48H | 75.0 | E-6 | [9 empty] | PRIMER
SUPER KOROPON FLUID RESISTANT PRIMER GREEN EPOXY/F | Primer | 1.55 | 0 | 0.15 | 1.45 | 1979 | Rationale Code B (up to 0.25 sq-in) | GSFC10419 | DES | 48H | 100.0 | AIR | [9 empty] | PRIMER
SUPER KOROPON FLUID RESISTANT PRIMER GREEN EPOXY/F | Primer | 1.51 | 0 | 0.19 | 1.38 | 1979 | Rationale Code B (up to 0.25 sq-in) | GSFC10431 | DES | 72H | 100.0 | AIR | [9 empty] | PRIMER
SUPER KOROPON FLUID RESISTANT PRIMER GREEN EPOXY/F | Primer | 1.69 | 0 | 0.27 | 1.57 | 1979 | Rationale Code B (up to 0.25 sq-in) | GSFC10538 | DES | 24H | 100.0 | AIR | [9 empty] | PRIMER
SUPER KOROPON FLUID RESISTANT PRIMER GREEN EPOXY/F | Primer | 5.03 | 0 | 0.21 | 4.93 | 1978 | Rationale Code B (up to 0.25 sq-in) | GSFC09689 | DES | 7D | 25.0 | AIR | 30M | 74.0 | AIR | [6 empty] | PRIMER
SUPER LAMICODE MARKERS WFD POLYESTER ADH | Markers | 2.09 |  | 0.21 | 2.09 | 1971 | Rationale Code B (up to 0.25 sq-in) | GSFC03039 | STR | [12 empty] | MARKERS
SUPER LUBE TEFLON FILLED SYNTHETIC | Grease | 29.63 | 0 | 20.92 | 29.59 | 1988 | Rationale Code B (up to 0.25 sq-in) | GSFC17077 | SYC | [12 empty] | GREASE
SUPERTHANE POLYURETHANE (CLEAR) TUBING | Tubing | 1.26 | 0 | 0.1 | 0.69 | 2009 | Pass | GSFC31153 | NEA | [12 empty] | TUBING
SUPERTHANE SERIES 900 POLYURETHANE TUBING | Tubing | 1 | 0 | 0.08 | 0.48 | 1990 | Pass | GSFC19009 | NEA | [12 empty] | TUBING
SUPERTHERM 2003 A/B AS 100/2.2 PBW U-HI THERM COND | Thermally-Conductive Adhesive | 1.9 | 0 | 0.17 | 1.75 | 1990 | Rationale Code B (up to 0.25 sq-in) | GSFC18760 | TRA | 30M | 150.0 | AIR | [9 empty] | THERM COND ADH
SUPERTHERM 2003 ONE PART U-HI THERM COND DIAMONDFILL | Adhesive | 0.26 | 0 | 0.02 | 0.21 | 1992 | Pass | GSFC20389 | TRA | 2H | 150.0 | AIR | [9 empty] | ADHESIVE
SUPERTHERM 2003 ONE PART U-HI THERM COND DIAMONDFILL | Adhesive | 0.39 | 0 | 0.03 | 0.3 | 1992 | Pass | GSFC20391 | TRA | 30M | 150.0 | AIR | 1H | 175.0 | AIR | [6 empty] | ADHESIVE
SUPERTHERM 2005 A/B AS 100/10 BW EPOXY | Adhesive | 0.38 | 0 | 0 | 0.28 | 1998 | Pass | GSFC25363 | TRA | 4H | 65.0 | AIR | [9 empty] | ADHESIVE
SUPOR-100 POLYETHERSULFONE MEMBRANE 0.01 MICRON | Filter | 1.48 | 0 | 0 | 1.19 | 1999 | Rationale Code A (up to 2 sq-in) | GSFC26254 | GIC | [12 empty] | FILTER
SUPOR-100 POLYETHERSULFONE MEMBRANE 0.01 MICRON LINE | Filter | 5.56 | 6 | 0.01 | -0.55 | 1999 | Pass | GSFC26233 | GIC | [12 empty] | FILTER
SUPOR-450 POLYETHERSULFONE MEMBRANE 0.45 MICRON | Filter | 1.4 | 0 | 0.01 | 1.06 | 1999 | Rationale Code A (up to 2 sq-in) | GSFC26257 | GIC | [12 empty] | FILTER
SUPOR-450 POLYETHERSULFONE MEMBRANE 0.45 MICRON LINE | Filter | 5.64 | 6 | 0 | -0.84 | 1999 | Pass | GSFC26230 | GIC | [12 empty] | FILTER
SUPRAMICA 500 SYNTHETIC MICA/ORGANIC BINDER | Structural | 0 | 0 | 0 | 0 | 1976 | Pass | GSFC07796 | MYC | [12 empty] | STRUCTURAL
SURF-KOTE A-1625 DRY FILM LUBE | Dry Film Lubricant | 4.03 | 0 | 0.27 | 4.01 | 1991 | Rationale Code B (up to 0.25 sq-in) | GSFC19784 | HOH | 24H | 25.0 | AIR | [9 empty] | DRY FILM LUBE
SURF-KOTE A-1625 DRY FILM LUBE | Dry Film Lubricant | 2.94 | 0 | 0.29 | 2.91 | 1991 | Rationale Code B (up to 0.25 sq-in) | GSFC19839 | HOH | 16H | 25.0 | AIR | 24H | 60.0 | AIR | [6 empty] | DRY FILM LUBE
SURF-KOTE A-1625 DRY FILM LUBE | Dry Film Lubricant | 1.81 | 0 | 0.05 | 1.76 | 1991 | Rationale Code A (up to 2 sq-in) | GSFC19841 | HOH | 16H | 25.0 | AIR | 24H | 60.0 | E-6 | [6 empty] | DRY FILM LUBE
SURFACE MOUNT AL POLYMER CAPACITOR KA10012 | Capacitor | 0.35 | 0 | 0 | 0.17 | 2011 | Pass | GSFC32779 | KEM | [12 empty] | CAPACITOR
SURFACE MOUNT AL POLYMER CAPACITOR RA15004, 150 F, 4V | Capacitor | 0.35 | 0 | 0.01 | 0.18 | 2011 | Pass | GSFC32806 | RBY | [12 empty] | CAPACITOR
SURFACE MOUNT POLYMER ALUMINUM CAPACITOR PA18063 | Capacitor | 0.22 | 0 | 0.01 | 0.11 | 2011 | Pass | GSFC32803 | PNC | [12 empty] | CAPACITOR
SURFACE MOUNT SOLID/FUSE TA CAPACITOR VT10010 | Capacitor | 0.24 | 0 | 0.01 | 0.17 | 2011 | Pass | GSFC32776 | VIS | [12 empty] | CAPACITOR
SURFACE MOUNT TA POLYMER CAPACITOR KTA22060 | Capacitor | 0.21 | 0 | 0 | 0.1 | 2011 | Pass | GSFC32782 | KEM | [12 empty] | CAPACITOR
SURLYN 1652 2 MIL BAGGING FILM | Film | 0.39 | 0 | 0.09 | 0.36 | 1976 | Pass | GSFC07544 | DUP | [12 empty] | FILM
SURLYN A WIRE INSULATION | Wire Insul | 0.28 |  | 0.03 | 0.28 | 1968 | Pass | GSFC00338 | DUP | [12 empty] | WIRE INSUL
SURLYN A WIRE INSULATION IN SHEET FORM | Insulation | 0.55 |  | 0.06 | 0.55 | 1968 | Pass | GSFC00335 | DUP | [12 empty] | INSULATION
SURLYN SB IONOMER FILM | Film | 0.4 |  | 0.05 | 0.4 | 1972 | Pass | GSFC04572 | PIE | [12 empty] | FILM
SWAGELOK PTFE TAPE THREAD SEALANT, 1/4 INCH WIDE (SWAGELOK P/N MS-STR-4) LOT NO. R1QKYE001B, PO NO. 11534126 | Tapes | 0.19 | 0 | 0.03 | 0.13 | 2017 | Pass | GSFC36000 | SWA | [12 empty] | TAPES
SWITCH CASE ES-4 BLACK PHENOLIC | Mold Compound | 4.33 | 0 | 0.01 | 3.85 | 1980 | Rationale Code B (up to 0.25 sq-in) | GSFC11237 | CAM | [12 empty] | MOLD CPND
SWITCH ES-4 BAROMETRIC ALTITUDE PHENOLIC CASE | Mold Compound | 4.14 |  | 0.01 | 4.14 | 1974 | Rationale Code B (up to 0.25 sq-in) | GSFC05633 | CAM | [12 empty] | MOLD CPND
SWS 934 ONE COMPONENT SILICONE WHITE | Potting | 0.43 | 0 | 0.21 | 0.42 | 1982 | Rationale Code B (up to 0.25 sq-in) | GSFC12370 | SWS | 7D | 25.0 | AIR | [9 empty] | POTTING
SWS 934 ONE COMPONENT SILICONE WHITE | Sealant | 0.53 | 0 | 0.19 | 0.51 | 1986 | Rationale Code B (up to 0.25 sq-in) | GSFC15828 | SWS | 7D | 25.0 | AIR | [9 empty] | SEALANT
SX-3 PROPRIETARY SYLGARD CPND | Potting | 0.94 |  | 0.41 | 0.94 | 1972 | Rationale Code B (up to 0.25 sq-in) | GSFC03453 | EDC | [12 empty] | POTTING
SX-3 PROPRIETARY SYLGARD MIX | Potting | 0.87 |  | 0.37 | 0.87 | 1972 | Rationale Code B (up to 0.25 sq-in) | GSFC03746 | EDC | 6H | 100.0 | E-6 | [9 empty] | POTTING
SX2 ADIPRENE/SOLITHANE MIXTURE | Potting | 0.34 | 0 | 0.03 | 0.26 | 1976 | Pass | GSFC07949 | ZZZ | 48H | 50.0 | AIR | [9 empty] | POTTING
SY5650 ADHESIVE SEALANT A/B AS 100/58 BW BI-PAK | Adhesive | 1.18 | 0 | 0.23 | 0.86 | 1996 | Rationale Code B (up to 0.25 sq-in) | GSFC23820 | ANC | 1D | 25.0 | AIR | [9 empty] | ADHESIVE
SYLGARD 160 A/B AS 1/1 PBW GRAY SILICONE | Potting | 0.84 | 0 | 0.21 | 0.84 | 1994 | Rationale Code B (up to 0.25 sq-in) | GSFC21987 | DCC | 1H | 100.0 | AIR | [9 empty] | POTTING
SYLGARD 165 A/B AS 1/1 BV GRAY | Elastomer | 1.12 | 0 | 0.2 | 1.1 | 1997 | Rationale Code B (up to 0.25 sq-in) | GSFC24354 | DCC | 7D | 25.0 | AIR | [9 empty] | ELASTOMER
SYLGARD 170 A/B AS 1/1 BW DARK GRAY SILICONE | Adhesive | 1.19 | 0 | 0.27 | 1.18 | 1978 | Rationale Code B (up to 0.25 sq-in) | GSFC09692 | DCC | 7D | 25.0 | AIR | [9 empty] | ADHESIVE
SYLGARD 170 A/B AS 1/1 PBW DARK GRAY SILICONE | Coating | 1.04 | 0 | 0.27 | 1.03 | 1993 | Rationale Code B (up to 0.25 sq-in) | GSFC21303 | DCC | 7D | 25.0 | AIR | [9 empty] | COATING
SYLGARD 182 A/B AS 10/1 BW | Silicone | 1.74 |  | 0.67 | 1.74 |  | Rationale Code B (up to 0.25 sq-in) | GSFC001PN | DCC | 4H | 65.0 | AIR | 24H | 150.0 | AIR | [6 empty] | SILICONE
SYLGARD 182 A/B AS 10/1 BW | Silicone | 1.1 |  | 0.33 | 1.1 | 1968 | Rationale Code B (up to 0.25 sq-in) | GSFC00365 | DCC | 22H | 100.0 | AIR | [9 empty] | SILICONE
SYLGARD 182 A/B AS 10/1 BW | Potting | 0.94 |  | 0.27 | 0.94 | 1968 | Rationale Code B (up to 0.25 sq-in) | GSFC00438 | DCC | 4H | 60.0 | AIR | [9 empty] | POTTING
SYLGARD 182 A/B AS 10/1 BW | Potting | 1.03 |  | 0.23 | 1.03 | 1968 | Rationale Code B (up to 0.25 sq-in) | GSFC00441 | DCC | 22H | 60.0 | AIR | [9 empty] | POTTING
SYLGARD 182 A/B AS 10/1 BW | Potting | 1.09 |  | 0.33 | 1.09 | 1968 | Rationale Code B (up to 0.25 sq-in) | GSFC00444 | DCC | 7D | 25.0 | AIR | [9 empty] | POTTING
SYLGARD 183 A/B AS 10/1 BW | Silicone | 2 |  | 0.61 | 2 |  | Rationale Code B (up to 0.25 sq-in) | GSFC002PN | DCC | 1H | 100.0 | AIR | [9 empty] | SILICONE
SYLGARD 184 A/B AS 10/1 BW | Silicone | 0.92 |  | 0.4 | 0.92 |  | Rationale Code B (up to 0.25 sq-in) | GSFC003PN | DCC | 4H | 65.0 | AIR | 24H | 150.0 | AIR | [6 empty] | SILICONE
SYLGARD 184 A/B AS 10/1 BW | Silicone | 1.32 |  | 0.41 | 1.32 |  | Rationale Code B (up to 0.25 sq-in) | GSFC004PN | DCC | 4H | 65.0 | AIR | [9 empty] | SILICONE
SYLGARD 184 A/B AS 10/1 BW | Silicone | 1.01 |  | 0.48 | 1.01 | 1970 | Rationale Code B (up to 0.25 sq-in) | GSFC02080 | DCC | 2H | 170.0 | AIR | [9 empty] | SILICONE
SYLGARD 184 A/B AS 10/1 BW DEVOL LOT GB053274 BATCH1 | Adhesive | 0.19 | 0 | 0.01 | 0.19 | 1983 | Pass | GSFC13338 | GSC | 7D | 25.0 | AIR | [9 empty] | ADHESIVE
SYLGARD 184 A/B AS 10/1 PBW CLEAR SILICONE | Conformal Coat | 1.61 | 0 | 0.78 | 1.61 | 1993 | Rationale Code B (up to 0.25 sq-in) | GSFC21286 | DCC | 20D | 25.0 | AIR | [9 empty] | CONF COAT
SYLGARD 184 A/B AS 9/1 BW | Potting | 1.77 |  | 0.89 | 1.77 | 1964 | Rationale Code B (up to 0.25 sq-in) | SRI11832 | DCC | 4H | 65.0 | AIR | [9 empty] | POTTING
SYLGARD 184 A/B AS 9/1 BW | Potting | 0.94 |  | 0.62 | 0.94 | 1964 | Rationale Code B (up to 0.25 sq-in) | SRI11833 | DCC | 4H | 65.0 | AIR | 24H | 150.0 | AIR | [6 empty] | POTTING
SYLGARD 184 DEVOL | Potting | 1.11 |  | 0.45 | 1.11 | 1970 | Rationale Code B (up to 0.25 sq-in) | GSFC02170 | DCC | 7D | 50.0 | E-6 | 2H | 100.0 | AIR | [6 empty] | POTTING
SYLGARD 184 DEVOL | Adhesive | 0.9 |  | 0.49 | 0.9 | 1970 | Rationale Code B (up to 0.25 sq-in) | GSFC02239 | DCC | 7D | 93.0 | E-6 | 1H | 75.0 | AIR | [6 empty] | ADHESIVE
SYLGARD 184/3% CURING AGENT CLEAR | Coating | 1.82 | 0 | 1.07 | 1.81 | 1993 | Rationale Code B (up to 0.25 sq-in) | GSFC21305 | DCC | 7D | 25.0 | AIR | [9 empty] | COATING
SYLGARD 185 A/B AS 10/1 BW | Silicone | 1.8 |  | 0.59 | 1.8 |  | Rationale Code B (up to 0.25 sq-in) | GSFC005PN | DCC | 1H | 100.0 | AIR | [9 empty] | SILICONE
SYLGARD 186 A/B 10/1 BW SILICONE W 3% CABOSIL | Adhesive | 2.04 | 0 | 0.89 | 1.98 | 1999 | Rationale Code B (up to 0.25 sq-in) | GSFC26092 | DCC | 1.5H | 93.0 | AIR | [9 empty] | ADHESIVE
SYLGARD 186 A/B AS 10/1 BW SILICONE | Adhesive | 2.19 | 0 | 0.94 | 2.19 | 1975 | Rationale Code B (up to 0.25 sq-in) | GSFC07127 | DCC | 24H | 25.0 | AIR | [9 empty] | ADHESIVE
SYLGARD 186/CAB/CS111/FERRO SV1747 88.3/8.8/4.4/30/2 | Adhesive | 1.52 | 0 | 0.48 | 1.44 | 1999 | Rationale Code B (up to 0.25 sq-in) | GSFC26137 | DCC | 1.5H | 93.0 | AIR | [9 empty] | ADHESIVE
SYLGARD 186/CAB/TIO2/FERRO SV1747 88.3/8.8/4.4/30/2 | Adhesive | 1.85 | 0 | 0.47 | 1.78 | 1999 | Rationale Code B (up to 0.25 sq-in) | GSFC26134 | DCC | 1.5H | 93.0 | AIR | [9 empty] | ADHESIVE
SYLGARD 187 | Silicone | 2.54 |  | 1.2 | 2.54 |  | Rationale Code B (up to 0.25 sq-in) | GSFC007PN | DCC | [12 empty] | SILICONE
SYLGARD 187 A/B AS 10/1 BW SILICONE | Mold Compound | 1.25 |  | 0.44 | 1.25 | 1972 | Rationale Code B (up to 0.25 sq-in) | GSFC04334 | DCC | 4H | 121.0 | E-1 | [9 empty] | MOLD CPND
SYLGARD 51 A/B AS 10/1 BW | Silicone | 2.4 |  | 0.8 | 2.4 | 1969 | Rationale Code B (up to 0.25 sq-in) | GSFC01005 | DCC | 72H | 66.0 | AIR | [9 empty] | SILICONE
SYLGARD 527 DIELECTRIC GEL A/B AS 1/1 BW | Absorbant | 2.44 | 0 | 0.84 | 2.43 | 1996 | Rationale Code B (up to 0.25 sq-in) | GSFC24048 | DCC | 5M | 70.0 | AIR | 30M | 25.0 | AIR | 1H | 165.0 | AIR |  |  |  | ABSORBANT
SYLGARD 527 DIELECTRIC GEL A/B AS 1/1 BW | Absorbant | 1.45 | 0 | 0.6 | 1.44 | 1996 | Rationale Code B (up to 0.25 sq-in) | GSFC24051 | DCC | 10M | 25.0 | AIR | 1H | 150.0 | AIR | [6 empty] | ABSORBANT
SYLGARD 527 SILICONE GEL A/B 1:1 PBW | Particle Getter | 1.16 | 0 | 0.61 | 1.16 | 2015 | Rationale Code B (up to 0.25 sq-in) | GSFC35370 | DCC | 1H | 100.0 | AIR | [9 empty] | PARTICLE GETTER
SYLGARD 567 A/B AS 1/1 PBW BLACK SILICONE | Potting | 1.25 | 0 | 0.27 | 1.24 | 1992 | Rationale Code B (up to 0.25 sq-in) | GSFC20351 | DCC | 3H | 85.0 | AIR | [9 empty] | POTTING
SYLGARD 567 A/B AS 1/1 PBW GRAY SILICONE | Potting | 1.02 | 0 | 0.44 | 1.02 | 1994 | Rationale Code B (up to 0.25 sq-in) | GSFC21990 | DCC | 2H | 100.0 | AIR | [9 empty] | POTTING
SYLGARD 577 A/B AS 10/1 BW GRAY SILICONE | Adhesive | 1.24 | 0 | 0.58 | 1.24 | 1984 | Rationale Code B (up to 0.25 sq-in) | GSFC13774 | DCC | 24H | 80.0 | AIR | [9 empty] | ADHESIVE
SYLGARD 577 RTV ADHESIVE | Adhesive | 0.07 | 0 | 0.03 | 0.06 | 2004 | Pass | GSFC28867 | DCC | 6D | 145.0 | AIR | 24H | 125.0 | E-5 | [6 empty] | ADHESIVE
SYLGARD 577 RTV SILICONE ADHESIVE | Adhesive | 0.28 | 0 | 0.16 | 0.27 | 2004 | Rationale Code B (up to 0.25 sq-in) | GSFC28816 | DCC | 6D | 145.0 | AIR | [9 empty] | ADHESIVE
SYLGARD 577 RTV SILICONE ADHESIVE F/F | Adhesive | 0.94 | 0 | 0.24 | 0.87 | 2004 | Rationale Code B (up to 0.25 sq-in) | GSFC28750 | DOW | 1H | 150.0 | AIR | [9 empty] | ADHESIVE
SYMPOXY 1235/CA-284 AS 100/17 PBW BLACK | Mold Compound Potting | 2.34 | 0 | 0.15 | 2.21 | 1992 | Rationale Code B (up to 0.25 sq-in) | GSFC20863 | SYM | 16H | 25.0 | AIR | [9 empty] | MOLD CPND POTTING
SYMPOXY 1454-596 A/B AS 3/1 BW BLACK EPOXY | Potting | 0.73 | 0 | 0.13 | 0.47 | 1988 | Rationale Code B (up to 0.25 sq-in) | GSFC17686 | SYM | [12 empty] | POTTING
SYMPOXY 1950X BLUE LOW DENSITY EPOXY FOAM | Potting | 0.23 | 0 | 0.02 | 0.13 | 1990 | Pass | GSFC19156 | SYM | 4H | 100.0 | AIR | [9 empty] | POTTING
SYNCORE HC 9823 OFF WHITE/YELLOW | Adhesive Foam | 0.71 | 0 | 0.04 | 0.35 | 1989 | Pass | GSFC17778 | HYS | 90M | 121.0 | PSI | [9 empty] | ADH FOAM
SYNTAC 350 EPOXY/MICROBALLOONS OFF WHITE | Foam | 0.28 | 0 | 0.01 | 0.21 | 1989 | Pass | GSFC18298 | EMC | [12 empty] | FOAM
SYNTACTIC FOAM PLATE (BZ-24) / (EPOXY POLYMER AND AMORPHOUS SILICATE-BASED GLASS [HOLLOW GLASS FILLERS]) | Adhesive | 0.94 | 0 | 0.03 | 0.86 | 2019 | Pass | GSFC36447 | ESY | [12 empty] | ADHESIVE
Syntactic Foam Plate (BZ-24) / (Epoxy Polymer and Amorphous Silicate-Based Glass [hollow glass fillers]) | Foams | 0.94 | 0 | 0.03 | 0.86 | 2019 | Pass | GFC36447 | ESY | 24H | 125.0 | 4.6x10ø? | [9 empty] | FOAMS
SYNTACTIC FOAM WHITE EPOXY/ECCOSPHERES AS 40/60 BW | Foam | 0.54 | 0 | 0 | 0.45 | 1981 | Pass | GSFC11693 | MOT | [12 empty] | FOAM
SYNTHITE BC 307 VARNISH | Winding Coat | 3.7 |  | 0.69 | 3.7 | 1972 | Rationale Code B (up to 0.25 sq-in) | GSFC03387 | JCD | 16H | 110.0 | AIR | [9 empty] | WINDING COAT
T-5 REFLECTIVE TAPE | Tape | 2.44 | 0 | 1.13 | 2.23 | 2009 | Rationale Code B (up to 0.25 sq-in) | GSFC31426 | MOI | [12 empty] | TAPE
T-661 A/B AS 100/7.5 BW BLUE EPOXY THERM COND | Adhesive | 1.24 | 0 | 0.03 | 1.13 | 1978 | Rationale Code A (up to 2 sq-in) | GSFC09239 | EMC | 25H | 25.0 | AIR | 2H | 65.0 | AIR | [6 empty] | ADHESIVE
T-FLEX 500 SERIES, CONFORMABLE GAP FILLER | Thermal Gap Filler | 0.32 | 0 | 0.07 | 0.31 | 2009 | Pass | GSFC31174 | LRT | [12 empty] | THERMAL GAP FILLER
T-GON 101 LIGHT GREEN EPOXY | Adhesive | 0.57 | 0 | 0.06 | 0.38 | 1994 | Pass | GSFC22063 | TGN | 30M | 150.0 | AIR | 30M | 160.0 | AIR | [6 empty] | ADHESIVE
T-GON 200 WHITE REINFORCED CERAMIC FILLED FILM | Thermally-Conductive Film | 0.77 | 0 | 0.32 | 0.76 | 1994 | Rationale Code B (up to 0.25 sq-in) | GSFC22066 | TGN | 90M | 125.0 | AIR | [9 empty] | THERM COND FILM
T-GON 200 WHITE REINFORCED CERAMIC FILLED FILM | Thermally-Conductive Film | 0.11 | 0 | 0.05 | 0.1 | 1994 | Pass | GSFC22069 | TGN | 90M | 125.0 | AIR | 24H | 177.0 | AIR | [6 empty] | THERM COND FILM
T-TOP800, THERMAL PAD80*80*1.0/3.0 |  | 0.16 | 0 | 0.02 | 0.14 | 2019 | Pass | GSFC36522 | SIU
T-top800, Thermal Pad80*80*1.0/3.0 | Rubber and Elastomers | 0.16 | 0 | 0.02 | 0.14 | 2019 | Pass | GFC36522 | SIU | 24H | 125.0 | 1.3x10ø? | [9 empty] | RUBBER AND ELASTOMERS
T2 PURPLE CABLE JACKET FOR GPM HGAS GIMBAL | Cable Insulation | 0.01 | 0 | 0 | -0.02 | 2011 | Pass | GSFC32929 | WLG | [12 empty] | CABLE INSULATION
T25-7 IRON POWDER CARBONYL TH CORE WITH EPOXY COATING | Coating | 0.2 | 0 | 0.02 | 0.12 | 2007 | Pass | GSFC30415 | MIM | 96H | 95.0 | AIR | [9 empty] | COATING
T300-1K 4HS/ACC-4 |  | 0.04 | 0 | 0.01 | 0.02 | 2014 | Pass | GSFC35208 | XXX
T37-0 PHENOLIC POWDER CORE WITH EPOXY COATING | Coating | 0.46 | 0 | 0.01 | 0.28 | 2007 | Pass | GSFC30352 | MIM | [12 empty] | COATING
T4 MAGNET WIRE POLYURETHANE COATING | Wire Coating | 0.66 |  | 0.08 | 0.66 | 1972 | Pass | GSFC03862 | MWS | [12 empty] | WIRE COATING
T700/BISPHENOL A GRAPHITE/EPOXY COMPOSITE - THICK | Longeron | 0.19 | 0 | 0 | 0.13 | 2012 | Pass | GSFC33196 | DSC | [12 empty] | LONGERON
T700/BISPHENOL A GRAPHITE/EPOXY COMPOSITE - THIN | Diagonal | 0.45 | 0 | 0.01 | 0.26 | 2012 | Pass | GSFC33199 | DSC | [12 empty] | DIAGONAL
TA CLAMP 9C8D8-8HB SIL/FIBER GLASS | Clamp | 0.47 |  | 0 | 0.47 | 1969 | Pass | GSFC01303 | TAM |  | 371.0 | AIR | [9 empty] | CLAMP
TACK-FILM TC 8750 CONDUCTIVE EPOXY FILM ADHESIVE | Film Adhesive | 0.28 | 0 | 0.07 | 0.22 | 1990 | Pass | GSFC19349 | AIT | 30M | 150.0 | AIR | [9 empty] | FILM ADHESIVE
TACK-FILM TC 8780 CONDUCTIVE EPOXY FILM ADHESIVE | Film Adhesive | 0.15 | 0 | 0.01 | 0.07 | 1990 | Pass | GSFC19327 | AIT | 30M | 150.0 | AIR | [9 empty] | FILM ADHESIVE
TACK-FILM TK 7759 DIAMOND FILL EPOXY FILM ADHESIVE | Film Adhesive | 0.69 | 0 | 0.25 | 0.58 | 1992 | Rationale Code B (up to 0.25 sq-in) | GSFC20719 | AIT | 90M | 150.0 | AIR | [9 empty] | FILM ADHESIVE
TACK-FILM TK 7759 DIAMOND FILL EPOXY FILM ADHESIVE | Film Adhesive | 0.32 | 0 | 0.12 | 0.3 | 1992 | Rationale Code B (up to 0.25 sq-in) | GSFC20835 | AIT | 16H | 150.0 | AIR | [9 empty] | FILM ADHESIVE
TACK-FILM TK 7759 DIAMOND FILL EPOXY FILM ADHESIVE | Film Adhesive | 0.29 | 0 | 0.14 | 0.23 | 1992 | Rationale Code B (up to 0.25 sq-in) | GSFC20924 | AIT | 24H | 150.0 | AIR | [9 empty] | FILM ADHESIVE
TACK-FREE FILM ESP 8350 AG FILL EPOXY FILM ADHESIVE | Film Adhesive | 0.08 | 0 | 0.01 | 0.07 | 1992 | Pass | GSFC20837 | AIT | 16H | 150.0 | AIR | [9 empty] | FILM ADHESIVE
TACLAM-29 GLASS/PTFE/CERAMIC/EPOXY LAMINATE MATERIAL | Circuit Boards | 0.08 | 0 | 0.01 | 0.02 | 2005 | Pass | GSFC29206 | TAD | [12 empty] | CIRCUIT BOARDS
TACONIC FASTRISE EZ 22P | Bondply, Coverlay | 15.71 | 15 | 0 | 0.27 | 2017 | Pass | GSFC36003 | TAD | 60M | 218.0 | AIR | [9 empty] | BONDPLY, COVERLAY
TACONIC FASTRISE EZ 33P | Bondply, Coverlay | 15.93 | 15 | 0 | 0.51 | 2017 | Pass | GSFC36006 | TAD | 60M | 218.0 | AIR | [9 empty] | BONDPLY, COVERLAY
TACONIC PREMIUM GRADE TE-GLASS FABRIC, P./N 7039 | Insulating Fabric | 0.03 | 0 | 0.01 | 0.02 | 2010 | Pass | GSFC32023 | TAD | [12 empty] | INSULATING FABRIC
TAIYO PSR-4000DN/CA-40DN 100/25 PWB UV CURED GREEN LPI | Solder Mask | 1.62 | 0 | 0 | 0.79 | 2002 | Pass | GSFC27859 | TAI | 30M | 82.0 | AIR | 45M | 90.0 | AIR | 60M | 141.0 | AIR |  |  |  | SOLDER MASK
TAIYO THP-100DX1 | Via Fill | 0.26 | 0 | 0 | 0.07 | 2012 | Pass | GSFC33232 | TAI | 45M | 125.0 | AIR | [9 empty] | VIA FILL
TAME 200 A/B AS 1/25 BW ACRYLIC BASE ADH | Adhesive | 2.28 |  | 0.03 | 2.28 | 1973 | Rationale Code A (up to 2 sq-in) | GSFC05461 | BFG | 24H | 25.0 | AIR | [9 empty] | ADHESIVE
TAPE #79 WITH ACRYLIC ADHESIVE | Tape | 0.41 | 0 | 0.07 | 0.29 | 2014 | Pass | GSFC35232 | MMM | [12 empty] | TAPE
TAPE #79 WITH ACRYLIC ADHESIVE | Tape | 0.36 | 0 | 0.07 | 0.24 | 2014 | Pass | GSFC35268 | MMM | [12 empty] | TAPE
TAPE 2 SIDE POLYESTER ADH W/LINER IDENTITY UNKNOWN | Tape, Double-Sided | 2.9 | 0 | 0.17 | 2.28 | 1977 | Rationale Code B (up to 0.25 sq-in) | GSFC08153 | ZZZ | [12 empty] | 2 SIDED TAPE
TAPE 213 ALUMINUM FOIL ACRYLIC ADH/F | Tape | 0.2 | 0 | 0.01 | 0.16 | 1996 | Pass | GSFC24210 | LAM | [12 empty] | TAPE
TAPE 213.2 ALUM FOIL/COND ACRYLIC ADH/F | Tape | 0.1 | 0 | 0.02 | 0.06 | 1988 | Pass | GSFC17081 | LAM | [12 empty] | TAPE
TAPE 39-1CD CONDUCTIVE POLYIMIDE FILM ALUMINIZED/F | Tape | 0.75 | 0 | 0.01 | 0.45 | 1989 | Pass | GSFC18160 | AFC | [12 empty] | TAPE
TAPE 477 POLYESTER FILM/ACRYLIC ADH/F | Tape | 0.79 | 0 | 0.01 | 0.6 | 1990 | Pass | GSFC19330 | GTC | [12 empty] | TAPE
TAPE 805-2 3 MIL AL/ACRYLIC ADH/F | Tape | 2.95 | 1 | 0.07 | 1.52 | 1999 | Rationale Code A (up to 2 sq-in) | GSFC26350 | COM | [12 empty] | TAPE
TAPE 805-2 3 MIL ALUM/ACRYLIC ADH/F | Tape | 0.2 | 0 | 0.01 | 0.16 | 1990 | Pass | GSFC19057 | COM | [12 empty] | TAPE
TAPE ANTI-STATIC BLUE WATB SERIES RUBBER RESIN ADH/F | Tape | 12.55 | 5 | 1.36 | 7.53 | 1996 | Rationale Code B (up to 0.25 sq-in) | GSFC23769 | WES | [12 empty] | TAPE
TAPE ANTISTATIC ACETATE 81210/F | Tape | 0.87 | 0 | 0.18 | 0.49 | 2000 | Rationale Code B (up to 0.25 sq-in) | GSFC26992 | WES | [12 empty] | TAPE
TAPE C-670 YELLOW NOMEX/ACRYLIC ADH/F | Tape | 1.87 | 1 | 0.01 | 0.28 | 1988 | Pass | GSFC17037 | CHR | [12 empty] | TAPE
TAPE CLEAR ANTISTATIC POLYIMIDE #8172/F | Tape | 8.81 | 3 | 0.56 | 5.33 | 2000 | Rationale Code B (up to 0.25 sq-in) | GSFC26986 | WES | [12 empty] | TAPE
TAPE CLEAR FROM SPACE TELESCOPE CENTER-GRAVITY PLATE | Tape | 0.69 | 0 | 0.2 | 0.5 | 1985 | Rationale Code B (up to 0.25 sq-in) | GSFC15036 | ZZZ | [12 empty] | TAPE
TAPE D-WRAP POLYESTER SILICONE ADHESIVE/F | Tape | 1.76 | 0 | 0.65 | 1.62 | 1997 | Rationale Code B (up to 0.25 sq-in) | GSFC24978 | DEW | [12 empty] | TAPE
TAPE D/W 204 SERIES PTFE FILM/SILICONE ADHESIVE/F | Tape | 0.78 | 0 | 0.34 | 0.72 | 1997 | Rationale Code B (up to 0.25 sq-in) | GSFC24981 | DEW | [12 empty] | TAPE
TAPE HT-40 KAPTON/ACRYLIC ADH/F | Tape | 0.75 | 0 | 0.02 | 0.24 | 1988 | Pass | GSFC16943 | ADT | [12 empty] | TAPE
TAPE HT-52 KAPTON/SILICONE ADH/F | Tape | 1.5 | 0 | 0.52 | 1.1 | 1988 | Rationale Code B (up to 0.25 sq-in) | GSFC16940 | ADT | [12 empty] | TAPE
TAPE MK 44-8-10 HI TEMP POLYIMIDE/SILICONE #S ADH/F | Tape | 0.87 | 0 | 0.37 | 0.7 | 1987 | Rationale Code B (up to 0.25 sq-in) | GSFC16530 | CHR | [12 empty] | TAPE
TAPE MK 44-8-11 STANDARD KAPTON/SILICONE #P ADH/F | Tape | 0.78 | 0 | 0.31 | 0.61 | 1987 | Rationale Code B (up to 0.25 sq-in) | GSFC16542 | CHR | [12 empty] | TAPE
TAPE MK 44-8-5 TEFLON/SILICONE #P ADH/F | Tape | 0.16 | 0 | 0.09 | 0.15 | 1987 | Pass | GSFC16492 | CHR | [12 empty] | TAPE
TAPE MK 44-8-6 TEFLON/SILICONE #S ADH/F | Tape | 0.16 | 0 | 0.15 | 0.15 | 1987 | Rationale Code B (up to 0.25 sq-in) | GSFC16494 | CHR | [12 empty] | TAPE
TAPE MK 44-8-7 HI TEMP POLYIMIDE/PSA ADH/F | Tape | 0.93 | 0 | 0.4 | 0.7 | 1987 | Rationale Code B (up to 0.25 sq-in) | GSFC16524 | CHR | [12 empty] | TAPE
TAPE MK 44-8-8 HI TEMP POLYIMIDE/SILICONE #P ADH/F | Tape | 0.92 | 0 | 0.41 | 0.73 | 1987 | Rationale Code B (up to 0.25 sq-in) | GSFC16526 | CHR | [12 empty] | TAPE
TAPE MK 44-8-9 HI TEMP POLYIMIDE/SILICONE #P ADH/F | Tape | 0.9 | 0 | 0.33 | 0.67 | 1987 | Rationale Code B (up to 0.25 sq-in) | GSFC16528 | CHR | [12 empty] | TAPE
TAPE MK-44-8-1 TEFLON/SILICONE PSA ADH/F | Tape | 0.17 | 0 | 0.09 | 0.16 | 1987 | Pass | GSFC16456 | CHR | [12 empty] | TAPE
TAPE MK-44-8-2 TEFLON/SILICONE #P ADH/F | Tape | 0.18 | 0 | 0.11 | 0.18 | 1987 | Rationale Code B (up to 0.25 sq-in) | GSFC16474 | CHR | [12 empty] | TAPE
TAPE MK-44-8-3 TEFLON/SILICONE #S ADH/F | Tape | 0.17 | 0 | 0.11 | 0.16 | 1987 | Rationale Code B (up to 0.25 sq-in) | GSFC16476 | CHR | [12 empty] | TAPE
TAPE MK-44-8-4 TEFLON/SILICONE PSA ADH/F | Tape | 0.18 | 0 | 0.1 | 0.17 | 1987 | Pass | GSFC16482 | CHR | [12 empty] | TAPE
TAPE PS-3 PACKING BROWN/F | Tape | 4.03 | 2 | 0.55 | 1.61 | 1995 | Rationale Code B (up to 0.25 sq-in) | GSFC22396 | AMT | [12 empty] | TAPE
TAPE TEFLON 03641 TFE FILM/SILICONE ADH/F | Tape | 0.38 | 0 | 0.17 | 0.35 | 1979 | Rationale Code B (up to 0.25 sq-in) | GSFC10155 | TFF | [12 empty] | TAPE
TAPE XA675 ALUM FOIL/COND ACRYLIC ADH/F | Tape | 0.12 | 0 | 0.02 | 0.09 | 1988 | Pass | GSFC17010 | CHR | [12 empty] | TAPE
TAPE XA753 POLYESTER/LOW ADHESION SILICONE ADH/F | Tape | 0.75 | 0 | 0.36 | 0.73 | 1987 | Rationale Code B (up to 0.25 sq-in) | GSFC16478 | CHR | [12 empty] | TAPE
TAPECON SLC 0010-1000-109 EMI TAPE | Tape | 0.26 | 0 | 0 | 0.17 | 2013 | Pass | GSFC33808 | TAP | [12 empty] | TAPE
TARNIBAN SILVER TARNISH PREVENTATIVE | Coating | 0 | 0 | 0 | 0 | 1980 | Pass | GSFC11387 | TEI | [12 empty] | COATING
TAT-125 ADH LINED POLYOLEFIN SHRINK TUBE-HEAT GUN | Shrink Tubing | 0.92 | 0 | 0.34 | 0.89 | 1997 | Rationale Code B (up to 0.25 sq-in) | GSFC24569 | RCC | [12 empty] | SHRINK TUBING
TATSUTA AE3030 CONDUCTIVE PASTE | Fill Material | 0.28 | 0 | 0 | 0.06 | 2007 | Pass | GSFC30493 | TSE | 1H | 60.0 | AIR | 1H |  | AIR | [6 empty] | FILL MATERIAL
TATSUTA CBF-300 FILM | Film | 0.89 | 0 | 0.05 | 0.12 | 2007 | Pass | GSFC30580 | TSE | [12 empty] | FILM
TATSUTA PC-5000 FILM | Film | 1.2 | 0 | 0.06 | 0.22 | 2008 | Pass | GSFC30583 | TSE | [12 empty] | FILM
TATSUTA SF-PC3100-C EMI SHIELDING FILM | Laminates and Circuit Boards | 0.3 | 0 | 0.01 | 0.15 | 2017 | Pass | GSFC36072 | TSE | 30M | 170.0 | 100PSI | [9 empty] | LAMINATES AND CIRCUIT BOARDS
TATSUTA SF-PC5900-C EMI SHIELDING FILM | Laminates and Circuit Boards | 0.4 | 0 | 0.01 | 0.22 | 2017 | Pass | GSFC36069 | TSE | 30M | 170.0 | 100PSI | [9 empty] | LAMINATES AND CIRCUIT BOARDS
TAWAWHITE 1300 WHITE THERM CONTROL PAINT | Paint | 0.3 | 0 | 0.02 | 0.2 | 1987 | Pass | GSFC16385 | DSE | [12 empty] | PAINT
TB 1785/S 4044 BLACK SILICONE PAINT/F | Paint | 0.13 | 0 | 0.03 | 0.11 | 1989 | Pass | GSFC18088 | DSE | 64H | 25.0 | AIR | [9 empty] | PAINT
TB 1789/S 4044 BLACK SILICONE PAINT/F | Paint | 0.36 | 0 | 0.02 | 0.34 | 1989 | Pass | GSFC18086 | DSE | 64H | 25.0 | AIR | [9 empty] | PAINT
TB5-PTFE FLUOROCARBON COATED GLASS | Coated Fabric | 0.05 |  | 0.05 | 0.05 | 1964 | Pass | SRI07206 | DUP | [12 empty] | COATED FABRIC
TBS 757 FLAME RETARDANT SILICONE BARRIER | Thermal Barrier | 2.8 |  | 0.76 | 2.8 | 1972 | Rationale Code B (up to 0.25 sq-in) | GSFC03852 | GEC | 5M | 149.0 | AIR | [9 empty] | THERMAL BARRIER
TC 10 NYLON WIRE SUPPORT | Support | 1.59 |  | 0 | 1.59 | 1971 | Rationale Code A (up to 2 sq-in) | GSFC03119 | TBT | [12 empty] | SUPPORT
TC 100 FILLED BLUE SILICONE | Gasket | 0.07 | 0 | 0.02 | 0.07 | 1986 | Pass | GSFC15429 | CHR | 5M | 121.0 | AIR | 4H | 204.0 | AIR | [6 empty] | GASKET
TC 101 TY-RAP NYLON CABLE RETAINER | Cable Retainer | 1.08 |  | 0.02 | 1.08 | 1971 | Rationale Code A (up to 2 sq-in) | GSFC02733 | TBT | [12 empty] | CABLE RETAINER
TC 102 TY-RAP NYLON CABLE CLAMP | Cable Clamp | 1.11 |  | 0.01 | 1.11 | 1973 | Rationale Code A (up to 2 sq-in) | GSFC05168 | TBT | 48H | 125.0 | AIR | [9 empty] | CABLE CLAMP
TC 105A WIRE CLIP ADHESIVE | Adhesive | 6.66 |  | 1.72 | 6.66 | 1971 | Rationale Code B (up to 0.25 sq-in) | GSFC03263 | TBT | [12 empty] | ADHESIVE
TC 106M TY-RAP NYLON CABLE CLAMP | Cable Clamp | 1.05 |  | 0.01 | 1.05 | 1973 | Rationale Code A (up to 2 sq-in) | GSFC05170 | TBT | 48H | 125.0 | AIR | [9 empty] | CABLE CLAMP
TC 1112 TY-RAP NYLON CABLE CLAMP | Cable Clamp | 1.61 |  | 0.02 | 1.61 | 1973 | Rationale Code A (up to 2 sq-in) | GSFC05049 | TBT | [12 empty] | CABLE CLAMP
TC 1112 TY-RAP NYLON CABLE CLAMP | Cable Clamp | 1.02 |  | 0 | 1.02 | 1973 | Rationale Code A (up to 2 sq-in) | GSFC05152 | TBT | 24H | 125.0 | AIR | [9 empty] | CABLE CLAMP
TC 1112 TY-RAP NYLON CABLE CLAMP | Cable Clamp | 1.05 |  | 0.01 | 1.05 | 1973 | Rationale Code A (up to 2 sq-in) | GSFC05172 | TBT | 48H | 125.0 | AIR | [9 empty] | CABLE CLAMP
TC 600; FIBERGLASS REINFORCED, CERAMIC FILLED PTFE COMPOSITE | Laminate | 0.02 | 0 | 0 | 0.02 | 2007 | Pass | GSFC30487 | ARL | 1H | 350.0 | AIR | [9 empty] | LAMINATE
TC 818 TY-RAP NYLON CABLE CLAMP | Cable Clamp | 2.15 |  | 0.02 | 2.15 | 1973 | Rationale Code A (up to 2 sq-in) | GSFC04998 | TBT | 16H | 50.0 | AIR | [9 empty] | CABLE CLAMP
TC 828 TY-RAP NYLON MOUNTING PLATE | Mount Plate | 1.3 | 0 | 0.01 | 0.98 | 1978 | Pass | GSFC09455 | TBT | 24H | 125.0 | AIR | [9 empty] | MOUNT PLATE
TC 8750 SILVER LOADED SINGLE COMPONENT EPOXY | Conductive Adhesive | 0.31 | 0 | 0.08 | 0.27 | 1996 | Pass | GSFC24099 | AIT | 2H | 150.0 | AIR | [9 empty] | CONDUCTIVE ADH
TC 92 TY-RAP NYLON CABLE CLAMP | Cable Clamp | 1.17 |  | 0.03 | 1.17 | 1973 | Rationale Code A (up to 2 sq-in) | GSFC04996 | TBT | 16H | 125.0 | AIR | [9 empty] | CABLE CLAMP
TC 92 TY-RAP NYLON CABLE CLAMP | Cable Clamp | 1.18 |  | 0 | 1.18 | 1973 | Rationale Code A (up to 2 sq-in) | GSFC05067 | TBT | 24H | 125.0 | AIR | [9 empty] | CABLE CLAMP
TC-891 (1:1 PBW) URETHANE CASTING SYSTEM, RED | Cast Polyurethane | 1.08 | 0 | 0.1 | 0.82 | 2011 | Pass | GSFC32653 | BJB | [12 empty] | CAST POLYURETHANE
TC3331 SILICONE RUBBER COMPOUND | Conformal Coat | 0.85 | 0 | 0.27 | 0.84 | 1996 | Rationale Code B (up to 0.25 sq-in) | GSFC24045 | GEC | [12 empty] | CONFORMAL COAT
TC350: WOVEN FIBERGLASS REINFORCED, CERAMIC FILLED, PTFE-BASED COMPOSITE | Laminates and Circuit Boards | 0.02 | 0 | 0.01 | 0.01 | 2008 | Pass | GSFC30637 | ARL | 90M | 350.0 | AIR | [9 empty] | LAMINATES AND CIRCUIT BOARDS
TCK 10 TEFLON CARBON COATED TEFLON | Antistatic Film | 0.53 | 0 | 0.01 | 0.06 | 1989 | Pass | GSFC17876 | CHM | [12 empty] | ANTI STATIC FILM
TCK 10 TEFLON COATED KEVLAR | Antistatic Film | 0.61 | 0 | 0.01 | 0.09 | 1985 | Pass | GSFC15092 | CHM | [12 empty] | ANTI STATIC FILM
TCK 1589 TEFLON COATED KEVLAR | Antistatic Film | 0.57 | 0 | 0 | 0.05 | 1985 | Pass | GSFC15094 | CHM | [12 empty] | ANTI STATIC FILM
TCK 1590 TEFLON COATED KEVLAR | Antistatic Film | 0.76 | 0 | 0 | 0.08 | 1985 | Pass | GSFC15096 | CHM | [12 empty] | ANTI STATIC FILM
TCK 6 TEFLON COATED KEVLAR | Antistatic Film | 0.36 | 0 | 0 | 0.06 | 1985 | Pass | GSFC15090 | CHM | [12 empty] | ANTI STATIC FILM
TD163-01B A/B AS 1/1 BW POLYURETHANE | Molding Compound | 2.41 | 0 | 0.68 | 1.74 | 2000 | Rationale Code B (up to 0.25 sq-in) | GSFC27247 | IPC | 1H | 82.0 | AIR | [9 empty] | MOLDING COMPOUND
TEC MARKING INK BLACK LOT 105/F | Ink | 16.1 | 0 | 1.84 | 15.98 | 1981 | Rationale Code B (up to 0.25 sq-in) | GSFC11953 | SAN | 7D | 25.0 | AIR | [9 empty] | INK
TECAFORM SD - STATIC DISSIPATIVE ACETAL | Dissipative Plastic | 1.09 | 0 | 0.05 | 0.34 | 2010 | Pass | GSFC32038 | BKR | [12 empty] | DISSIPATIVE PLASTIC
TECAPEEK GF30 BAR | Isolator | 0.2 | 0 | 0.01 | 0.14 | 2012 | Pass | GSFC33412 | ENS | [12 empty] | ISOLATOR
Tecasint TSE 8591 | Miscellaneous | 0.06 | 0 | 0.01 | 0.05 | 2022 | Pass | GFC37262 | ENS | 24H | 126.0 | 5.5x10ø? | [9 empty] | MISCELLANEOUS
TECFLUORFIL 105 (PTFE/GLASS COMPOUND) | Molding Compound | 0.01 | 0 | 0 | 0.01 | 2012 | Pass | GSFC33346 | ICI | [12 empty] | MOLDING COMPOUND
TECH ETCH #5013-2050-0001, SILICONE/MONEL GASKET | Gasket | 0.08 | 0 | 0.02 | 0.06 | 2004 | Pass | GSFC29131 | TCH | 24H | 175.0 | E-1 | [9 empty] | GASKET
TECH ETCH #5013-2050-0001, SILICONE/MONEL GASKET | Gasket | 0.18 | 0 | 0.09 | 0.17 | 2005 | Pass | GSFC29134 | TCH | 24H | 175.0 | AIR | [9 empty] | GASKET
TECH SPRAY 1703-2 NON-SILICONE HEAT SINK CPND | Heat Sink Compound | 6.25 | 0 | 4.32 | 6.2 | 1987 | Rationale Code B (up to 0.25 sq-in) | GSFC16454 | TES | [12 empty] | HEAT SINK CPND
TECH-PEN GREEN INK FROM TUBE | Ink | 8.81 |  | 1.24 | 8.81 | 1973 | Rationale Code B (up to 0.25 sq-in) | GSFC05331 | MTC | 24H | 25.0 | AIR | [9 empty] | INK
TECHFLEX FRN0.5TB | Sleeving | 0.39 | 0 | 0.01 | 0.14 | 2015 | Pass | GSFC35574 | TKF | [12 empty] | SLEEVING
TECHLACE A-A-5201, TYPE II BRAIDED POLYESTER LACING TAPE | Lacing Tape | 0.54 | 0 | 0.02 | 0.25 | 2012 | Pass | GSFC33694 | TKF | [12 empty] | LACING TAPE
TECHNI-STAT 100Z LOT 18A (01/04) | Packaging | 0.17 | 0 | 0.02 | 0.13 | 2006 | Pass | GSFC29734 | TTI | [12 empty] | PACKAGING
TECHNI-STAT 100Z LOT 3A (05/04) | Packaging | 0.16 | 0 | 0.02 | 0.11 | 2006 | Pass | GSFC29731 | TTI | [12 empty] | PACKAGING
TECHNIFLEX LCL1000F LIQUID PHOTOIMAGE FLEX SOLDER MASK | Coverlay/Solder Mask | 0.9 | 0 | 0.01 | 0.41 | 2007 | Pass | GSFC30508 | TEI | 1H | 150.0 | AIR | [9 empty] | COVERLAY/SOLDER MASK
TECHNIFLEX LCL1000F LIQUID PHOTOIMAGE FLEX SOLDER MASK UV CURED | Coverlay/Solder Mask | 0.9 | 0 | 0.01 | 0.42 | 2007 | Pass | GSFC30505 | TEI | 1H | 150.0 | AIR | [9 empty] | COVERLAY/SOLDER MASK
TECHTHANE 92SS ORANGE URETHANE | Coating | 1.72 | 0 | 0.41 | 1.23 | 1987 | Rationale Code B (up to 0.25 sq-in) | GSFC16304 | TUI | 2D | 25.0 | AIR | [9 empty] | COATING
TECHTRON PPS POLYPHENYLENE SULFIDE | Connector | 0.08 | 0 | 0 | 0.04 | 1997 | Pass | GSFC24653 | PHP | [12 empty] | CONNECTOR
TECKFELT 45-09802 SILICONE IMPREG SINT STAINLESS | Felt | 0.7 |  | 0.29 | 0.7 | 1972 | Rationale Code B (up to 0.25 sq-in) | GSFC03674 | TWP | 24H | 100.0 | AIR | [9 empty] | FELT
TECKFELT 45-09810 UNFILLED SINT STAINLESS | Felt | 0.01 | 0 | 0 | 0 | 1978 | Pass | GSFC09868 | TEC | [12 empty] | FELT
TECKNIT 23-70040 AL FOIL TAPE DATA ON ACR ADH ONLY | Tape | 2 | 0 | 0.27 | 1.79 | 1994 | Rationale Code B (up to 0.25 sq-in) | GSFC22126 | TEC | [12 empty] | TAPE
TECKNIT 72-00002 SILVER FILLED SILICONE | Conductive Adhesive | 0.6 |  | 0.21 | 0.6 | 1973 | Rationale Code B (up to 0.25 sq-in) | GSFC04756 | TEC | 24H | 25.0 | AIR | [9 empty] | COND ADHESIVE
TECKNIT 72-00002 SILVER FILLED SILICONE | Conductive Adhesive | 0.02 |  | 0 | 0.02 | 1973 | Pass | GSFC04758 | TEC | 48H | 121.0 | E-5 | [9 empty] | COND ADHESIVE
TECKNIT 72-00005 SILVER FILLED ACETATE | Caulk/Gasket | 0.21 | 0 | 0.02 | 0.18 | 1985 | Pass | GSFC14638 | TEC | 7D | 25.0 | AIR | [9 empty] | CAULK/GASKET
TECKNIT 72-00008 A/B AS 1/1.4 BW AG FILLED EPOXY | Adhesive | 0.83 | 0 | 0.08 | 0.71 | 1985 | Pass | GSFC15183 | TEC | 24H | 25.0 | AIR | [9 empty] | ADHESIVE
TECKNIT 72-00014 SILVER FILLED SILICONE PASTE | Gasket | 0.74 | 0 | 0.45 | 0.74 | 1985 | Rationale Code B (up to 0.25 sq-in) | GSFC14659 | TEC | 7D | 25.0 | AIR | [9 empty] | GASKET
TECKNIT 72-08116 COND EPOXY A/B AS 1/1 BW | Conductive Adhesive | 0.61 |  | 0.02 | 0.61 | 1972 | Pass | GSFC03483 | TEC | 30M | 99.0 | AIR | [9 empty] | COND ADHESIVE
TECKNIT 77-09-776 SILVER COATED NYLON | Shielding | 1.02 |  | 0.02 | 1.02 | 1972 | Rationale Code A (up to 2 sq-in) | GSFC03678 | TEC | [12 empty] | SHIELDING
TECKNIT 81-20014 RF SHIELDING GASKET | Gasket | 0.3 | 0 | 0.14 | 0.29 | 1989 | Rationale Code B (up to 0.25 sq-in) | GSFC17780 | TEC | [12 empty] | GASKET
TECKNIT 82-124571 SILICONE SPONGE W/SCREEN | Damper | 4.37 |  | 0.74 | 4.37 | 1973 | Rationale Code B (up to 0.25 sq-in) | GSFC04760 | TEC | [12 empty] | DAMPER
TECKNIT 82-124571 SILICONE SPONGE W/SCREEN | Damper | 0.12 |  | 0.02 | 0.12 | 1973 | Pass | GSFC04762 | TEC | 48H | 121.0 | E-5 | [9 empty] | DAMPER
TECKNIT 82-124571/72-00002/82-124571 COMPOSITE | Damper | 0.05 |  | 0.01 | 0.05 | 1973 | Pass | GSFC04764 | TEC | 48H | 121.0 | E-5 | [9 empty] | DAMPER
TECKNIT 82-55303 SILICONE/MONEL WIRES | Sealant Gasket | 0.06 |  | 0.02 | 0.06 | 1991 | Pass | GSFC19787 | TEC | [12 empty] | SEALANT GASKET
TECKNIT 86-10005 BLACK RUBBER GASKET/O-RING | Gasket/O-Ring | 0.35 | 0 | 0.11 | 0.34 | 1981 | Rationale Code B (up to 0.25 sq-in) | GSFC11839 | TEC | [12 empty] | GASKET/O-RING
TECKNIT 86-10005 BLACK RUBBER GASKET/O-RING | Gasket/O-Ring | 0.09 | 0 | 0.04 | 0 | 1981 | Pass | GSFC11860 | TEC | 24H | 175.0 | AIR | [9 empty] | GASKET/O-RING
TECKSPAN P/N 48-09866 WIRE EMBEDDED SILICONE | EMI Shielding | 0.92 | 0 | 0.2 | 0.92 | 1983 | Rationale Code B (up to 0.25 sq-in) | GSFC13213 | TEC | [12 empty] | EMI SHIELDING
TECKSPAN P/N 48-09866 WIRE EMBEDDED SILICONE | EMI Shielding | 0.45 | 0 | 0.2 | 0.45 | 1983 | Rationale Code B (up to 0.25 sq-in) | GSFC13216 | TEC | 24H | 100.0 | AIR | [9 empty] | EMI SHIELDING
TECKTHERM 16-10016L WHITE SILICONE | Thermally-Conductive Elast | 0.17 | 0 | 0.07 | 0.16 | 1987 | Pass | GSFC16620 | TWP | 10M | 177.0 | PSI | 4H | 177.0 | AIR | [6 empty] | THERM COND ELAST
TECKTHERM 16-10016R WHITE SILICONE | Thermally-Conductive Elast | 0.09 | 0 | 0.04 | 0.09 | 1987 | Pass | GSFC16622 | TWP | 10M | 177.0 | PSI | 24H | 177.0 | AIR | [6 empty] | THERM COND ELAST
TEDLAR 100BG30TL POLYVINYL FLUORIDE | Film/Sheet | 0.09 |  | 0.09 | 0.09 | 1964 | Pass | SRI07917 | DUP | [12 empty] | FILM/SHEET
TEDLAR 100BG30TR POLYVINYL FLUORIDE | Film/Sheet | 0.23 |  | 0.1 | 0.23 | 1964 | Pass | SRI07916 | DUP | [12 empty] | FILM/SHEET
TEDLAR 150 BL 30 CC BLACK FILM | Film | 0.14 |  | 0 | 0.14 | 1970 | Pass | GSFC01999 | DUP | [12 empty] | FILM
TEDLAR A130WH POLYVINYL FLUORIDE | Film/Sheet | 0.47 |  | 0 | 0.47 | 1964 | Pass | SRI07915 | DUP | [12 empty] | FILM/SHEET
TEDLAR ALUMINIZED | Packaging Film | 2.88 | 0 | 0.32 | 2.71 | 1990 | Rationale Code B (up to 0.25 sq-in) | GSFC18893 | MPH | [12 empty] | PACKAGING FILM
TEDLAR BLACK ELEC COND FILM TZD15SH9 | Antistatic Film | 1.39 | 0 | 0.02 | 1.17 | 1988 | Rationale Code A (up to 2 sq-in) | GSFC17126 | DUP | [12 empty] | ANTI STATIC FILM
TEDLAR COATING ON ALUMINUM | Coating | 0.14 |  | 0.05 | 0.14 | 1971 | Pass | GSFC02723 | RPC | [12 empty] | COATING
TEDLAR E48678-155A 3 LAYER BLACK FILM COMPOSITE | Conductive Film | 0.58 | 0 | 0.02 | 0.34 | 1988 | Pass | GSFC17440 | DUP | [12 empty] | COND FILM
TEDLAR TZD15SH9(M) BLACK FLAME RETARD ELEC COND FILM | Antistatic Film | 0.27 | 0 | 0 | 0.09 | 1988 | Pass | GSFC17184 | DUP | [12 empty] | ANTI STATIC FILM
TEFEZEL 210 | Cable Insulation | 0.01 | 0 | 0 | 0 | 1996 | Pass | GSFC24006 | DUP | [12 empty] | CABLE INSULATION
TEFLON 340 | Cable Insulation | 0.02 | 0 | 0.01 | 0.02 | 1996 | Pass | GSFC24009 | DUP | [12 empty] | CABLE INSULATION
TEFLON CABLE CLAMPS | Cable Clamp | 0.01 | 0 | 0 | 0 | 2012 | Pass | GSFC33121 | LRT | [12 empty] | CABLE CLAMP
TEFLON FEP 100A | Film/Sheet | 0.06 |  | 0.06 | 0.06 | 1964 | Pass | SRI07904 | DUP | [12 empty] | FILM/SHEET
TEFLON FEP 2000L-BK BLACK | Film Gasket | 0.01 | 0 | 0 | 0.01 | 1992 | Pass | GSFC20644 | DUP | [12 empty] | FILM GASKET
TEFLON FEP 500A | Film/Sheet | 0.05 |  | 0.05 | 0.05 | 1964 | Pass | SRI07905 | DUP | [12 empty] | FILM/SHEET
TEFLON FEP 500C | Film/Sheet | 0.02 |  | 0.01 | 0.02 | 1964 | Pass | SRI07903 | DUP | [12 empty] | FILM/SHEET
TEFLON FEP INSULATION TX22-731 | Insulation | 0.02 |  | 0 | 0.02 | 1969 | Pass | GSFC01249 | HTW | [12 empty] | INSULATION
TEFLON FEP SHRINK TUBING FIT 400 | Shrink Tubing | 0 |  | 0 | 0 | 1973 | Pass | GSFC04692 | AWC | 5M | 149.0 | AIR | [9 empty] | SHRINK TUBING
TEFLON FEP TUBE | Tube | 0.02 | 0 | 0.01 | 0.01 | 2003 | Pass | GSFC28417 | DUP | [12 empty] | TUBE
TEFLON FEP TYPE A 5 MIL FILM | Film/Sheet | 0.01 | 0 | 0 | -0.01 | 1979 | Pass | GSFC10661 | DUP | [12 empty] | FILM/SHEET
TEFLON IMPREGNATED FIBERGLASS RIBBON PER MIL-I-18746 | Insulation | 0.05 | 0 | 0 | 0.04 | 2012 | Pass | GSFC33595 | XXX | [12 empty] | INSULATION
TEFLON INSUL 33181019 BRAND-REX | Insulation | 0 |  | 0 | 0 | 1968 | Pass | GSFC00669 | BRX | [12 empty] | INSULATION
TEFLON MESH FILM | Film | 1 | 0 | 0.5 | 0.99 | 2009 | Rationale Code B (up to 0.25 sq-in) | GSFC31735 | SMI | [12 empty] | FILM
TEFLON PFA FILM SHEET TE-9705 | Film | 0 |  | 0 | 0 | 1973 | Pass | GSFC04830 | DUP | [12 empty] | FILM
TEFLON PFA MOLDED SPECIMEN TE-9704 | Mold Compound | 0.01 |  | 0 | 0.01 | 1973 | Pass | GSFC04828 | DUP | [12 empty] | MOLD CPND
TEFLON PFA PELLETS (PERFLUOROALKOXY TEFLON) | Mold Compound | 0 |  | 0 | 0 | 1972 | Pass | GSFC04476 | DUP | [12 empty] | MOLD CPND
TEFLON PFA WIRE SLEEVING TE-9704 SODIUM ETCHED | Wire Insul | 0 |  | 0 | 0 | 1973 | Pass | GSFC04834 | DUP | [12 empty] | WIRE INSUL
TEFLON PFA WIRE SLEEVING TE-9704 UNETCHED | Wire Insul | 0 |  | 0 | 0 | 1973 | Pass | GSFC04832 | DUP | [12 empty] | WIRE INSUL
TEFLON PTFE CONDUCTOR RIBBON CABLE INSULATION | Wire Insul | 0 | 0 | 0 | 0 | 1980 | Pass | GSFC10850 | WLG | [12 empty] | WIRE INSUL
TEFLON SHEET | Damping | 0.01 | 0 | 0 | 0 | 2009 | Pass | GSFC31210 | GSFC | [12 empty] | DAMPING
TEFLON TFE 0.5 MIL FILM | Film | 0.01 | 0 | 0 | 0.01 | 1991 | Pass | GSFC19863 | CHM | [12 empty] | FILM
TEFLON TFE/Y966/ALUM KAPTON/Y966 COMPOSITE TAPE | Thermal Control | 0.57 | 0 | 0.01 | 0.49 | 1980 | Pass | GSFC11129 | GTS | [12 empty] | THERMAL CONTROL
TEFLON THREAD 1200/1 DENIER BLACK | Thread | 0.2 | 0 | 0.01 | 0.11 | 1994 | Pass | GSFC22222 | STP | [12 empty] | THREAD
TEFLON TUBE, 14 GAUGE | Tube | 0.01 | 0 | 0 | 0.01 | 2008 | Pass | GSFC30715 | ZEU | [12 empty] | TUBE
TEFLON TUBE, 17 GAUGE | Tube | 0.01 | 0 | 0 | 0.01 | 2008 | Pass | GSFC30697 | ZEU | [12 empty] | TUBE
TEFLON TUBING MFR # M22129-22-N | Tubing | 0.02 | 0 | 0.01 | 0.01 | 2015 | Pass | GSFC35523 | ZEU | [12 empty] | TUBING
TEFLON TUBING PERKIN ELMER | Tubing | 1.53 |  | 0.51 | 1.53 | 1969 | Rationale Code B (up to 0.25 sq-in) | GSFC01684 | DUP | [12 empty] | TUBING
TEFLON WIRE SLEEVING | Wire Insulation | 0.01 | 0 | 0 | 0 | 1996 | Pass | GSFC23817 | DUP | [12 empty] | WIRE INSULATION
TEFLON/GARLOC 201/SILVER/ALUM FOIL COMPOSITE | Mirror | 0.34 |  | 0.13 | 0.34 | 1969 | Rationale Code B (up to 0.25 sq-in) | GSFC01636 | GSC | [12 empty] | MIRROR
TEFZEL ETHYLENE/TETRAFLUOROETHYLENE COPOLYMER | Mold Compound | 0.03 |  | 0 | 0.03 | 1972 | Pass | GSFC03455 | DUP | [12 empty] | MOLD CPND
TEFZEL ETHYLENE/TETRAFLUOROETHYLENE COPOLYMER | Wire Insul | 0.06 |  | 0 | 0.06 | 1972 | Pass | GSFC03457 | DUP | [12 empty] | WIRE INSUL
TEFZEL FILM 2 MIL | Blanket | 0.12 |  | 0.02 | 0.12 | 1972 | Pass | GSFC04071 | DUP | [12 empty] | BLANKET
TEFZEL INNER INSUL M27500-24SBIT23 | Wire Insul | 0.28 | 0 | 0.01 | 0.25 | 1987 | Pass | GSFC16709 | BRX | [12 empty] | WIRE INSUL
TEFZEL INSULATION CONTROL # RNN 24 | Wire Insulation | 0.22 | 0 | 0.03 | 0.17 | 1999 | Pass | GSFC26245 | BRX | [12 empty] | WIRE INSULATION
TEFZEL INSULATION M27500 CONTROL RNI81 | Wire Insulation | 0.22 | 0 | 0.02 | 0.2 | 1999 | Pass | GSFC26251 | BRX | [12 empty] | WIRE INSULATION
TEFZEL INSULATION M27500 CONTROL RNV90 | Wire Insulation | 0.18 | 0 | 0.01 | 0.15 | 1999 | Pass | GSFC26248 | BRX | [12 empty] | WIRE INSULATION
TEFZEL P CLAMP | P-Clamp | 0.16 | 0 | 0 | 0.14 | 2007 | Pass | GSFC30568 | DUP | [12 empty] | P-CLAMP
TEFZEL PDS 5220 WHITE RIBBON CABLE INSUL | Cable Insul | 0.08 | 0 | 0.02 | 0.07 | 1988 | Pass | GSFC17637 | WLG | [12 empty] | CABLE INSUL
TEFZEL WIRE INSUL BLACK M22759/34-12-0 | Wire Insul | 0.15 | 0 | 0.01 | 0.13 | 1991 | Pass | GSFC19995 | JUD | [12 empty] | WIRE INSUL
TEFZEL WIRE INSUL RED M22759/34/12-2 | Wire Insul | 0.22 | 0 | 0.01 | 0.2 | 1991 | Pass | GSFC19998 | JUD | [12 empty] | WIRE INSUL
TEKFIT GPO 135 BLACK POLYOLEFIN HEAT GUN SHRINK | Shrink Tubing | 0.5 | 0 | 0.08 | 0.46 | 1987 | Pass | GSFC16211 | RTC | [12 empty] | SHRINK TUBING
TEKFIT GPO 135 BLACK POLYOLEFIN SHRINK TUBING | Shrink Tubing | 0.58 | 0 | 0.05 | 0.48 | 1979 | Pass | GSFC10209 | RTC | 5M | 121.0 | AIR | [9 empty] | SHRINK TUBING
TEKFIT GPO 135 BLUE POLYOLEFIN HEAT GUN SHRINK | Shrink Tubing | 0.62 | 0 | 0.06 | 0.58 | 1987 | Pass | GSFC16183 | RTC | [12 empty] | SHRINK TUBING
TEKFIT GPO 135 CLEAR POLYOLEFIN HEAT GUN SHRINK | Shrink Tubing | 0.84 | 0 | 0.14 | 0.81 | 1987 | Rationale Code B (up to 0.25 sq-in) | GSFC16213 | RTC | [12 empty] | SHRINK TUBING
TEKFIT GPO 135 GREEN POLYOLEFIN HEAT GUN SHRINK | Shrink Tubing | 0.54 | 0 | 0.07 | 0.5 | 1987 | Pass | GSFC16181 | RTC | [12 empty] | SHRINK TUBING
TEKFIT GPO 135 RED POLYOLEFIN HEAT GUN SHRINK | Shrink Tubing | 0.63 | 0 | 0.06 | 0.6 | 1987 | Pass | GSFC16185 | RTC | [12 empty] | SHRINK TUBING
TEKFIT GPO 135 WHITE POLYOLEFIN HEAT GUN SHRINK | Shrink Tubing | 0.57 | 0 | 0.08 | 0.54 | 1987 | Pass | GSFC16145 | RTC | [12 empty] | SHRINK TUBING
TEKFIT GPO 135 YELLOW POLYOLEFIN HEAT GUN SHRINK | Shrink Tubing | 0.57 | 0 | 0.09 | 0.54 | 1987 | Pass | GSFC16148 | RTC | [12 empty] | SHRINK TUBING
TEKFIT GPR 135 BLACK POLYOLEFIN SHRINK TUBING | Shrink Tubing | 1.13 | 0 | 0.28 | 1.09 | 1979 | Rationale Code B (up to 0.25 sq-in) | GSFC10233 | RTC | 5M | 121.0 | AIR | [9 empty] | SHRINK TUBING
TEKFIT PVF-175 HEAT SHRINK TUBING KYNAR | Shrink Tubing | 0.46 | 0 | 0.12 | 0.45 | 1988 | Rationale Code B (up to 0.25 sq-in) | GSFC17756 | RTC | 15M | 177.0 | AIR | [9 empty] | SHRINK TUBING
TELATEMP MODEL 110 TEMP RECORDER TAPE/F | Temp Label | 2.55 | 0 | 0.72 | 2.51 | 1979 | Rationale Code B (up to 0.25 sq-in) | GSFC10074 | TTP | [12 empty] | TEMP LABEL
TEMP-PLATE 240/ROD | Film | 2.9 |  | 0.27 | 2.9 | 1968 | Rationale Code B (up to 0.25 sq-in) | GSFC00598 | DUP | [12 empty] | FILM
TEMP-PLATE 240/SCREEN | Film | 4.14 |  | 0.3 | 4.14 | 1968 | Rationale Code B (up to 0.25 sq-in) | GSFC00596 | DUP | [12 empty] | FILM
TEMP-R-GLAS A2005 FIBERGLASS/TEFLON TFE/SILICONE ADH | Tape | 0.25 |  | 0.1 | 0.25 | 1972 | Pass | GSFC04570 | CHR | [12 empty] | TAPE
TEMP-R-GLAS A2005 FIBERGLASS/TEFLON TFE/SILICONE ADH | Tape | 0.47 | 0 | 0.26 | 0.46 | 1978 | Rationale Code B (up to 0.25 sq-in) | GSFC09386 | CHR | [12 empty] | TAPE
TEMP-R-TAPE 1072 TEFLON FEP/SILICONE ADH/F | Tape | 0.42 | 0 | 0.23 | 0.41 | 1981 | Rationale Code B (up to 0.25 sq-in) | GSFC11842 | CHR | [12 empty] | TAPE
TEMP-R-TAPE A-471 TEFLON/FIBERGLAS/ACRYLIC ADH | Tape | 0.87 |  | 0.14 | 0.87 | 1972 | Rationale Code B (up to 0.25 sq-in) | GSFC03598 | CHR | [12 empty] | TAPE
TEMP-R-TAPE C TEFLON FEP/SILICONE ADH/F | Tape | 0.67 | 0 | 0.33 | 0.66 | 1983 | Rationale Code B (up to 0.25 sq-in) | GSFC13171 | CHR | [12 empty] | TAPE
TEMP-R-TAPE C-400 TEFLON FEP/SILICONE ADH/R | Tape | 0.27 |  | 0.09 | 0.27 | 1971 | Pass | GSFC02693 | CHR | [12 empty] | TAPE
TEMP-R-TAPE C-642 ALUM FOIL/CLOTH/SILICONE ADH/F | Tape | 0.45 | 0 | 0.26 | 0.45 | 1984 | Rationale Code B (up to 0.25 sq-in) | GSFC14026 | CHR | [12 empty] | TAPE
TEMP-R-TAPE C-661 COPPER FOIL/ACRYLIC ADH/F | Tape | 0.15 | 0 | 0.01 | 0.11 | 1984 | Pass | GSFC13936 | CHR | [12 empty] | TAPE
TEMP-R-TAPE C-662 ALUM FOIL/ACRYLIC ADH/F | Tape | 0.21 | 0 | 0.02 | 0.16 | 1984 | Pass | GSFC13939 | CHR | [12 empty] | TAPE
TEMP-R-TAPE C-665 CU FOIL/ACRYLIC ADH/F | Tape | 0.07 | 0 | 0.02 | 0.06 | 1985 | Pass | GSFC15185 | CHR | [12 empty] | TAPE
TEMP-R-TAPE D-926 DANAR/SILICONE ADH/F | Tape | 1.2 | 0 | 0.57 | 1.05 | 1989 | Rationale Code B (up to 0.25 sq-in) | GSFC18503 | CHR | [12 empty] | TAPE
TEMP-R-TAPE G-550 FIBERGLASS/ACRYLIC ADH/F | Tape | 0.3 | 0 | 0.05 | 0.3 | 1980 | Pass | GSFC10973 | CHR | [12 empty] | TAPE
TEMP-R-TAPE G-557 SILICONE COAT FIBERGLASS/SIL ADH/F | Tape | 1.28 | 0 | 0.46 | 1.26 | 1981 | Rationale Code B (up to 0.25 sq-in) | GSFC12118 | CHR | [12 empty] | TAPE
TEMP-R-TAPE G-557 SILICONE COAT FIBERGLASS/SIL ADH/F | Tape | 0.14 | 0 | 0.02 | 0.13 | 1981 | Pass | GSFC12121 | CHR | 4H | 205.0 | AIR | [9 empty] | TAPE
TEMP-R-TAPE G-565 FIBERGLASS/SILICONE ADH/F FLAME R | Tape | 2.72 | 0 | 1.46 | 2.72 | 1983 | Rationale Code B (up to 0.25 sq-in) | GSFC13183 | CHR | [12 empty] | TAPE
TEMP-R-TAPE G-569 FIBERGLASS/ACRYLIC ADH/F | Tape | 0.32 | 0 | 0.05 | 0.32 | 1983 | Pass | GSFC13129 | CHR | [12 empty] | TAPE
TEMP-R-TAPE GV FIBERGLAS/SILICONE ADH/R | Tape | 1.69 |  | 0.93 | 1.69 | 1970 | Rationale Code B (up to 0.25 sq-in) | GSFC02131 | CHR | [12 empty] | TAPE
TEMP-R-TAPE HM-225 TEFLON TFE/SILICONE ADH/F | Tape | 0.22 | 0 | 0.1 | 0.17 | 1979 | Pass | GSFC10502 | CHR | [12 empty] | TAPE
TEMP-R-TAPE HM-225 TEFLON TFE/SILICONE ADH/F | Tape | 1.1 | 0 | 0.67 | 1.1 | 1983 | Rationale Code B (up to 0.25 sq-in) | GSFC13520 | CHR | [12 empty] | TAPE
TEMP-R-TAPE HM-225 TEFLON TFE/SILICONE ADH/F | Tape | 0.58 | 0 | 0.31 | 0.57 | 1993 | Rationale Code B (up to 0.25 sq-in) | GSFC21427 | CHR | [12 empty] | TAPE
TEMP-R-TAPE HM-225 TEFLON TFE/SILICONE ADH/R | Tape | 0.08 |  | 0.03 | 0.08 | 1971 | Pass | GSFC03219 | CHR | [12 empty] | TAPE
TEMP-R-TAPE HM-350 TEFLON TFE/SILICONE ADH/PRIMER/F | Tape | 0.28 | 0 | 0.15 | 0.26 | 1980 | Rationale Code B (up to 0.25 sq-in) | GSFC10976 | CHR | [12 empty] | TAPE
TEMP-R-TAPE HM-352 TEFLON TFE/SILICONE ADH/F | Tape | 0.26 | 0 | 0.15 | 0.24 | 1980 | Rationale Code B (up to 0.25 sq-in) | GSFC10988 | CHR | [12 empty] | TAPE
TEMP-R-TAPE HM-430 TEFLON TFE/ACRYLIC ADH/F | Tape | 0.14 | 0 | 0.02 | 0.08 | 1978 | Pass | GSFC09221 | CHR | [12 empty] | TAPE
TEMP-R-TAPE HM-430 TFE/ACRYL ADH/F (ADH ONLY) | Tape | 0.76 | 0 | 0.06 | 0.56 | 1993 | Pass | GSFC21429 | CHR | [12 empty] | TAPE
TEMP-R-TAPE HM-650 TEFLON TFE/SILICONE ADH/F | Tape | 0.14 | 0 | 0.07 | 0.14 | 1983 | Pass | GSFC13523 | CHR | [12 empty] | TAPE
TEMP-R-TAPE HM-650 TEFLON TFE/SILICONE ADH/R | Tape | 0.19 |  | 0.08 | 0.19 | 1972 | Pass | GSFC03363 | CHR | [12 empty] | TAPE
TEMP-R-TAPE HM-650 TFE/SILICONE ADH/F (ADH ONLY) | Tape | 1.4 | 0 | 0.66 | 1.33 | 1993 | Rationale Code B (up to 0.25 sq-in) | GSFC21431 | CHR | [12 empty] | TAPE
TEMP-R-TAPE K-100 KAPTON/2 SIDE SILICONE ADH | Tape, Double-Sided | 1.44 |  | 0.41 | 1.44 | 1972 | Rationale Code B (up to 0.25 sq-in) | GSFC03624 | CHR | [12 empty] | 2 SIDED TAPE
TEMP-R-TAPE K-100 KAPTON/2 SIDE SILICONE ADH/KAPTON | Tape Composite | 1.74 |  | 0.6 | 1.74 | 1972 | Rationale Code B (up to 0.25 sq-in) | GSFC04548 | CHR | 24H | 66.0 | E-4 | [9 empty] | TAPE COMPOSITE
TEMP-R-TAPE K-102 KAPTON/ACRYLIC ADH/F | Tape | 0.65 | 0 | 0.01 | 0.42 | 1983 | Pass | GSFC13508 | CHR | [12 empty] | TAPE
TEMP-R-TAPE K-102 KAPTON/ACRYLIC ADH/F | Tape | 0.6 | 0 | 0.02 | 0.18 | 1993 | Pass | GSFC21423 | CHR | [12 empty] | TAPE
TEMP-R-TAPE K-102 KAPTON/ACRYLIC ADH/F | Tape | 0.78 | 0 | 0.01 | 0.4 | 1975 | Pass | GSFC06868 | CHR | [12 empty] | TAPE
TEMP-R-TAPE K-102R KAPTON/ACRYLIC ADH/F | Tape | 0.79 | 0 | 0.01 | 0.21 | 1988 | Pass | GSFC17034 | CHR | [12 empty] | TAPE
TEMP-R-TAPE K-102R KAPTON/ACRYLIC ADHESIVE | Tape | 1.01 | 0 | 0 | 0.09 | 2002 | Pass | GSFC28081 | CHR | [12 empty] | TAPE
TEMP-R-TAPE K-103 KAPTON/ACRYLIC ADH/F | Tape | 0.84 | 0 | 0.03 | 0.41 | 1984 | Pass | GSFC14241 | CHR | [12 empty] | TAPE
TEMP-R-TAPE K-104 KAPTON/SILICONE ADH/F | Tape | 1.42 | 0 | 0.76 | 1.41 | 1983 | Rationale Code B (up to 0.25 sq-in) | GSFC13132 | CHR | [12 empty] | TAPE
TEMP-R-TAPE K-105 KAPTON/SILICONE/F | Tape | 0.64 | 0 | 0.15 | 0.44 | 1983 | Rationale Code B (up to 0.25 sq-in) | GSFC13123 | CHR | [12 empty] | TAPE
TEMP-R-TAPE K-250 KAPTON/SILICONE ADH | Tape | 0.88 |  | 0.32 | 0.88 | 1972 | Rationale Code B (up to 0.25 sq-in) | GSFC03622 | CHR | [12 empty] | TAPE
TEMP-R-TAPE K-250 KAPTON/SILICONE ADH/KAPTON | Tape Composite | 0.81 |  | 0.25 | 0.81 | 1972 | Rationale Code B (up to 0.25 sq-in) | GSFC04550 | CHR | 24H | 66.0 | E-4 | [9 empty] | TAPE COMPOSITE
TEMP-R-TAPE K-350 KAPTON/SILICONE ADH/F | Tape | 0.81 | 0 | 0.3 | 0.55 | 1983 | Rationale Code B (up to 0.25 sq-in) | GSFC13135 | CHR | [12 empty] | TAPE
TEMP-R-TAPE K275 POLYIMIDE/POLYACRYLATE/F | Tape | 1.33 | 0 | 0.08 | 1.1 | 1996 | Rationale Code A (up to 2 sq-in) | GSFC23901 | FUR | [12 empty] | TAPE
TEMP-R-TAPE M 734 ORANGE COVERLAY TAPE/F | Coating | 0.65 | 0 | 0.14 | 0.43 | 2002 | Rationale Code B (up to 0.25 sq-in) | GSFC27877 | CHR | [12 empty] | COATING
TEMP-R-TAPE M-52 MYLAR/SILICONE ADH/F TRANSPARENT | Tape | 0.93 | 0 | 0.47 | 0.93 | 1983 | Rationale Code B (up to 0.25 sq-in) | GSFC13186 | CHR | [12 empty] | TAPE
TEMP-R-TAPE M-54 POLYESTER FILM/YELLOW ADH/F | Tape | 1.73 | 0 | 0.73 | 1.64 | 1986 | Rationale Code B (up to 0.25 sq-in) | GSFC15447 | CHR | [12 empty] | TAPE
TEMP-R-TAPE M-60/TRANSPARENT POLYESTER/ACRYLIC ADH/F | Tape | 0.48 | 0 | 0.04 | 0.32 | 1980 | Pass | GSFC10991 | CHR | [12 empty] | TAPE
TEMP-R-TAPE M-64 POLYESTER FILM/YELLOW TS SYN RUB/F | Tape | 1.87 | 0 | 0.59 | 1.71 | 1984 | Rationale Code B (up to 0.25 sq-in) | GSFC14193 | CHR | [12 empty] | TAPE
TEMP-R-TAPE M-69 MYLAR FILM/2 SIDE ACRYLIC ADH/F | Tape, Double-Sided | 0.73 | 0 | 0.06 | 0.53 | 1993 | Pass | GSFC21425 | CHR | [12 empty] | 2 SIDED TAPE
TEMP-R-TAPE M-69 MYLAR FILM/2 SIDE ACRYLIC ADH/F | Tape, Double-Sided | 0.63 | 0 | 0.02 | 0.45 | 1977 | Pass | GSFC08756 | CHR | [12 empty] | 2 SIDED TAPE
TEMP-R-TAPE M-705 POLYESTER FILM/BLACK ACRYLIC ADH/F | Tape | 0.76 | 0 | 0.06 | 0.6 | 1984 | Pass | GSFC14196 | CHR | [12 empty] | TAPE
TEMP-R-TAPE M-706/WHITE POLYESTER/FR ACRYLIC ADH/F | Tape | 0.41 | 0 | 0.04 | 0.28 | 1980 | Pass | GSFC10994 | CHR | [12 empty] | TAPE
TEMP-R-TAPE M-744 SILICONE TRANSFER ADHESIVE/F SAND | Tape | 1.81 | 0 | 0.95 | 1.74 | 1985 | Rationale Code B (up to 0.25 sq-in) | GSFC14845 | CHR | [12 empty] | TAPE
TEMP-R-TAPE M-765 CLEAR POLYESTER/BEIGE ACR ADH/F | Tape | 0.72 | 0 | 0.11 | 0.6 | 1985 | Rationale Code B (up to 0.25 sq-in) | GSFC14848 | CHR | [12 empty] | TAPE
TEMP-R-TAPE M-787 POLYESTER FILM/RUBBER ADH/F | Masking Tape | 0.95 | 0 | 0.35 | 0.82 | 1988 | Rationale Code B (up to 0.25 sq-in) | GSFC17492 | CHR | [12 empty] | MASKING TAPE
TEMP-R-TAPE M-797 POLYESTER/RUBBER BASED ADHESIVE | Tape | 1.76 | 0 | 0.59 | 1.51 | 2005 | Rationale Code B (up to 0.25 sq-in) | GSFC29218 | CHR | [12 empty] | TAPE
TEMP-R-TAPE M-97 MYLAR/ACRYLIC ADH/YELLOW/F | Tape | 0.52 | 0 | 0.07 | 0.45 | 1983 | Pass | GSFC13138 | CHR | [12 empty] | TAPE
TEMP-R-TAPE M-99 MYLAR/ACRYLIC ADH/F YELLOW | Tape | 0.37 | 0 | 0.05 | 0.3 | 1983 | Pass | GSFC13189 | CHR | [12 empty] | TAPE
TEMP-R-TAPE RU-101,TEFLON FILM W/PS ACRYLIC ADHESIVE/F | Tape | 0.15 | 0 | 0 | 0.11 | 2002 | Pass | GSFC27964 | STG | [12 empty] | TAPE
TEMP-R-TAPE TH TEFLON TFE/SILICONE ADH/F | Tape | 0.44 | 0 | 0.2 | 0.44 | 1983 | Rationale Code B (up to 0.25 sq-in) | GSFC13192 | CHR | [12 empty] | TAPE
TEMP-R-TAPE TR-900 TRADLON/SILICONE ADH/F | Tape | 1.07 | 0 | 0.41 | 0.74 | 1978 | Rationale Code B (up to 0.25 sq-in) | GSFC09841 | CHR | [12 empty] | TAPE
TEMP-R-TAPE TV TEFLON TFE/SILICONE ADH/F | Tape | 0.5 | 0 | 0.27 | 0.49 | 1983 | Rationale Code B (up to 0.25 sq-in) | GSFC13141 | CHR | [12 empty] | TAPE
TEMP-R-TAPE TV-350 TEFLON TFE/SILICONE ADH/F | Tape | 0.71 | 0 | 0.41 | 0.71 | 1983 | Rationale Code B (up to 0.25 sq-in) | GSFC13195 | CHR | [12 empty] | TAPE
TEMP-R-TAPE TYPE T TEFLON FEP/SILICONE ADH/F | Tape | 0.52 | 0 | 0.31 | 0.51 | 1981 | Rationale Code B (up to 0.25 sq-in) | GSFC11821 | CHR | 24H | 100.0 | AIR | [9 empty] | TAPE
TEMP-R-TAPE TYPE T TEFLON TFE/SILICONE ADH/S | Tape | 0.9 |  | 0.53 | 0.9 | 1970 | Rationale Code B (up to 0.25 sq-in) | GSFC02308 | CHR | [12 empty] | TAPE
TENAX TA 60/80 MESH | Molecular Sieve | 0.1 | 0 | 0 | 0.07 | 1999 | Pass | GSFC26149 | SLC | [12 empty] | MOLECULAR SIEVE
TENCATE YLA RS4A YELLOW FILM ADHESIVE | Adhesive | 0.54 | 0 | 0 | 0.04 | 2010 | Pass | GSFC32005 | ZZZ | 60M | 104.0 | AIR | 2H | 177.0 | AIR | [6 empty] | ADHESIVE
TENITE 18BOA LOW DENSITY POLYETHYLENE | Mold Compound | 0.21 | 0 | 0.06 | 0.21 | 1991 | Pass | GSFC19489 | EAC | [12 empty] | MOLD CPND
TENNECO 1194 URETHANE FOAM GREEN 3.9#/CU FT | Foam | 2.14 | 0 | 0.1 | 1.45 | 1978 | Rationale Code A (up to 2 sq-in) | GSFC09074 | TEN | [12 empty] | FOAM
TENNECO PO 502 URETHANE FOAM WHITE 1.8#/CU FT | Foam | 5.66 | 0 | 2.02 | 5.4 | 1978 | Rationale Code B (up to 0.25 sq-in) | GSFC09077 | TEN | [12 empty] | FOAM
TENSOLITE 4318L-1 HIGH VOLTAGE WIRE INSUL MOD TFE | Wire Insul | 0.04 | 0 | 0 | 0.03 | 1975 | Pass | GSFC06662 | CTD | [12 empty] | WIRE INSUL
TERMINAL LUG P/N MS25036-143 YELLOW SLEEVE | Insulation | 2.87 | 1 | 0.02 | 1.69 | 1991 | Rationale Code A (up to 2 sq-in) | GSFC20073 | LOW | [12 empty] | INSULATION
TERMINAL T-2-S CLAYBORN LABS DC 282 - GE 102 - CLOTH | Terminal | 1.89 | 0 | 0.65 | 1.82 | 1975 | Rationale Code B (up to 0.25 sq-in) | GSFC06965 | CLY | [12 empty] | TERMINAL
TESSERA TV-46 CHIP SCALE PACKAGE | Electrical | 0.26 | 0 | 0.05 | 0.21 | 1997 | Pass | GSFC24675 | TTT | [12 empty] | ELECTRICAL
TETRATEX MICROPOROUS PTFE CRYSTAL WRAP (TEFLON) | Reflective Material | 0.11 | 0 | 0.01 | 0.11 | 2001 | Pass | GSFC27646 | TPT | [12 empty] | REFLECTIVE MATERIAL
TEX GUARD CF143CX RESIN COATED COPPER FABRIC | EMI Shield | 3.63 | 2 | 0 | 1.24 | 1986 | Rationale Code A (up to 2 sq-in) | GSFC15885 | TWT | [12 empty] | EMI SHIELD
TEX GUARD T 1600 N NICKEL-ACRYLIC FABRIC | EMI Shield | 0.22 | 0 | 0.02 | 0.13 | 1986 | Pass | GSFC15891 | TWT | [12 empty] | EMI SHIELD
TEX GUARD T 3500 N NICKEL-POLYESTER-COTTON FABRIC | EMI Shield | 0.93 | 0 | 0.01 | 0.24 | 1986 | Pass | GSFC15894 | TWT | [12 empty] | EMI SHIELD
TEX GUARD TFR 1100 N CORDELAN COATED NICKEL FABRIC | EMI Shield | 1.11 | 0 | 0.01 | 0.52 | 1986 | Pass | GSFC15888 | TWT | [12 empty] | EMI SHIELD
TEXACO RB PREMIUM GREASE | Lubricant | 37.82 | 0 | 22.77 | 37.48 | 1983 | Rationale Code B (up to 0.25 sq-in) | GSFC13275 | TXI | [12 empty] | LUBRICANT
TEXGUARD CR142 CU COATED POLYETHYLENE FIBER MESH | RFI/EMI Shield | 0.47 | 0 | 0.01 | 0.28 | 1987 | Pass | GSFC16334 | TWT | [12 empty] | RFI/EMI SHIELD
TEXIN 355DR POLYURETHANE FASTENER | Fastener | 1.03 | 0 | 0.23 | 0.69 | 1975 | Rationale Code B (up to 0.25 sq-in) | GSFC06986 | MOB | [12 empty] | FASTENER
TEXIN 355DR POLYURETHANE POLYESTER CONNECTOR | Mold Compound | 0.91 | 0 | 0.23 | 0.6 | 1984 | Rationale Code B (up to 0.25 sq-in) | GSFC14067 | AMP | 16H | 110.0 | AIR | [9 empty] | MOLD CPND
TEXTOLITE FABRIC BASE LAMINATE - BROWN | Structural | 4.24 | 3 | 0.02 | 0.76 | 1990 | Pass | GSFC18947 | ZZZ | [12 empty] | STRUCTURAL
TEXTRON 5505 BORON FIBER/EPOXY STRUCTURAL LAMINATE | Laminate | 0.48 | 0 | 0 | 0.15 | 1989 | Pass | GSFC17830 | TSM | 90M | 177.0 | PSI | [9 empty] | LAMINATE
TEXTRON 5521 BORON FIBER/EPOXY STRUCTURAL LAMINATE | Laminate | 0.48 | 0 | 0.02 | 0.21 | 1989 | Pass | GSFC17852 | TSM | 1H | 121.0 | PSI | [9 empty] | LAMINATE
TEXTRON 5521 BORON FIBER/EPOXY STRUCTURAL LAMINATE | Laminate | 0.49 | 0 | 0 | 0.24 | 1989 | Pass | GSFC17854 | TSM | 1H | 121.0 | PSI | 1H | 177.0 | AIR | [6 empty] | LAMINATE
TEXWRITE 22 CLEANROOM PAPER | Cleanroom Paper | 5.99 | 4 | 0 | 1.04 | 2013 | Rationale Code A (up to 2 sq-in) | GSFC34099 | TEX | [12 empty] | CLEANROOM PAPER
TF 1004 POLYURETHANE/FIBER GLASS AS 80/20 | Mold Compound | 0.56 |  | 0.17 | 0.56 | 1969 | Rationale Code B (up to 0.25 sq-in) | GSFC01120 | LNP | [12 empty] | MOLD CPND
TF 1008 POLYURETHANE/GLASS AS 60/40 | Mold Compound | 0.37 |  | 0.08 | 0.37 | 1969 | Pass | GSFC01159 | LNP | [12 empty] | MOLD CPND
TFE EXTRUDED DIELECTRIC CORE RED INNER WHITE OUTER | Cable Insul | 0.01 | 0 | 0 | 0.01 | 1990 | Pass | GSFC19223 | ASI | [12 empty] | CABLE INSUL
TFE WIRE INSULATION | Wire Insul | 0.01 | 0 | 0 | 0.01 | 1974 | Pass | GSFC06086 | MSY | [12 empty] | WIRE INSUL
TGLEX SF660DF GAP FILLER | Gap Filler | 1.72 | 0 | 1.09 | 1.72 | 2012 | Rationale Code B (up to 0.25 sq-in) | GSFC33586 | LRT | [12 empty] | GAP FILLER
TH 1006 SILICONE | Seat | 0.71 |  | 0.15 | 0.71 | 1970 | Rationale Code B (up to 0.25 sq-in) | GSFC02251 | LNP | 10M | 116.0 | AIR | 2H | 149.0 | AIR | 4H | 204.0 | AIR | 16H | 246.0 | AIR | SEAT
THALCO 331/732/AEP/BLACK DYE | Potting | 1.54 |  | 0.14 | 1.54 | 1969 | Rationale Code B (up to 0.25 sq-in) | GSFC01657 | THL | 30M | 82.0 | AIR | [9 empty] | POTTING
THERM-A-FORM T642 0.04 INCH THICK | Gasket | 0.32 | 0 | 0.21 | 0.31 | 1997 | Rationale Code B (up to 0.25 sq-in) | GSFC24617 | CHO | 24H | 150.0 | AIR | [9 empty] | GASKET
THERM-A-FORM T643 0.04 INCH THICK | Gasket | 0.27 | 0 | 0.17 | 0.27 | 1997 | Rationale Code B (up to 0.25 sq-in) | GSFC24620 | CHO | 24H | 150.0 | AIR | [9 empty] | GASKET
THERM-A-FORM T644 0.04 INCH THICK | Gasket | 0.39 | 0 | 0.29 | 0.39 | 1997 | Rationale Code B (up to 0.25 sq-in) | GSFC24623 | CHO | 24H | 150.0 | AIR | [9 empty] | GASKET
THERM-A-FORM T646 0.04 INCH THICK | Gasket | 0.17 | 0 | 0.1 | 0.16 | 1997 | Pass | GSFC24626 | CHO | 24H | 150.0 | AIR | [9 empty] | GASKET
THERM-A-FORM T646 SILICONE AS 1/1 BW | Thermal Control | 0.39 | 0 | 0.06 | 0.38 | 1999 | Pass | GSFC26707 | CHO | 2D | 60.0 | AIR | [9 empty] | THERMAL CONTROL
THERM-A-GAP 400 SILICON GEL WITH BN2 | Thermal Control | 0.8 | 0 | 0.32 | 0.8 | 1999 | Rationale Code B (up to 0.25 sq-in) | GSFC26479 | CHO | [12 empty] | THERMAL CONTROL
THERM-A-GAP A569 - ENCAPSULATE ALUMINUM OXIDE IN CURED SILICONE RESIN WITH ALUMINUM FOIL AND PSA |  | 0.28 | 0 | 0.12 | 0.27 | 2019 | Rationale Code B (up to 0.25 sq-in) | GSFC36405 | PCH
Therm-A-Gap A569 - Encapsulate aluminum oxide in cured silicone resin with aluminum foil and PSA | Adhesives | 0.28 | 0 | 0.12 | 0.27 | 2019 | Rationale Code B (up to 0.25 sq-in) | GFC36405 | PCH | 24H | 125.0 | 4.4x10ø? | [9 empty] | ADHESIVES
THERM-A-GAP A579 - ENCAPSULATE ALUMINUM OXIDE IN CURED SILICONE RESIN WITH ALUMINUM FOIL AND PSA |  | 0.11 | 0 | 0.07 | 0.11 | 2019 | Pass | GSFC36438 | PCH
THERM-A-GAP A579 - ENCAPSULATE ALUMINUM OXIDE IN CURED SILICONE RESIN WITH ALUMINUM FOIL AND PSA |  | 0.06 | 0 | 0.06 | 0.05 | 2019 | Pass | GSFC36462 | PCH
THERM-A-GAP A579 - ENCAPSULATE ALUMINUM OXIDE IN CURED SILICONE RESIN WITH ALUMINUM FOIL AND PSA |  | 0.07 | 0 | 0.03 | 0.07 | 2019 | Pass | GSFC36501 | PCH
Therm-A-Gap A579 - Encapsulate aluminum oxide in cured silicone resin with aluminum foil and PSA | Rubber and Elastomers | 0.11 |  | 0.07 | 0.11 | 2019 | Pass | GFC36438 | PCH | 24H | 126.0 | 4.9x10ø? | 65H | 100.0 | AIR | [6 empty] | RUBBER AND ELASTOMERS
Therm-A-Gap A579 - Encapsulate aluminum oxide in cured silicone resin with aluminum foil and PSA | Rubber and Elastomers | 0.06 | 0 | 0.06 | 0.05 | 2019 | Pass | GFC36462 | PCH | 24H | 125.0 | 4.7x10ø? | [9 empty] | RUBBER AND ELASTOMERS
Therm-A-Gap A579 - Encapsulate aluminum oxide in cured silicone resin with aluminum foil and PSA | Rubber and Elastomers | 0.07 |  | 0.03 | 0.07 | 2019 | Pass | GFC36501 | PCH | 24H | 126.0 | 2.1x10ø? | 72H | 150.0 | AIR | [6 empty] | RUBBER AND ELASTOMERS
Therm-A-Gap A579. Encapsulate aluminum oxide in cured silicone resin with aluminum foil and PSA | Rubber and Elastomers | 0.04 | 0 | 0.03 | 0.03 | 2020 | Pass | GFC36678 | PCH | 24H | 125.0 | 1.0x10ø? | 72H | 135.0 | AIR | 24 | 115.0 | AIR | 24 | 90.0 | AIR | RUBBER AND ELASTOMERS
THERM-A-GAP G574 WHITE SILICONE FIBER RENIF/W CERAMIC FILLER | Thermal Control Pad | 0.83 | 0 | 0.26 | 0.82 | 2003 | Rationale Code B (up to 0.25 sq-in) | GSFC28393 | CHO | [12 empty] | THERMAL CONTROL PAD
THERM-A-GAP G574 WHITE SILICONE FIBER RENIF/W CERAMIC FILLER | Thermal Control Pad | 0.07 | 0 | 0 | 0.06 | 2003 | Pass | GSFC28402 | CHO | 24H | 125.0 | AIR | [9 empty] | THERMAL CONTROL PAD
THERM-A-GAP G579 (PINK)THERMALLY COND PAD P/N 61-02-0404-G579 | Thermal Gasket | 0.15 | 0 | 0.07 | 0.15 | 2010 | Pass | GSFC32236 | CHO | [12 empty] | THERMAL GASKET
THERM-A-GAP G579 - ENCAPSULATE ALUMINUM OXIDE IN CURED SILICONE RESIN (NO PSA) |  | 0.12 | 0 | 0.08 | 0.12 | 2019 | Pass | GSFC36441 | PCH
THERM-A-GAP G579 - ENCAPSULATE ALUMINUM OXIDE IN CURED SILICONE RESIN (NO PSA) |  | 0.06 | 0 | 0.06 | 0.06 | 2019 | Pass | GSFC36465 | PCH
THERM-A-GAP G579 - ENCAPSULATE ALUMINUM OXIDE IN CURED SILICONE RESIN (NO PSA) |  | 0.02 | 0 | 0.01 | 0.02 | 2019 | Pass | GSFC36498 | PCH
Therm-A-Gap G579 - Encapsulate aluminum oxide in cured silicone resin (No PSA) | Rubber and Elastomers | 0.12 |  | 0.08 | 0.12 | 2019 | Pass | GFC36441 | PCH | 24H | 126.0 | 4.9x10ø? | 65H | 100.0 | AIR | [6 empty] | RUBBER AND ELASTOMERS
Therm-A-Gap G579 - Encapsulate aluminum oxide in cured silicone resin (No PSA) | Rubber and Elastomers | 0.06 |  | 0.06 | 0.06 | 2019 | Pass | GFC36465 | PCH | 24H | 125.0 | 4.7x10ø? | 65H | 100.0 | VACUUM | [6 empty] | RUBBER AND ELASTOMERS
Therm-A-Gap G579 - Encapsulate aluminum oxide in cured silicone resin (No PSA) | Rubber and Elastomers | 0.02 |  | 0.01 | 0.02 | 2019 | Pass | GFC36498 | PCH | 24H | 126.0 | 2.1x10ø? | 72H | 150.0 | AIR | [6 empty] | RUBBER AND ELASTOMERS
THERM-A-GAP T274-0.13 INCH THICK | Pbc Blankets | 0.16 | 0 | 0.05 | 0.13 | 2007 | Pass | GSFC30100 | CRS | [12 empty] | PBC BLANKETS
THERMA-FILM 43-03-4 INSULATOR | Insulator | 0.08 |  | 0 | 0.08 | 1973 | Pass | GSFC04742 | THE | [12 empty] | INSULATOR
THERMA-FILM 4300-002 | Film | 0.79 | 0 | 0.01 | 0.08 | 1986 | Pass | GSFC15918 | THE | [12 empty] | FILM
THERMABOND | Adhesive | 1.8 |  | 0.06 | 1.8 | 1974 | Rationale Code A (up to 2 sq-in) | GSFC05835 | THE | 7D | 25.0 | AIR | [9 empty] | ADHESIVE
THERMABOND B30370A008 ADHESIVE FILM LT BLUE | Adhesive Film | 1.72 | 0 | 0.27 | 1.69 | 2000 | Rationale Code B (up to 0.25 sq-in) | GSFC27229 | APL | [12 empty] | ADHESIVE FILM
THERMABOND SILICONE THERM COND ADH WHITE | Thermally-Conductive Adhesive | 2.5 | 0 | 0.47 | 2.38 | 1989 | Rationale Code B (up to 0.25 sq-in) | GSFC18560 | ARL | 45M | 121.0 | E-2 | [9 empty] | THERM COND ADH
THERMABOND SILICONE THERM COND ADH WHITE | Thermally-Conductive Adhesive | 0.06 | 0 | 0.01 | 0.04 | 1990 | Pass | GSFC18704 | ARL | 45M | 121.0 | E-2 | 24H | 125.0 | E-7 | [6 empty] | THERM COND ADH
THERMABOND SILICONE THERMAL CONDUCTIVE WHITE | Sheet Material | 1.89 | 0 | 0.3 | 1.85 | 1995 | Rationale Code B (up to 0.25 sq-in) | GSFC22960 | ARL | 2H | 125.0 | AIR | [9 empty] | SHEET MATERIAL
THERMABOND SILICONE THERMAL CONDUCTIVE WHITE | Sheet Material | 1.21 | 0 | 0.23 | 1.18 | 1995 | Rationale Code B (up to 0.25 sq-in) | GSFC22963 | ARL | 2H | 125.0 | AIR | 48H | 125.0 | AIR | [6 empty] | SHEET MATERIAL
THERMABOND SILICONE THERMAL CONDUCTIVE WHITE | Sheet Material | 1.89 | 0 | 0.32 | 1.81 | 1995 | Rationale Code B (up to 0.25 sq-in) | GSFC22966 | ARL | 2H | 125.0 | AIR | 24H | 115.0 | E-1 | [6 empty] | SHEET MATERIAL
THERMABOND SILICONE THERMAL CONDUCTIVE WHITE | Sheet Material | 1.62 | 0 | 0.32 | 1.55 | 1995 | Rationale Code B (up to 0.25 sq-in) | GSFC22969 | ARL | 2H | 125.0 | AIR | 48H | 115.0 | E-1 | [6 empty] | SHEET MATERIAL
THERMABOND SILICONE THERMAL CONDUCTIVE WHITE | Sheet Material | 1.91 | 0 | 0.3 | 1.85 | 1995 | Rationale Code B (up to 0.25 sq-in) | GSFC22972 | ARL | 2H | 125.0 | AIR | 24H | 125.0 | E-1 | [6 empty] | SHEET MATERIAL
THERMABOND SILICONE THERMAL CONDUCTIVE WHITE | Sheet Material | 1.69 | 0 | 0.3 | 1.63 | 1995 | Rationale Code B (up to 0.25 sq-in) | GSFC22975 | ARL | 2H | 125.0 | AIR | 48H | 125.0 | E-1 | [6 empty] | SHEET MATERIAL
THERMABOND, 15 MIL, ELEC INS ELECTRONIC ADH P/N 53846PH(901563-1) | Adhesive | 2.48 | 0 | 0.25 | 2.39 | 2009 | Rationale Code B (up to 0.25 sq-in) | GSFC31411 | ARL | 2H | 125.0 | AIR | [9 empty] | ADHESIVE
THERMABOND, 15 MIL, ELEC INS ELECTRONIC ADH P/N 53846PH(901563-1) | Adhesive | 0.25 | 0 | 0.09 | 0.19 | 2009 | Pass | GSFC31462 | ARL | 48H | 125.0 | E-1 | [9 empty] | ADHESIVE
THERMACOTE 250 THERMAL JOINT CPND | Sealant | 0.09 |  | 0.02 | 0.09 | 1972 | Pass | GSFC03698 | THE | [12 empty] | SEALANT
THERMAL BLANKET 1/4 MIL MYLAR VDA 12 LAYERS DACRON | Thermal Blanket | 0.39 | 0 | 0 | 0.27 | 1999 | Pass | GSFC26059 | ZZZ | [12 empty] | THERMAL BLANKET
THERMAL BLANKET 1/4 MIL MYLAR VDA W 24 LAYERS DACRON | Thermal Blanket | 0.07 | 0 | 0.04 | 0.07 | 1999 | Pass | GSFC26053 | ZZZ | [12 empty] | THERMAL BLANKET
THERMAL BLANKET AL W/0 DIMPLES & SPACERS 12 LAYERS | Thermal Blanket | 2.1 | 1 | 0 | 0.26 | 1999 | Pass | GSFC26056 | ZZZ | [12 empty] | THERMAL BLANKET
THERMAL BLANKET ALUM KAPTON/DACRON/ALUM MYLAR MULTI | Thermal Blanket | 0.36 | 0 | 0.02 | 0.11 | 1994 | Pass | GSFC21967 | NRL | [12 empty] | THERMAL BLANKET
THERMAL BLANKET III | Thermal Blanket | 0.3 | 0 | 0 | 0.09 | 1989 | Pass | GSFC18398 | GSC | [12 empty] | THERMAL BLANKET
THERMAL BLANKET III 2 SIDES VDA MYLAR | Thermal Blanket | 0.24 | 0 | 0 | 0.07 | 1989 | Pass | GSFC18404 | GSC | [12 empty] | THERMAL BLANKET
THERMAL BLANKET III 3 MIL VDA KAPTON | Thermal Blanket | 0.94 | 0 | 0 | 0.11 | 1989 | Pass | GSFC18402 | GSC | [12 empty] | THERMAL BLANKET
THERMAL BLANKET III 3 MIL VDA MYLAR | Thermal Blanket | 0.18 | 0 | 0 | 0.05 | 1989 | Pass | GSFC18400 | GSC | [12 empty] | THERMAL BLANKET
THERMAL BLANKET III NET-MESH-SCRIM | Thermal Blanket | 0.08 | 0 | 0.01 | 0 | 1989 | Pass | GSFC18406 | GSC | [12 empty] | THERMAL BLANKET
THERMAL BLANKET W DIMPLES 12 LAYERS & SPACERS | Thermal Blanket | 1.58 | 1 | 0.01 | 0.14 | 1999 | Pass | GSFC26062 | ZZZ | [12 empty] | THERMAL BLANKET
THERMAL BLANKET W DIMPLES 23 LAYERS NO SPACERS | Thermal Blanket | 0.33 | 0 | 0 | 0.04 | 1999 | Pass | GSFC26065 | ZZZ | [12 empty] | THERMAL BLANKET
THERMAL EPOXY, (EPON 828) : 10.4 (ALUMINA T-64 FILLER) : 2.25 (EPICURE) | Adhesive | 0.88 | 0 | 0.06 | 0.69 | 2007 | Pass | GSFC30502 | EVR | 7D | 25.0 | AIR | [9 empty] | ADHESIVE
THERMAL GREASE 126 ESTER BASED ZINC OXIDE FILLED | Thermal Grease | 0.38 | 0 | 0.16 | 0.37 | 1995 | Rationale Code B (up to 0.25 sq-in) | GSFC22429 | WAK | [12 empty] | THERMAL GREASE
THERMAL LOUVER # 1 | Louver | 0.64 | 0 | 0.01 | 0.22 | 1977 | Pass | GSFC08702 | RCA | [12 empty] | LOUVER
THERMAL LOUVER # 2 | Louver | 0.6 | 0 | 0.01 | 0.21 | 1977 | Pass | GSFC08705 | RCA | [12 empty] | LOUVER
THERMAL TRANSFER LABEL, TAN, P/N 106235P | Label | 1.24 | 0 | 0.02 | 0.34 | 2009 | Pass | GSFC31792 | DMX | [12 empty] | LABEL
THERMAL TRANSFER RIBBON P/N TMS-RJS-RIBBON-4HT | Heat Transfer Ribbon | 0.74 | 0 | 0.09 | 0.42 | 2006 | Pass | GSFC29935 | TYC | [12 empty] | HEAT TRANSFER RIBBON
THERMALBOND 312 A/B AS 1/1 BW BLACK FILLED EPOXY | Thermally-Conductive Adhesive | 7.28 | 0 | 0.13 | 6.97 | 1989 | Rationale Code B (up to 0.25 sq-in) | GSFC18162 | HEI | 7D | 25.0 | AIR | [9 empty] | THERM COND ADH
THERMALBOND 312 A/B AS 1/1 BW BLACK FILLED EPOXY | Thermally-Conductive Adhesive | 6.25 | 0 | 0.07 | 5.96 | 1990 | Rationale Code B (up to 0.25 sq-in) | GSFC18627 | HEI | 1H | 25.0 | E-2 | 24H | 66.0 | AIR | [6 empty] | THERM COND ADH
THERMALBOND 312 A/B AS 1/1 BW BLACK FILLED EPOXY | Thermally-Conductive Adhesive | 6.11 | 0 | 0.07 | 5.84 | 1990 | Rationale Code B (up to 0.25 sq-in) | GSFC18629 | HEI | 1H | 66.0 | AIR | [9 empty] | THERM COND ADH
THERMALBOND 4951/RT-7 AS 100/7.5 BW GREEN EPOXY | Staking Compound | 0.88 | 0 | 0.02 | 0.67 | 1989 | Pass | GSFC18066 | THE | 24H | 25.0 | AIR | 4D | 25.0 | AIR | [6 empty] | STAKING CPND
THERMALBOND 4951/RT-7 AS 100/7.5 BW GREEN EPOXY | Staking Compound | 0.9 | 0 | 0.04 | 0.8 | 1989 | Pass | GSFC18090 | THE | 24H | 25.0 | AIR | 4D | 25.0 | AIR | [6 empty] | STAKING CPND
THERMALCOTE II BLUE THERMAL GREASE | Thermal Grease | 7.31 | 0 | 3.59 | 7.08 | 1991 | Rationale Code B (up to 0.25 sq-in) | GSFC20052 | THE | [12 empty] | THERMAL GREASE
THERMALLOY 7717-44 DAP BLACK INSULATOR | Mold Compound | 0.55 | 0 | 0.01 | 0.41 | 1994 | Pass | GSFC21984 | BLI | [12 empty] | MOLD CPND
THERMAPHASE FSF-52 FREE STANDING FILM | Thermal Control | 21.95 | 0 | 14.68 | 21.95 | 2000 | Rationale Code B (up to 0.25 sq-in) | GSFC27322 | ORS | [12 empty] | THERMAL CONTROL
THERMATICS 1XZ-20-1932 WHITE WIRE INSUL | Wire Insul | 0.04 |  | 0.01 | 0.04 | 1973 | Pass | GSFC05246 | THI | [12 empty] | WIRE INSUL
THERMATICS 3XZ-16-1929 BLACK WIRE INSUL | Wire Insul | 0 |  | 0 | 0 | 1973 | Pass | GSFC05244 | THI | [12 empty] | WIRE INSUL
THERMATICS 63514AA OUTER WHITE LACQUER IMPREG NYLON | Wire Insul | 1.46 |  | 0.17 | 1.46 | 1973 | Rationale Code B (up to 0.25 sq-in) | GSFC05417 | THI | [12 empty] | WIRE INSUL
THERMATICS XT-24 TFE SLEEVING - NON SHRINKABLE | Wire Insul | 0.01 |  | 0 | 0.01 | 1974 | Pass | GSFC05859 | THI | [12 empty] | WIRE INSUL
THERMATTACH 404 THERMALLY COND 2 SIDED TAPE/F | Tape, Double-Sided | 0.56 | 0 | 0.02 | 0.38 | 1992 | Pass | GSFC20671 | CHO | [12 empty] | 2 SIDED TAPE
THERMATTACH T-405 AL TAPE W ACRYLIC ADH 2 SIDES/F | Thermally-Conductive Tape | 0.25 | 0 | 0.01 | 0.18 | 1997 | Pass | GSFC24777 | CHO | [12 empty] | THERM COND TAPE
THERMATTACH T-410 AL LINER W SILCONE & ACRYLIC ADH/F | Thermally-Conductive Tape | 1.34 | 0 | 0.41 | 1.28 | 1997 | Rationale Code B (up to 0.25 sq-in) | GSFC24780 | CHO | [12 empty] | THERM COND TAPE
THERMATTACH T-412 AL TAPE W ACRYLIC ADH 2 SIDES/F | Thermally-Conductive Tape | 0.14 | 0 | 0 | 0.09 | 1997 | Pass | GSFC24774 | CHO | [12 empty] | THERM COND TAPE
THERMAX TEFLON IMPREG FIBERGLASS WIRE INSULATION | Wire Insul | 0.27 |  | 0.08 | 0.27 | 1972 | Pass | GSFC04522 | TWC | [12 empty] | WIRE INSUL
THERMAX TEFLON TFE WIRE INSULATION TYPE E | Wire Insul | 0.02 |  | 0.01 | 0.02 | 1971 | Pass | GSFC03159 | TWC | [12 empty] | WIRE INSUL
THERMAX WIRE MIL-M-22759/11-22-5 GREEN | Wire Insulation | 0.01 | 0 | 0 | 0 | 1999 | Pass | GSFC26731 | TWC | [12 empty] | WIRE INSULATION
THERMEEZ FABRIC 395 FLEXIBLE CERAMIC SLEEVING | Sleeving | 0.49 | 0 | 0.19 | 0.49 | 1997 | Rationale Code B (up to 0.25 sq-in) | GSFC24924 | SIN | [12 empty] | SLEEVING
THERMELEC G 2735 COIL COATING | Coil Coating | 0.87 |  | 0.02 | 0.87 | 1971 | Pass | GSFC02599 | BAL | 1H | 149.0 | AIR | 30M | 204.0 | AIR | [6 empty] | COIL COATING
THERMELEC G 3334 BLACK ANTI-TRACK COATING | Paint | 8.55 |  | 0.36 | 8.55 | 1972 | Rationale Code B (up to 0.25 sq-in) | GSFC03600 | BAL | 5M | 93.0 | AIR | [9 empty] | PAINT
THERMFILM PM-200-C ACRYLIC ADHESIVE/F | Film Adhesive | 6.11 | 0 | 1.15 | 5.9 | 1998 | Rationale Code B (up to 0.25 sq-in) | GSFC25825 | FLE | [12 empty] | FILM ADHESIVE
THERMFLOW T443 GLASS REINFORCED WAX MOD ACRY SHEET | Thermal Control | 5 | 0 | 2.4 | 4.98 | 1999 | Rationale Code B (up to 0.25 sq-in) | GSFC26476 | CHO | [12 empty] | THERMAL CONTROL
THERMFLOW T725 LOW THERMAL RESISTANCE PHASE CHG PAD | Thermal Control | 9.51 | 0 | 3.4 | 9.51 | 2000 | Rationale Code B (up to 0.25 sq-in) | GSFC27325 | CHO | [12 empty] | THERMAL CONTROL
THERMOCOMP UF-1003AFTHS-BK-115 (15% GLASS FILLED PPA) | Connector Insulation | 2.42 | 0 | 0.01 | 1.75 | 2002 | Rationale Code A (up to 2 sq-in) | GSFC28168 | LNP | [12 empty] | CONNECTOR INSULATION
THERMOCOMP UP - 1003AFRHS-BK-115 (15% GLASS FILLED PPA) | Connector Insulation | 0.78 | 0 | 0 | 0.42 | 2003 | Pass | GSFC28345 | LNP | [12 empty] | CONNECTOR INSULATION
THERMOCOUPLE WIRE HI-TEMP FIBERGLASS | Wire Insul | 0.55 | 0 | 0.1 | 0.45 | 1979 | Pass | GSFC10359 | ZZZ | 24H | 100.0 | AIR | [9 empty] | WIRE INSUL
THERMOCOUPLE WIRE INSUL HH-K-24 YELLOW FIBERGLASS | Wire Insulation | 1.47 | 0 | 0.44 | 1.44 | 1994 | Rationale Code B (up to 0.25 sq-in) | GSFC22285 | OME | [12 empty] | WIRE INSULATION
THERMOFIT BOOT H202K153 SHIELDED HEAT GUN SHRINK | Conductive Shield | 1.16 | 0 | 0.28 | 0.97 | 1988 | Rationale Code B (up to 0.25 sq-in) | GSFC17510 | RCC | [12 empty] | COND SHIELD
THERMOFIT CG-PE 105 NEUTRAL IRRADIATED POLYOLEFIN | Shrink Tubing | 0.44 | 0 | 0.11 | 0.43 | 1992 | Rationale Code B (up to 0.25 sq-in) | GSFC20764 | RCC | 10M | 100.0 | AIR | [9 empty] | SHRINK TUBING
THERMOFIT CONNECTOR BOOT 214A332-3 HEAT GUN SHRINK | Shrink Tubing | 0.91 | 0 | 0.32 | 0.79 | 1979 | Rationale Code B (up to 0.25 sq-in) | GSFC10377 | RCC | [12 empty] | SHRINK TUBING
THERMOFIT CRN BLACK IRRADIATED POLYOLEFIN | Shrink Tubing | 2.09 |  | 0.39 | 2.09 | 1964 | Rationale Code B (up to 0.25 sq-in) | SRI13211 | RAY | 1H | 150.0 | AIR | [9 empty] | SHRINK TUBING
THERMOFIT CRN CLEAR | Shrink Tubing | 0.6 |  | 0.18 | 0.6 | 1972 | Rationale Code B (up to 0.25 sq-in) | GSFC04238 | RCC | 5M | 225.0 | AIR | [9 empty] | SHRINK TUBING
THERMOFIT CRN CLEAR IRRADIATED POLYOLEFIN | Shrink Tubing | 0.52 |  | 0.28 | 0.52 | 1964 | Rationale Code B (up to 0.25 sq-in) | SRI13209 | RAY | 1H | 150.0 | AIR | [9 empty] | SHRINK TUBING
THERMOFIT CRN WHITE | Shrink Tubing | 1.66 |  | 0.88 | 1.66 | 1972 | Rationale Code B (up to 0.25 sq-in) | GSFC04236 | RCC | 5M | 225.0 | AIR | [9 empty] | SHRINK TUBING
THERMOFIT CRN WHITE IRRADIATED POLYOLEFIN | Shrink Tubing | 2.01 |  | 0.6 | 2.01 | 1964 | Rationale Code B (up to 0.25 sq-in) | SRI13210 | RAY | 1H | 150.0 | AIR | [9 empty] | SHRINK TUBING
THERMOFIT HT-TMS PRINTED/UV PERMATIZED/HEAT GUN SHRI | Wire Marker | 0.42 | 0 | 0.06 | 0.36 | 1988 | Pass | GSFC17298 | ASC | [12 empty] | WIRE MARKER
THERMOFIT HT-TMS UNPRINTED/UV PERMATIZED/HEAT GUN SH | Wire Marker | 0.42 | 0 | 0.07 | 0.36 | 1988 | Pass | GSFC17296 | ASC | [12 empty] | WIRE MARKER
THERMOFIT HT-TMS-CM PRINTED/UV PERMATIZED | Cable Marker Tag | 0.24 | 0 | 0.02 | 0.18 | 1988 | Pass | GSFC17302 | ASC | [12 empty] | CABLE MARKER TAG
THERMOFIT HT-TMS-CM UNPRINTED/UV PERMATIZED | Cable Marker Tag | 0.23 | 0 | 0.03 | 0.17 | 1988 | Pass | GSFC17300 | ASC | [12 empty] | CABLE MARKER TAG
THERMOFIT HTCM-SCE CABLE MARKER W RICHO TYPE B110A | Cable Marker | 0.25 | 0 | 0.03 | 0.21 | 1999 | Pass | GSFC26815 | RCC | [12 empty] | CABLE MARKER
THERMOFIT KYNAR CLEAR | Shrink Tubing | 0.14 |  | 0.05 | 0.14 | 1972 | Pass | GSFC04186 | RCC | 5M | 300.0 | AIR | [9 empty] | SHRINK TUBING
THERMOFIT KYNAR IRRADIATED FLUOROCARBON | Shrink Tubing | 0.27 |  | 0.09 | 0.27 | 1964 | Pass | SRI13205 | RAY | 1H | 150.0 | AIR | [9 empty] | SHRINK TUBING
THERMOFIT M120 VITON - BLACK HEAT GUN SHRINK | Shrink Tubing | 0.31 | 0 | 0.07 | 0.25 | 1976 | Pass | GSFC07469 | RCC | [12 empty] | SHRINK TUBING
THERMOFIT MIL-LT THIN-WALL BLUE POLYOLEFIN TUBING PER MIL-I-23053/5, CLASS 1 & 3 | Shrink Tubing | 0.84 | 0 | 0.12 | 0.66 | 2008 | Rationale Code B (up to 0.25 sq-in) | GSFC30610 | RCC | [12 empty] | SHRINK TUBING
THERMOFIT MIL-LT THIN-WALL BLUE POLYOLEFIN TUBING PER MIL-I-23053/5, CLASS 1 & 3 | Shrink Tubing | 0.79 | 0 | 0.1 | 0.62 | 2008 | Pass | GSFC30613 | RCC | [12 empty] | SHRINK TUBING
THERMOFIT MIL-LT THIN-WALL BLUE POLYOLEFIN TUBING PER MIL-I-23053/5, CLASS 1 & 3 - UNSHRUNK | Shrink Tubing | 0.84 | 0 | 0.12 | 0.68 | 2008 | Rationale Code B (up to 0.25 sq-in) | GSFC30595 | RCC | [12 empty] | SHRINK TUBING
THERMOFIT MIL-LT WHITE POLYOLEFIN FROM VAC CHAMBER | Shrink Tubing | 0.51 | 0 | 0.11 | 0.43 | 1993 | Rationale Code B (up to 0.25 sq-in) | GSFC21593 | RCC | [12 empty] | SHRINK TUBING
THERMOFIT MIL-LT WHITE POLYOLEFIN HEAT GUN SHRINK | Shrink Tubing | 0.69 | 0 | 0.11 | 0.62 | 1993 | Rationale Code B (up to 0.25 sq-in) | GSFC21277 | RCC | [12 empty] | SHRINK TUBING
THERMOFIT MIL-LT WHITE POLYOLEFIN VIRGIN UNSHRUNK | Shrink Tubing | 0.63 | 0 | 0.1 | 0.56 | 1993 | Pass | GSFC21591 | RCC | [12 empty] | SHRINK TUBING
THERMOFIT MIL-T YELLOW POLYOLEFIN (PRE-SHRUNK BY MANUFACTURER) | Shrink Tubing | 0.85 | 0 | 0.17 | 0.76 | 2006 | Rationale Code B (up to 0.25 sq-in) | GSFC29959 | RCC | [12 empty] | SHRINK TUBING
THERMOFIT MIL-T YELLOW POLYOLEFIN (SHRUNK WITH HEAT GUN) | Shrink Tubing | 0.82 | 0 | 0.17 | 0.73 | 2006 | Rationale Code B (up to 0.25 sq-in) | GSFC29956 | RCC | [12 empty] | SHRINK TUBING
THERMOFIT RNF-100 BLACK HEAT GUN SHRINK | Shrink Tubing | 0.52 | 0 | 0.06 | 0.49 | 1994 | Pass | GSFC21935 | RCC | [12 empty] | SHRINK TUBING
THERMOFIT RNF-100 BLACK POLYOLEFIN | Shrink Tubing | 0.95 | 0 | 0.26 | 0.74 | 1990 | Rationale Code B (up to 0.25 sq-in) | GSFC18656 | RAY | 6H | 50.0 | E-5 | [9 empty] | SHRINK TUBING
THERMOFIT RNF-100 CLEAR | Shrink Tubing | 1.02 |  | 0.27 | 1.02 | 1972 | Rationale Code B (up to 0.25 sq-in) | GSFC04184 | RCC | 5M | 250.0 | AIR | [9 empty] | SHRINK TUBING
THERMOFIT RNF-100 CLEAR - SURFACE ETCHED | Shrink Tubing | 1.5 |  | 0.3 | 1.5 | 1972 | Rationale Code B (up to 0.25 sq-in) | GSFC04524 | RAY | 5M | 232.0 | AIR | [9 empty] | SHRINK TUBING
THERMOFIT RNF-100 IRRADIATED POLYOLEFIN | Shrink Tubing | 0.78 |  | 0.2 | 0.78 | 1964 | Rationale Code B (up to 0.25 sq-in) | SRI13208 | RAY | 1H | 150.0 | AIR | [9 empty] | SHRINK TUBING
THERMOFIT RNF-100 TY 1 BLACK SHRINK TUBING LOT 17595 | Shrink Tubing | 1.72 | 0 | 0.69 | 1.68 | 1978 | Rationale Code B (up to 0.25 sq-in) | GSFC09410 | RCC | 5M | 177.0 | AIR | [9 empty] | SHRINK TUBING
THERMOFIT RNF-100 WHITE SHRINK TUBING/HEATGUN SHRINK | Shrink Tubing | 0.95 | 0 | 0.37 | 0.92 | 1991 | Rationale Code B (up to 0.25 sq-in) | GSFC19651 | RCC | [12 empty] | SHRINK TUBING
THERMOFIT RNF-150 WHITE KYNAR PER AMS-DTL-23053/18, CLASS 2 SHR TUBE | Shrink Tubing | 0.69 | 0 | 0.04 | 0.6 | 1993 | Pass | GSFC21280 | RCC | [12 empty] | SHRINK TUBING
THERMOFIT RT 102 BLACK POLYOLEFIN HEAT GUN SHRINK | Shrink Tubing | 1.24 | 0 | 0.21 | 1.05 | 1976 | Rationale Code B (up to 0.25 sq-in) | GSFC08099 | RAY | [12 empty] | SHRINK TUBING
THERMOFIT RT 1800 HT TMS WHITE MARKER SLEEVE W/INK | Shrink Tubing | 0.27 | 0 | 0.03 | 0.26 | 1985 | Pass | GSFC14689 | RCC | 5M | 175.0 | AIR | [9 empty] | SHRINK TUBING
THERMOFIT RT 1800/1 HT TMS WHITE HEAT GUN SHRINK | Marker Sleeve | 0.97 | 0 | 0.06 | 0.94 | 1978 | Pass | GSFC08807 | RCC | [12 empty] | MARKER SLEEVE
THERMOFIT RT 1800/1 HT TMS WHITE MARKER SLEEVE | Shrink Tubing | 0.72 | 0 | 0.05 | 0.66 | 1978 | Pass | GSFC08831 | RCC | 5M | 175.0 | AIR | [9 empty] | SHRINK TUBING
THERMOFIT RT 1800/13 HT-TMS-CM CABLE MARKER W/INK | Cable Marker | 0.23 | 0 | 0.03 | 0.19 | 1987 | Pass | GSFC16337 | RCC | [12 empty] | CABLE MARKER
THERMOFIT RT 1800/7 TMS-WM-00-9 CABLE MARKER/F | Cable Marker | 4.24 | 0 | 1.63 | 4.23 | 1989 | Rationale Code B (up to 0.25 sq-in) | GSFC17782 | RCC | [12 empty] | CABLE MARKER
THERMOFIT RT 218 WHITE KYNAR/VITON HEAT GUN SHRINK | Shrink Tubing | 0.24 | 0 | 0.01 | 0.2 | 1976 | Pass | GSFC08102 | RAY | [12 empty] | SHRINK TUBING
THERMOFIT RT 301 BLACK | Shrink Tubing | 0.68 |  | 0.28 | 0.68 | 1971 | Rationale Code B (up to 0.25 sq-in) | GSFC02979 | RAY | 2H | 125.0 | AIR | [9 empty] | SHRINK TUBING
THERMOFIT RT 375 MIL I-23053/18 PRE-SHRUNK | Shrink Tubing | 0.13 | 0 | 0.03 | 0.13 | 1994 | Pass | GSFC21709 | RCC | [12 empty] | SHRINK TUBING
THERMOFIT RT 850 KYNAR AMBER W/EPOXY HARDNER | Shrink Tubing | 0.93 | 0 | 0.05 | 0.89 | 1989 | Pass | GSFC17982 | RCC | 1H | 70.0 | AIR | [9 empty] | SHRINK TUBING
THERMOFIT RT 850 KYNAR NEUTRAL | Shrink Tubing | 0.44 | 0 | 0.05 | 0.42 | 1989 | Pass | GSFC17980 | RCC | 1H | 70.0 | AIR | [9 empty] | SHRINK TUBING
THERMOFIT RT 850 KYNAR SHRINK TUBING NATURAL | Shrink Tubing | 0.15 | 0 | 0.05 | 0.13 | 1975 | Pass | GSFC06935 | RCC | 1M | 300.0 | AIR | [9 empty] | SHRINK TUBING
THERMOFIT RT 850 KYNAR SHRINK TUBING NO SHRINK | Shrink Tubing | 2.89 | 0 | 1.54 | 2.88 | 1992 | Rationale Code B (up to 0.25 sq-in) | GSFC20819 | RCC | [12 empty] | SHRINK TUBING
THERMOFIT RT 850 KYNAR TUBING STRETCHED NO SHRINK | Lacing Cord | 2.96 | 0 | 1.84 | 2.94 | 1992 | Rationale Code B (up to 0.25 sq-in) | GSFC20722 | RCC | [12 empty] | LACING CORD
THERMOFIT RT 876 POLYOLEFIN CLEAR PRESHRUNK | Shrink Tubing | 1.16 |  | 0.19 | 1.16 | 1971 | Rationale Code B (up to 0.25 sq-in) | GSFC03013 | RAY | 30M | 104.0 | AIR | [9 empty] | SHRINK TUBING
THERMOFIT RT 876 POLYOLEFIN RED PRESHRUNK | Shrink Tubing | 0.77 |  | 0.21 | 0.77 | 1971 | Rationale Code B (up to 0.25 sq-in) | GSFC03015 | RAY | 30M | 104.0 | AIR | [9 empty] | SHRINK TUBING
THERMOFIT RT 876 POLYOLEFIN WHITE HEAT GUN SHRINK | Shrink Tubing | 0.67 | 0 | 0.1 | 0.63 | 1982 | Pass | GSFC12619 | RCC | [12 empty] | SHRINK TUBING
THERMOFIT RT 876 PRESHRUNK | Shrink Tubing | 0.43 |  | 0.1 | 0.43 | 1970 | Pass | GSFC02369 | RAY | 15M | 125.0 | AIR | [9 empty] | SHRINK TUBING
THERMOFIT RT-876 BLACK SHRINK TUBING/HEATGUN SHRINK | Shrink Tubing | 0.59 | 0 | 0.07 | 0.54 | 1991 | Pass | GSFC19653 | RCC | [12 empty] | SHRINK TUBING
THERMOFIT SCL - NOT SHRUNK | Shrink Tubing | 0.68 |  | 0.19 | 0.68 | 1968 | Rationale Code B (up to 0.25 sq-in) | GSFC00557 | RAY | [12 empty] | SHRINK TUBING
THERMOFIT SCL - PRESHRUNK | Shrink Tubing | 0.61 |  | 0.14 | 0.61 | 1968 | Rationale Code B (up to 0.25 sq-in) | GSFC00554 | RAY | [12 empty] | SHRINK TUBING
THERMOFIT SCL - SPECIAL MS-8SCL-NO2-CL3512 | Shrink Tubing | 0.47 |  | 0.2 | 0.47 | 1973 | Rationale Code B (up to 0.25 sq-in) | GSFC04712 | RCC | 5M | 225.0 | AIR | [9 empty] | SHRINK TUBING
THERMOFIT SCL BLACK - HEAT GUN SHRINK | Shrink Tubing | 0.69 | 0 | 0.25 | 0.68 | 1974 | Rationale Code B (up to 0.25 sq-in) | GSFC06104 | RCC | [12 empty] | SHRINK TUBING
THERMOFIT SCL BROWN | Shrink Tubing | 0.76 |  | 0.26 | 0.76 | 1973 | Rationale Code B (up to 0.25 sq-in) | GSFC05000 | RCC | 0.5M | 140.0 | AIR | [9 empty] | SHRINK TUBING
THERMOFIT SCL BROWN | Shrink Tubing | 0.63 |  | 0.26 | 0.63 | 1973 | Rationale Code B (up to 0.25 sq-in) | GSFC05002 | RCC | 1H | 100.0 | AIR | 0.5M | 140.0 | AIR | [6 empty] | SHRINK TUBING
THERMOFIT SCL GRAY | Shrink Tubing | 0.83 |  | 0.34 | 0.83 | 1973 | Rationale Code B (up to 0.25 sq-in) | GSFC05052 | RCC | 0.5M | 140.0 | AIR | [9 empty] | SHRINK TUBING
THERMOFIT SCL GRAY | Shrink Tubing | 0.71 |  | 0.28 | 0.71 | 1973 | Rationale Code B (up to 0.25 sq-in) | GSFC05070 | RCC | 2H | 100.0 | AIR | 0.5M | 140.0 | AIR | [6 empty] | SHRINK TUBING
THERMOFIT SCL GRAY SHRINK TUBING LOT I1491 | Shrink Tubing | 0.82 | 0 | 0.51 | 0.82 | 1978 | Rationale Code B (up to 0.25 sq-in) | GSFC09413 | RCC | 5M | 177.0 | AIR | [9 empty] | SHRINK TUBING
THERMOFIT SCL WHITE | Shrink Tubing | 0.63 |  | 0.25 | 0.63 | 1973 | Rationale Code B (up to 0.25 sq-in) | GSFC05073 | RCC | 0.5M | 140.0 | AIR | [9 empty] | SHRINK TUBING
THERMOFIT SCL WHITE | Shrink Tubing | 0.52 |  | 0.24 | 0.52 | 1973 | Rationale Code B (up to 0.25 sq-in) | GSFC05076 | RCC | 2H | 100.0 | AIR | 0.5M | 140.0 | AIR | [6 empty] | SHRINK TUBING
THERMOFIT TFE FLUOROCARBON 7-30-09 | Shrink Tubing | 0.01 |  | 0 | 0.01 | 1964 | Pass | SRI13201 | RAY | 1H | 150.0 | AIR | [9 empty] | SHRINK TUBING
THERMOFIT TFE FLUOROCARBON 7-32-16 | Shrink Tubing | 0 |  | 0 | 0 | 1964 | Pass | SRI13202 | RAY | 1H | 150.0 | AIR | [9 empty] | SHRINK TUBING
THERMOFIT TFE-R FLUOROCARBON | Shrink Tubing | 0.01 |  | 0 | 0.01 | 1964 | Pass | SRI13203 | RAY | 1H | 150.0 | AIR | [9 empty] | SHRINK TUBING
THERMOFIT TFE-R TEFLON PRE-SHRUNK | Shrink Tubing | 0 |  | 0 | 0 | 1969 | Pass | GSFC01687 | RAY | [12 empty] | SHRINK TUBING
THERMOFIT TMS-CM CABLE MARKER | Cable Marker | 1.43 | 0 | 0.17 | 1.41 | 1987 | Rationale Code B (up to 0.25 sq-in) | GSFC16208 | RCC | [12 empty] | CABLE MARKER
THERMOFIT VITON - 1/2 - O - SP BLACK SHRINK TUBING | Shrink Tubing | 0.18 | 0 | 0.02 | 0.12 | 2003 | Pass | GSFC28339 | RCC | [12 empty] | SHRINK TUBING
THERMOFIT VITON, BLACK SHRING TUBING (ROUND) SHRUNK | Shrink Tubing | 0.17 | 0 | 0.02 | 0.13 | 2002 | Pass | GSFC27928 | RCC | [12 empty] | SHRINK TUBING
THERMOFIT VITON, BLACK SHRINK TUBING UNSHRUNK | Shrink Tubing | 0.17 | 0 | 0.02 | 0.13 | 2002 | Pass | GSFC27880 | RCC | [12 empty] | SHRINK TUBING
THERMOFLEX HYGRADE 1200 FIBERGLASS SLEEVE | Insul Sleeve | 0.06 |  | 0.01 | 0.06 | 1972 | Pass | GSFC04404 | LFM | [12 empty] | INSUL SLEEVE
Thermoplastic Elastomer (TPE) white boot with CAS # 632-51-9 | Miscellaneous | 8.56 | 0 | 5.49 | 8.53 | 2022 | Rationale Code B (up to 0.25 sq-in) | GFC37319 |  | 24H | 125.0 | 7.2x10ø? | [9 empty] | MISCELLANEOUS
THERMOPLASTIC POLYESTER BLACK PIN/SOCKET BOARD | Mold Compound | 0.26 | 0 | 0.07 | 0.19 | 1982 | Pass | GSFC12445 | ZZZ | [12 empty] | MOLD CPND
THERMORAD S RADIATION-CROSSLINKED MODIFIED OLEFIN | Sleeving | 0.83 | 0 | 0.21 | 0.8 | 1997 | Rationale Code B (up to 0.25 sq-in) | GSFC24542 | RCC | [12 empty] | SLEEVING
THERMOSET 310 A/B AS 1/1 BW BLACK FLEXIBLE | Impregnant | 1.01 | 0 | 0.2 | 0.65 | 1988 | Rationale Code B (up to 0.25 sq-in) | GSFC17319 | TPI | 24H | 75.0 | AIR | [9 empty] | IMPREGNANT
THERMOSET 310 A/B AS 1/1 BW BLACK FLEXIBLE | Impregnant | 0.95 | 0 | 0.08 | 0.58 | 1988 | Pass | GSFC17420 | TPI | 24H | 75.0 | AIR | 8H | 95.0 | AIR | [6 empty] | IMPREGNANT
THERMOSET 321 A/B AS 1/1 BW CLEAR FLEXIBLE EPOXY | Impregnant | 16.88 | 0 | 5.41 | 16.45 | 1988 | Rationale Code B (up to 0.25 sq-in) | GSFC17322 | TPI | 48H | 25.0 | AIR | [9 empty] | IMPREGNANT
THERMOSET DC-812 A/B AS 100/36 BW EPOXY | Adhesive | 0.15 | 0 | 0.09 | 0.08 | 1999 | Pass | GSFC26764 | TPI | 16H | 95.0 | AIR | [9 empty] | ADHESIVE
THERMX CG907 PCT, 30% GLASS FIBER/POLYCYCLOHEXYLDIMETHELENE TETRAPHTHALATE | Molding Compound | 0.67 | 0 | 0.01 | 0.61 | 2011 | Pass | GSFC32704 | DUP | [12 empty] | MOLDING COMPOUND
THICK FILM BLACK (TFB) TAPE 105 | Thermal Control Tape | 1.18 | 0 | 0.03 | 0.71 | 2010 | Pass | GSFC32107 | SCH | [12 empty] | THERMAL CONTROL TAPE
THIN CARBON COATED EPTFE, REV B, LOT #6118621PLF |  | 0.01 | 0 | 0.01 | 0.01 | 2019 | Pass | GSFC36471 | GOR
Thin Carbon Coated ePTFE, Rev B, Lot #6118621PLF | Cable Insulation and Shrink Tubing | 0.01 |  | 0.01 | 0.01 | 2019 | Pass | GFC36471 | WLG | 24H | 125.0 | 4.7x10ø? | [9 empty] | CABLE INSULATION AND SHRINK TUBING
Thin Carbon Coated ePTFE, Rev B, Lot #6882545PLF | Electrical Component | 0 | 0 | 0.01 | 0 | 2021 | Pass | GFC36885 | GOR | 24H | 124.0 | 1.5x10ø? | [9 empty] | ELECTRICAL COMPONENTS
THIN CARBON COATED Eptfe; PN: GSC-05-85493 REV A, LOT: 6046616PLF | Cable Insulation and Shrink Tubing | 0.01 | 0 | 0.02 | 0.01 | 2018 | Pass | GSFC36333 | WLG | [12 empty] | CABLE INSULATION AND SHRINK TUBING
THIXON AB-894 URETHANE PRIMER - BLUE | Primer | 0.75 |  | 0.12 | 0.75 | 1973 | Rationale Code B (up to 0.25 sq-in) | GSFC04714 | DAY | 1H | 125.0 | AIR | [9 empty] | PRIMER
THIXON Q-317 URETHANE PRIMER - BROWN | Primer | 5.96 |  | 0.79 | 5.96 | 1973 | Rationale Code B (up to 0.25 sq-in) | GSFC04716 | DAY | 1H | 60.0 | AIR | [9 empty] | PRIMER
THORLABS FURCATION TUBING, PVC | Cable | 13.98 | 0 | 9.1 | 13.58 | 2008 | Rationale Code B (up to 0.25 sq-in) | GSFC30742 | THO | [12 empty] | CABLE
THORLABS GIF625-100 | Optical Fiber | 2.06 | 0 | 0.28 | 1.89 | 2009 | Rationale Code B (up to 0.25 sq-in) | GSFC31660 | SPS | [12 empty] | OPTICAL FIBER
THREAD 0203 WHITE DACRON POLYESTER | Thread | 0.42 | 0 | 0.14 | 0.38 | 1992 | Rationale Code B (up to 0.25 sq-in) | GSFC20755 | STP | [12 empty] | THREAD
THREAD NYLON C263308-1 THERMAL BLANKET STITCHING | Thread | 2.47 | 1 | 0.07 | 0.48 | 1995 | Pass | GSFC22810 | GBE | [12 empty] | THREAD
THREAD NYLON NU BOND NO LUBE SIZE E WHITE | Thread | 3.06 | 2 | 0.55 | 1.04 | 1996 | Rationale Code B (up to 0.25 sq-in) | GSFC23532 | STP | [12 empty] | THREAD
THREAD NYLON SCOURED NO LUBE SIZE E WHITE | Thread | 2.7 | 1 | 0.25 | 0.85 | 1996 | Rationale Code B (up to 0.25 sq-in) | GSFC23529 | STP | [12 empty] | THREAD
THREAD NYLON SCOURED NU BOND NO LUBE SIZE E WHITE | Thread | 2.53 | 2 | 0.03 | 0.27 | 1996 | Pass | GSFC23526 | STP | [12 empty] | THREAD
THREAD POLYESTER WHITE V-T-285 CL I TYPE II SC A | Thread | 0.88 | 0 | 0.31 | 0.81 | 1990 | Rationale Code B (up to 0.25 sq-in) | GSFC18899 | STP | [12 empty] | THREAD
THREAD POLYESTER WHITE V-T-285 CL III TYPE I SC A | Thread | 3.05 | 1 | 0.41 | 1.3 | 1995 | Rationale Code B (up to 0.25 sq-in) | GSFC23110 | STR | [12 empty] | THREAD
THREAD POLYESTER WT 16 OZ A TWIST SIZE E/3 TYP 1 CL1 | Thread | 0.95 | 0 | 0.23 | 0.86 | 1998 | Rationale Code B (up to 0.25 sq-in) | GSFC25543 | STP | [12 empty] | THREAD
THREAD R753-24 PTFE COATED FIBERGLASS THREAD, NO FINISH | Thread | 0.05 | 0 | 0.01 | 0.03 | 2001 | Pass | GSFC27784 | EDD | [12 empty] | THREAD
THREAD STAR DEE DACRON/SILICOTE FINISH BLACK | Thread | 3.25 | 0 | 1.65 | 3.16 | 1984 | Rationale Code B (up to 0.25 sq-in) | GSFC14232 | ATC | [12 empty] | THREAD
THREAD, POLYESTER | Thread | 0.79 | 0 | 0.36 | 0.65 | 2004 | Rationale Code B (up to 0.25 sq-in) | GSFC29038 | GUT | [12 empty] | THREAD
THREAD, POLYESTER, WHITE SOFT FINISH TRNF | Thread | 0.4 | 0 | 0.11 | 0.22 | 2004 | Rationale Code B (up to 0.25 sq-in) | GSFC29032 | EDD | [12 empty] | THREAD
THREAD, POLYESTER, WHITE, MAXI-LOCK, SERGER | Thread | 3.39 | 0 | 0.87 | 3.18 | 2004 | Rationale Code B (up to 0.25 sq-in) | GSFC29035 | MAX | [12 empty] | THREAD
THREAD, POLYESTER, WHITE, V-T-285E CLASS I TYPE III SCA | Thread | 0.2 | 0 | 0.01 | 0.04 | 2007 | Pass | GSFC30427 | STP | 134H | 125.0 | VAC | [9 empty] | THREAD
THREAD, POLYPROPYLENE, WHITE SOFT FINISH TRNF | Thread | 1.92 | 0 | 1.12 | 1.91 | 2004 | Rationale Code B (up to 0.25 sq-in) | GSFC29029 | EDD | [12 empty] | THREAD
THREE TON ADHESIVE A/B AS 1/1 BV | Adhesive | 1.48 | 0 | 0.01 | 1.29 | 1975 | Rationale Code A (up to 2 sq-in) | GSFC06938 | DIV | 7D | 25.0 | AIR | [9 empty] | ADHESIVE
THREM-A-GAP T274-0.04 INCH THICK | Pbc Blankets | 0.45 | 0 | 0.15 | 0.42 | 2007 | Rationale Code B (up to 0.25 sq-in) | GSFC30073 | CRS | 2H | 120.0 | AIR | [9 empty] | PBC BLANKETS
THREM-A-GAP T274-0.13 INCH THICK | Pbc Blankets | 0.5 | 0 | 0.15 | 0.47 | 2007 | Rationale Code B (up to 0.25 sq-in) | GSFC30070 | CRS | 2H | 120.0 | AIR | [9 empty] | PBC BLANKETS
TI-R-300 INSULATION - FIRED | Insulation | 3.68 | 0 | 0.16 | 3.68 | 1975 | Rationale Code B (up to 0.25 sq-in) | GSFC06960 | TCC | [12 empty] | INSULATION
TI-R-300 INSULATION - UNFIRED | Insulation | 2.09 | 0 | 0.2 | 1.73 | 1975 | Rationale Code B (up to 0.25 sq-in) | GSFC06995 | TCC | [12 empty] | INSULATION
TIE CORD E 761-1330 TFE TEFLON/GLASS | Tie Cord | 0.15 |  | 0.05 | 0.15 | 1974 | Pass | GSFC05715 | DIN | [12 empty] | TIE CORD
TIE CORD E 761-688 TFE TEFLON/GLASS | Tie Cord | 0.37 |  | 0.11 | 0.37 | 1974 | Rationale Code B (up to 0.25 sq-in) | GSFC05691 | DIN | [12 empty] | TIE CORD
TIE CORD E 761-688 TFE TEFLON/GLASS METOH WASH | Tie Cord | 0.09 |  | 0.01 | 0.09 | 1974 | Pass | GSFC05787 | DIN | 1H | 100.0 | AIR | [9 empty] | TIE CORD
TIE WRAP | Tie Wrap | 2.63 | 0 | 0.03 | 1.75 | 2002 | Rationale Code A (up to 2 sq-in) | GSFC27988 | ZZZ | [12 empty] | TIE WRAP
TIFIN300 ANODIZE ON TITANIUM COUPON | Anodize | 0 | 0 | 0 | 0 | 2003 | Pass | GSFC28429 | ZZZ | [12 empty] | ANODIZE
TILE COTE 1201 A/B AS 1/1 BV WHITE EPOXY PAINT | Paint | 8.08 |  | 0.09 | 8.08 | 1970 | Rationale Code B (up to 0.25 sq-in) | GSFC02011 | STA | 1H | 25.0 | AIR | 2H | 60.0 | AIR | [6 empty] | PAINT
TILE COTE 1202 A/B AS 1/1 BV BLACK EPOXY | Staking Compound | 5.78 |  | 0.08 | 5.78 | 1972 | Rationale Code B (up to 0.25 sq-in) | GSFC03977 | STA | 1H | 25.0 | AIR | 2H | 60.0 | AIR | [6 empty] | STAKING CPND
Tiolon X-40 | Miscellaneous | 2.74 | 1 | 0.01 | 0.84 | 2022 | Pass | GFC37205 |  | 24H | 124.0 | 6.0x10ø? | [9 empty] | MISCELLANEOUS
TIOLUBE 1175 MOS2/F | Solid Film Lubricant | 9.05 | 1 | 0.01 | 7.43 | 1990 | Rationale Code B (up to 0.25 sq-in) | GSFC19078 | TIO | [12 empty] | SOLID FILM LUBE
TIOLUBE 1175 MOS2/F VENDOR SUPPLIED | Solid Film Lubricant | 0.76 | 0 | 0.06 | -0.05 | 1993 | Pass | GSFC21145 | TIO | [12 empty] | SOLID FILM LUBE
TIOLUBE 1175F MOS2/TEFLON/F | Solid Film Lubricant | 7.73 | 1 | 0 | 6.49 | 1990 | Rationale Code B (up to 0.25 sq-in) | GSFC19081 | TIO | [12 empty] | SOLID FILM LUBE
TIOLUBE 29 | Lubricant | 7.71 | 1 | 0 | 5.87 | 2009 | Rationale Code B (up to 0.25 sq-in) | GSFC31717 | TIO | [12 empty] | LUBRICANT
TIOLUBE 29 | Dry Lubricant | 1.18 | 0 | 0 | 0.37 | 2010 | Pass | GSFC32299 | TIO | 2H | 65.0 | AIR | 2H | 204.0 | AIR | [6 empty] | DRY LUBRICANT
TIOLUBE 460/F | Lubricant | 1.31 | 0 | 0.19 | 1.11 | 2002 | Rationale Code B (up to 0.25 sq-in) | GSFC28177 | TIO | 2H | 149.0 | AIR | [9 empty] | LUBRICANT
TIVAR H.O.T. UHMW POLYETHELENE | Plastic | 0.17 | 0 | 0.02 | 0.16 | 2004 | Pass | GSFC28978 | PHI | [12 empty] | PLASTIC
TK 7758 CLOTH SUPPORT/EPOXY FILM ADHESIVE GREEN | Film Adhesive | 1.08 | 0 | 0.32 | 1 | 1995 | Rationale Code B (up to 0.25 sq-in) | GSFC22741 | AIT | 2H | 121.0 | AIR | [9 empty] | FILM ADHESIVE
TK 7758 CLOTH SUPPORT/EPOXY FILM ADHESIVE GREEN | Film Adhesive | 0.45 | 0 | 0.2 | 0.39 | 1995 | Rationale Code B (up to 0.25 sq-in) | GSFC22792 | AIT | 2H | 121.0 | AIR | 15H | 121.0 | AIR | [6 empty] | FILM ADHESIVE
TK THERMAL TRANSFER POLYIMIDE FILM | Label | 1.28 | 0 | 0.02 | 0.82 | 2012 | Pass | GSFC33499 | IDC | [12 empty] | LABEL
TK-AD DELRIN NOIR SAMPLE FROM FRANCE | Purging Cap | 0.41 | 0 | 0.02 | 0.25 | 2003 | Pass | GSFC28552 | ZZZ | [12 empty] | PURGING CAP
TK7755 AL OXIDE SINGLE COMPONENT EPOXY FOIL SANDWICH | Film Adhesive | 0.34 | 0 | 0.08 | 0.22 | 1998 | Pass | GSFC25837 | AIT | 3H | 100.0 | AIR | [9 empty] | FILM ADHESIVE
TK7759 DIAMOND FILLED, TACK EPOXY FILM ADHESIVE #1 | Adhesive | 0.51 | 0 | 0.11 | 0.36 | 2011 | Rationale Code B (up to 0.25 sq-in) | GSFC32542 | AIT | 2.5H | 130.0 | AIR | [9 empty] | ADHESIVE
TK7759 DIAMOND FILLED, TACK EPOXY FILM ADHESIVE #2 | Adhesive | 0.43 | 0 | 0.14 | 0.28 | 2011 | Rationale Code B (up to 0.25 sq-in) | GSFC32557 | AIT | 2.5H | 130.0 | AIR | [9 empty] | ADHESIVE
TK7759 DIAMOND FILLED, TACK EPOXY FILM ADHESIVE #3 | Adhesive | 0.48 | 0 | 0.13 | 0.34 | 2011 | Rationale Code B (up to 0.25 sq-in) | GSFC32560 | AIT | 10H | 130.0 | AIR | [9 empty] | ADHESIVE
TK7759 DIAMOND FILLED, TACK EPOXY FILM ADHESIVE #4 | Adhesive | 0.31 | 0 | 0.05 | 0.18 | 2011 | Pass | GSFC32548 | AIT | 2.5H | 130.0 | AIR | 2.5H | 130.0 | VAC | [6 empty] | ADHESIVE
TK7759 DIAMOND FILLED, TACK EPOXY FILM ADHESIVE #5 | Adhesive | 0.24 | 0 | 0.03 | 0.11 | 2011 | Pass | GSFC32551 | AIT | 2.5H | 130.0 | AIR | 7.5H | 130.0 | VAC | [6 empty] | ADHESIVE
TK7759 DIAMOND FILLED, TACK EPOXY FILM ADHESIVE #6 | Adhesive | 0.28 | 0 | 0.04 | 0.16 | 2011 | Pass | GSFC32545 | AIT | 2.5H | 130.0 | VAC | [9 empty] | ADHESIVE
TLC Furcation Tube; White; 900um Hytrel | Electrical Component | 0.28 | 0 | 0.05 | 0.12 | 2020 | Pass | GFC36762 | FSI | 24H | 125.0 | 1.3x10ø? | [9 empty] | ELECTRICAL COMPONENTS
TLC Furcation Tubing from TheLightConnection used on Coherent laser diodes. Coherent PN of jacketing - 130500838 | Cable Insulation and Shrink Tubing | 0.38 | 0 | 0.05 | 0.25 | 2022 | Pass | GFC37271 | TLC | 24H | 126.0 | 5.5x10ø? | [9 empty] | CABLE INSULATION AND SHRINK TUBING
TLC-27 GLASS/PTFE LAMINATE MATERIAL | Circuit Board Laminate | 0.03 | 0 | 0.02 | 0.02 | 2005 | Pass | GSFC29389 | TAD | [12 empty] | CIRCUIT BOARD LAMINATE
TLC-30 GLASS/PTFE LAMINATE MATERIAL | Circuit Board Laminate | 0.01 | 0 | 0 | 0.01 | 2005 | Pass | GSFC29386 | TAD | [12 empty] | CIRCUIT BOARD LAMINATE
TLC-32 GLASS/PTFE/ LAMINATE MATERIAL | Circuit Boards | 0.01 | 0 | 0 | 0 | 2005 | Pass | GSFC29245 | TAD | [12 empty] | CIRCUIT BOARDS
TLE-95 GLASS/PTFE LAMINATE MATERIAL | Circuit Boards | 0.03 | 0 | 0 | 0.02 | 2007 | Pass | GSFC30331 | TAD | [12 empty] | CIRCUIT BOARDS
TLG-32 TACLAM GREEN-3.2 DK | Laminate for CirBrd | 0.27 | 0 | 0 | 0.23 | 2008 | Pass | GSFC31048 | TAD | [12 empty] | LAMINATE FOR CIR.BRD
TLT-A GLASS/PTFE LAMINATE MATERIAL | Laminate | 0.01 | 0 | 0 | 0 | 2005 | Pass | GSFC29230 | TAD | [12 empty] | LAMINATE
TLX-0 GLASS/PTFE LAMINATE MATERIAL | Circuit Board Laminate | 0.06 | 0 | 0 | 0.06 | 2005 | Pass | GSFC29392 | TAD | [12 empty] | CIRCUIT BOARD LAMINATE
TLX-7 GLASS/PTFE LAMINATE MATERIAL | Laminate | 0.02 | 0 | 0 | 0.01 | 2009 | Pass | GSFC31642 | TAD | [12 empty] | LAMINATE
TLX-8 GLASS/PTFE LAMINATE MATERIAL | Circuit Board Laminate | 0.03 | 0 | 0 | 0.02 | 2005 | Pass | GSFC29407 | TAD | [12 empty] | CIRCUIT BOARD LAMINATE
TLX-9 GLASS/PTFE LAMINATE MATERIAL | Circuit Board Laminate | 0.02 | 0 | 0 | 0.01 | 2005 | Pass | GSFC29395 | TAD | [12 empty] | CIRCUIT BOARD LAMINATE
TLY-3 GLASS/PTFE LAMINATE MATERIAL | Pwb Laminate | 0.01 | 0 | 0 | 0 | 2009 | Pass | GSFC31687 | TAD | [12 empty] | PWB LAMINATE
TLY-5 GLASS/PTFE LAMINATE MATERIAL | Laminate | 0.01 | 0 | 0.01 | 0.01 | 2007 | Pass | GSFC30307 | TAD | [12 empty] | LAMINATE
TLY-5A GLASS/PTFE LAMINATE MATERIAL | Laminate | 0.01 | 0 | 0 | 0.01 | 2007 | Pass | GSFC30304 | TAD | [12 empty] | LAMINATE
TM2-1326 WIRE MARKER | Wire Marker | 0.69 | 0 | 0.02 | 0.41 | 2011 | Pass | GSFC32965 | STR | [12 empty] | WIRE MARKER
TMM 10 ADHESIVE INORGANIC FILLED HYDROCARBON | Adhesive | 0.13 | 0 | 0 | 0.07 | 1990 | Pass | GSFC18728 | ROG | [12 empty] | ADHESIVE
TMM 10 INORGANIC FILLED HYDROCARBON | PCB Laminate | 0.06 | 0 | 0 | 0.02 | 1990 | Pass | GSFC18725 | ROG | [12 empty] | PCB LAMINATE
TMM 10V ADHESIVE INORGANIC FILLED HYDROCARBON | Adhesive | 0.23 | 0 | 0 | 0.18 | 1990 | Pass | GSFC18805 | ROG | [12 empty] | ADHESIVE
TMM 10V INORGANIC FILLED HYDROCARBON | PCB Laminate | 0.07 | 0 | 0 | 0.02 | 1990 | Pass | GSFC18802 | ROG | [12 empty] | PCB LAMINATE
TMM 3 INORGANIC FILLED HYDROCARBON GRAY | PCB Laminate | 0.04 | 0 | 0 | 0.01 | 1990 | Pass | GSFC18781 | ROG | [12 empty] | PCB LAMINATE
TMM 3V INORGANIC FILLED HYDROCARBON GRAY | PCB Laminate | 0.08 | 0 | 0.01 | 0.07 | 1990 | Pass | GSFC18784 | ROG | [12 empty] | PCB LAMINATE
TO-1000 SYNTACTIC FOAM WHITE | Potting Foam | 1.46 | 0 | 0.14 | 1.19 | 1979 | Rationale Code B (up to 0.25 sq-in) | GSFC10146 | HYS | 90M | 126.0 | AIR | 24H | 110.0 | E-6 | [6 empty] | POTTING FOAM
TO-1000 SYNTACTIC FOAM WHITE | Foam | 1.82 |  | 0.59 | 1.82 | 1972 | Rationale Code B (up to 0.25 sq-in) | GSFC04440 | HYS | 8H | 65.0 | AIR | 10H | 121.0 | AIR | [6 empty] | FOAM
TOKIN LINE FILTER BLACK CASE ONLY | Mold Compound | 0.22 | 0 | 0.02 | 0.07 | 1988 | Pass | GSFC17277 | ZZZ | [12 empty] | MOLD CPND
Toray TC1225 PAEK/T1100, 145 GSM, 34% RC UD Tape. | Miscellaneous | 0.09 | 0 | 0.01 | 0.03 | 2021 | Pass | GFC37030 | TOI | 24H | 125.0 | 5.0x10ø? | [9 empty] | MISCELLANEOUS
TORAYCA CARBON FABRIC SIZING TYPE 5, A-TC-06-0312 | Blanket Thread | 0.15 | 0 | 0.09 | 0.14 | 2008 | Pass | GSFC30673 | CYT | [12 empty] | BLANKET THREAD
TORGINOL 100 CLEAR POLYAMIDE EPOXY COATING/F | Conformal Coat | 7.01 | 0 | 0.04 | 6.79 | 1995 | Rationale Code B (up to 0.25 sq-in) | GSFC22840 | TOR | 7D | 25.0 | AIR | [9 empty] | CONFORMAL COAT
TORGINOL 100 CLEAR POLYAMIDE EPOXY COATING/F | Conformal Coat | 1.9 | 0 | 0.06 | 1.84 | 1995 | Rationale Code A (up to 2 sq-in) | GSFC22843 | TOR | 6D | 25.0 | AIR | 45M | 94.0 | AIR | [6 empty] | CONFORMAL COAT
TORLON 4203 | Mold Compound | 1.68 | 0 | 0 | 1.36 | 2008 | Rationale Code A (up to 2 sq-in) | GSFC31027 | AOC | [12 empty] | MOLD COMPOUND
TORLON 4203 MOLDING CPND POLYAMIDE/IMIDE | Mold Compound | 1.85 | 0 | 0 | 1.36 | 1978 | Rationale Code A (up to 2 sq-in) | GSFC09674 | AOC | [12 empty] | MOLD CPND
TORLON 4301 (POLYAMIDE-IMIDE) BLACK ROD | Tooling Pin | 1.58 | 0 | 0.01 | 1.37 | 2003 | Rationale Code A (up to 2 sq-in) | GSFC28279 | SOV | [12 empty] | TOOLING PIN
TORLON 5030 BAR (0.375 INCH) | Molding Compound | 0.42 | 0 | 0 | 0.2 | 2007 | Pass | GSFC30169 | DRA | [12 empty] | MOLDING COMPOUND
TORLON 7130 | Thermal Spacer | 1.4 | 0 | 0.01 | 1.02 | 2008 | Rationale Code A (up to 2 sq-in) | GSFC30925 | SAP | [12 empty] | THERMAL SPACER
TOROTEL P50-20 CAPACITOR COATING | Insulation | 1.25 |  | 0.02 | 1.25 | 1971 | Rationale Code A (up to 2 sq-in) | GSFC03265 | ZZZ | [12 empty] | INSULATION
TORQUE STRIPE LOT/BATCH 22993 PF | Torque Stripe | 0.57 | 0 | 0.02 | 0.39 | 2013 | Pass | GSFC34069 | XXX | 7D | 25.0 | AIR | [9 empty] | TORQUE STRIPE
TORQUE-SEAL FLUORESCENT LACQUER ORANGE | Lacquer | 10.16 |  | 1.08 | 10.16 | 1972 | Rationale Code B (up to 0.25 sq-in) | GSFC03672 | OPC | 7D | 25.0 | AIR | [9 empty] | LACQUER
TORR LUBE CLEAR LIQUID | Lubricant | 1.34 | 0 | 0.64 | 1.34 | 1987 | Rationale Code B (up to 0.25 sq-in) | GSFC16458 | SFI | [12 empty] | LUBRICANT
TORR SEAL | Vacuum Comp Epoxy | 4.34 | 0 | 0.19 | 3.97 | 2007 | Rationale Code B (up to 0.25 sq-in) | GSFC30157 | VCU | 7D | 25.0 | AIR | [9 empty] | VACUUM COMP EPOXY
TORR SEAL A/B AS 1/1 BV | Adhesive Sealant | 0.84 |  | 0 | 0.84 | 1969 | Pass | GSFC00981 | VAR | 24H | 25.0 | AIR | [9 empty] | ADH SEALANT
TORR SEAL A/B AS 2/1 PBW WHITE | Sealant | 1.09 | 0 | 0.01 | 0.89 | 1990 | Pass | GSFC19427 | VAR | 497H | 125.0 | AIR | [9 empty] | SEALANT
TORR SEAL A/B AS 2/1 PBW WHITE PN 953-0001 | Sealant | 1.02 | 0 | 0 | 0.85 | 1990 | Pass | GSFC19282 | VAR | 2H | 60.0 | AIR | [9 empty] | SEALANT
TORR SEAL A/B AS EQUAL LENGTHS FROM TUBES | Sealant | 0.92 | 0 | 0.01 | 0.75 | 1991 | Pass | GSFC20091 | VAR | 24H | 25.0 | AIR | [9 empty] | SEALANT
TORR SEAL A/B AS EQUAL LENGTHS FROM TUBES | Sealant | 0.88 | 0 | 0.01 | 0.7 | 1991 | Pass | GSFC20094 | VAR | 1.5H | 60.0 | AIR | [9 empty] | SEALANT
TP 7855 FILM ADHESIVE/F | Film Adhesive | 0.03 | 0 | 0.01 | 0.02 | 1995 | Pass | GSFC22768 | AIT | 10M | 300.0 | AIR | [9 empty] | FILM ADHESIVE
TP FRG15 POLYBUTYLENE TEREPHTHALATE, 15% GLASS FIBER FILLER | Molding Compound | 0.28 | 0 | 0.04 | 0.19 | 2009 | Pass | GSFC31272 | PYS | [12 empty] | MOLDING COMPOUND
TP FRG15 POLYBUTYLENE TEREPHTHALATE, 15% GLASS FIBER FILLER | Molding Compound | 0.25 | 0 | 0.03 | 0.19 | 2009 | Pass | GSFC31275 | PYS | 20M | 177.0 | AIR | [9 empty] | MOLDING COMPOUND
TP-2 PANDUIT NYLON SUPPORT | Support | 1.89 |  | 0.02 | 1.89 | 1971 | Rationale Code A (up to 2 sq-in) | GSFC03125 | PAN | [12 empty] | SUPPORT
TP133A PROPRIETARY | Adhesive | 6.57 | 5 | 0.05 | 0.82 | 1998 | Pass | GSFC25780 | ZZZ | [12 empty] | ADHESIVE
TP133A/KEVLAR PROPRIETARY | Laminate | 5.66 | 5 | 0.13 | 0.54 | 1998 | Rationale Code B (up to 0.25 sq-in) | GSFC25777 | ZZZ | [12 empty] | LAMINATE
TP133B PROPRIETARY | Adhesive | 5.39 | 4 | 0.04 | 0.8 | 1998 | Pass | GSFC25786 | ZZZ | [12 empty] | ADHESIVE
TP220-1 PLY 42% 24X24 PLAIN GRAPHITE COMP W/POLYOLEFIN | Composite | 0.26 | 0 | 0.08 | 0.23 | 2001 | Pass | GSFC27574 | ILC | 60H | 60.0 | AIR | [9 empty] | COMPOSITE
TP221-1 PLY 38% 24X24 PLAIN GRAPHITE COMP W/POLYOLEFIN | Composite | 0.25 | 0 | 0.06 | 0.21 | 2001 | Pass | GSFC27577 | ILC | 60H | 60.0 | AIR | [9 empty] | COMPOSITE
TP230-1 PLY 48% 24X24 PLAIN GRAPHITE COMP W/HDPE | Composite | 0.13 | 0 | 0.03 | 0.1 | 2001 | Pass | GSFC27580 | ILC | 60H | 60.0 | AIR | [9 empty] | COMPOSITE
TP246S PROPRIETARY | Adhesive | 0.35 | 0 | 0.05 | 0.11 | 1998 | Pass | GSFC25789 | ZZZ | [12 empty] | ADHESIVE
TP263A PROPRIETARY | Adhesive | 0.22 | 0 | 0.08 | 0.2 | 1998 | Pass | GSFC25783 | ZZZ | [12 empty] | ADHESIVE
TP405-2 PLY 32% 24X24 SHS GRAPHITE COMP W/POLYURETHANE | Composite | 0.36 | 0 | 0.01 | 0.07 | 2001 | Pass | GSFC27583 | ILC | 60H | 60.0 | AIR | [9 empty] | COMPOSITE
TP415-1 PLY 28% 24X24 SHS GRAPHITE COMP W/STYRENE ACR LTX | Composite | 1.45 | 0 | 0.02 | 1.32 | 2001 | Rationale Code A (up to 2 sq-in) | GSFC27586 | ILC | 60H | 60.0 | AIR | [9 empty] | COMPOSITE
TP7205 ALUMINUM OXIDE FILLED THERMOPLASTIC FILM/F | Film Adhesive | 0.78 | 0 | 0.08 | 0.7 | 1996 | Pass | GSFC23973 | AIT | [12 empty] | FILM ADHESIVE
TP8205 SILVER FILLED THERMOPLASTIC FILM/F | Film Adhesive | 0.54 | 0 | 0.04 | 0.49 | 1996 | Pass | GSFC23976 | AIT | [12 empty] | FILM ADHESIVE
TPE-S GREEN | Fiber Boot | 9.68 | 0 | 5.15 | 9.41 | 2016 | Rationale Code B (up to 0.25 sq-in) | GSFC35763 | DPH | [12 empty] | FIBER BOOT
TPLI 250 THERMAL INTERFACE MATERIAL | Thermal Gasket Material | 0.43 | 0 | 0.2 | 0.42 | 2011 | Rationale Code B (up to 0.25 sq-in) | GSFC32455 | LRT | [12 empty] | THERMAL GASKET MATERIAL
TPM-2/10 AS 100/1 BW POLYETHYLENE | Potting | 6.41 |  | 0.42 | 6.41 | 1964 | Rationale Code B (up to 0.25 sq-in) | SRI11704 | EMC | 12H | 50.0 | AIR | 4H | 80.0 | AIR | [6 empty] | POTTING
TPM-3/10 AS 100/1 BW POLYETHYLENE | Potting | 3.33 |  | 0.9 | 3.33 | 1964 | Rationale Code B (up to 0.25 sq-in) | SRI11705 | EMC | 12H | 50.0 | AIR | 4H | 80.0 | AIR | [6 empty] | POTTING
TPM-6 A/B AS 25/1 BW POLYETHYLENE | Potting | 2.29 |  | 0.47 | 2.29 | 1964 | Rationale Code B (up to 0.25 sq-in) | SRI11706 | EMC | 16H | 105.0 | AIR | 4H | 145.0 | AIR | [6 empty] | POTTING
TR-3 THERMALLY CONDUCTIVE ACRYLIC TRANSFER FILM/F | Tape, Double-Sided | 0.57 | 0 | 0.02 | 0.41 | 1992 | Pass | GSFC20674 | CHR | [12 empty] | 2 SIDED TAPE
TR-4 THERMAL CONDUCTIVE FILM ADHESIVE | Conductive Adhesive | 1.62 | 0 | 0.18 | 1.55 | 1996 | Rationale Code B (up to 0.25 sq-in) | GSFC23889 | FUR | [12 empty] | CONDUCTIVE ADH
TRA-BOND 2101 EPOXY BIPAX KIT | Adhesive | 1.71 |  | 0.01 | 1.71 | 1971 | Rationale Code A (up to 2 sq-in) | GSFC03179 | TRA | 2H | 60.0 | AIR | [9 empty] | ADHESIVE
TRA-BOND 2106T EPOXY BIPAX KIT THIXOTROPIC | Adhesive | 1.35 | 0 | 0.08 | 0.79 | 1975 | Pass | GSFC06647 | TRA | 7D | 25.0 | AIR | [9 empty] | ADHESIVE
TRA-BOND 2111 STAKING CPND EPOXY BIPAX KIT | Staking Compound | 2.9 | 0 | 0.08 | 2.46 | 1974 | Rationale Code A (up to 2 sq-in) | GSFC06131 | TRA | 72H | 25.0 | AIR | [9 empty] | STAKING CPND
TRA-BOND 2112 STAKING CPND EPOXY BIPAX KIT | Staking Compound | 1.45 | 0 | 0.01 | 1.12 | 1975 | Rationale Code A (up to 2 sq-in) | GSFC06848 | TRA | 7D | 25.0 | AIR | [9 empty] | STAKING CPND
TRA-BOND 2113 EPOXY BIPAX KIT | Adhesive | 3.4 |  | 0.15 | 3.4 | 1971 | Rationale Code B (up to 0.25 sq-in) | GSFC02937 | TRA | 24H | 25.0 | AIR | [9 empty] | ADHESIVE
TRA-BOND 2114 CLEAR EPOXY BIPAX KIT/FOIL SANDWICH | Adhesive | 3.16 | 0 | 0.62 | 2.88 | 1974 | Rationale Code B (up to 0.25 sq-in) | GSFC06134 | TRA | 72H | 25.0 | AIR | [9 empty] | ADHESIVE
TRA-BOND 2116 A:B, 100:22 | Adhesive | 1.08 | 0 | 0.16 | 0.7 | 2010 | Rationale Code B (up to 0.25 sq-in) | GSFC31927 | EMC | 2H | 65.0 | AIR | 1H | 120.0 | AIR | [6 empty] | ADHESIVE
TRA-BOND 2116 EPOXY BIPAX KIT | Staking Compound | 1.01 | 0 | 0.05 | 0.77 | 1976 | Pass | GSFC07901 | TRA | 24H | 25.0 | AIR | [9 empty] | STAKING CPND
TRA-BOND 2116 EPOXY BIPAX KIT TRANSLUCENT | Staking Compound | 0.51 | 0 | 0.01 | 0.41 | 1992 | Pass | GSFC20372 | TRA | 24H | 25.0 | AIR | 2H | 65.0 | AIR | [6 empty] | STAKING CPND
TRA-BOND 2122 ALUM FILLED EPOXY BIPAX KIT | Adhesive | 1.15 | 0 | 0.05 | 0.92 | 1974 | Pass | GSFC06107 | TRA | 72H | 25.0 | AIR | [9 empty] | ADHESIVE
TRA-BOND 2125 GRAY SYNTACTIC EPOXY FOAM BIPAX | Adhesive | 0.7 | 0 | 0.03 | 0.5 | 1992 | Pass | GSFC20758 | TRA | 4H | 25.0 | AIR | 4H | 65.0 | AIR | [6 empty] | ADHESIVE
TRA-BOND 2126 BLACK EPOXY BIPAX KIT | Adhesive | 2.27 | 0 | 0.31 | 2.03 | 1976 | Rationale Code B (up to 0.25 sq-in) | GSFC07661 | TRA | 7D | 25.0 | AIR | [9 empty] | ADHESIVE
TRA-BOND 2130 A/B AS 100/25 BW EPOXY | Adhesive | 0.68 | 0 | 0 | 0.37 | 1998 | Pass | GSFC25366 | TRA | 4H | 65.0 | AIR | [9 empty] | ADHESIVE
TRA-BOND 2135D EPOXY BIPAX KIT | Adhesive | 2.06 |  | 0.1 | 2.06 | 1972 | Rationale Code A (up to 2 sq-in) | GSFC04118 | TRA | 3D | 25.0 | AIR | [9 empty] | ADHESIVE
TRA-BOND 2143D POLYAMID-EPOXY BIPAX KIT | Adhesive | 1.95 | 0 | 0.06 | 1.37 | 1974 | Rationale Code A (up to 2 sq-in) | GSFC06248 | TRA | 72H | 25.0 | AIR | [9 empty] | ADHESIVE
TRA-BOND 2151 | Electrically Conductive Epoxy | 0.72 | 0 | 0 | 0.54 | 2013 | Pass | GSFC33751 | HYS | 30M | 65.0 | AIR | 24H | 25.0 | AIR | [6 empty] | ELECTRICALLY COND EPOXY
TRA-BOND 2151 A/B AS 10/1 PBW BLUE EPOXY BIPAX | Thermally-Conductive Adhesive | 0.5 | 0 | 0.01 | 0.39 | 1990 | Pass | GSFC18939 | TRA | 12H | 25.0 | AIR | 2H | 65.0 | AIR | [6 empty] | THERM COND ADH
TRA-BOND 2151 ADHESIVE | Adhesive | 0.55 | 0 | 0 | 0.26 | 2012 | Pass | GSFC33334 | TRA | 48H | 72.0 | AIR | 48H | 75.0 | E-3 | [6 empty] | ADHESIVE
TRA-BOND 2151 THERM COND BLUE BIPAX KIT EPOXY | Staking Compound | 0.49 | 0 | 0.07 | 0.29 | 1989 | Pass | GSFC17968 | TRA | 4H | 65.0 | AIR | [9 empty] | STAKING CPND
TRA-BOND 2151 THERM COND BLUE BIPAX KIT EPOXY | Staking Compound | 0.55 | 0 | 0.11 | 0.35 | 1989 | Rationale Code B (up to 0.25 sq-in) | GSFC17970 | TRA | 72H | 25.0 | AIR | [9 empty] | STAKING CPND
TRA-BOND 2151 THERM COND BLUE BIPAX KIT EPOXY | Staking Compound | 0.55 | 0 | 0.03 | 0.33 | 1989 | Pass | GSFC18014 | TRA | 16H | 25.0 | AIR | 3H | 65.0 | AIR | [6 empty] | STAKING CPND
TRA-BOND 2151 THERM COND BLUE BIPAX KIT EPOXY | Staking Compound | 0.55 | 0 | 0.03 | 0.33 | 1989 | Pass | GSFC18016 | TRA | 24H | 25.0 | AIR | 4H | 65.0 | AIR | [6 empty] | STAKING CPND
TRA-BOND 2151 THERM COND EPOXY BI PAX KIT BLUE | Adhesive | 0.61 | 0 | 0.01 | 0.48 | 1988 | Pass | GSFC17494 | TRA | 7D | 25.0 | AIR | [9 empty] | ADHESIVE
TRA-BOND 2151 THERM COND EPOXY BIPAX KIT | Adhesive | 0.65 | 0 | 0.02 | 0.53 | 1974 | Pass | GSFC06251 | TRA | 72H | 25.0 | AIR | [9 empty] | ADHESIVE
TRA-BOND 2151 THERM COND EPOXY BIPAX KIT BLUE | Staking Compound | 0.66 | 0 | 0.17 | 0.53 | 1989 | Rationale Code B (up to 0.25 sq-in) | GSFC17804 | TRA | 4H | 65.0 | AIR | [9 empty] | STAKING CPND
TRA-BOND 2152 A/B AS 10/1 BW EPOXY | Adhesive | 1.33 | 0 | 0.01 | 1.23 | 1999 | Rationale Code A (up to 2 sq-in) | GSFC26011 | TRA | 3H | 65.0 | AIR | [9 empty] | ADHESIVE
TRA-BOND 2154 A/B AS 100/9.5 BW EPOXY | Adhesive | 0.37 | 0 | 0 | 0.25 | 1998 | Pass | GSFC25369 | TRA | 4H | 65.0 | AIR | [9 empty] | ADHESIVE
TRA-BOND 2202 A/B AS 100/76 PBW HI TEMP EPOXY BIPAX | Hi Temp Adhesive | 1.4 | 0 | 0.14 | 1.2 | 1990 | Rationale Code B (up to 0.25 sq-in) | GSFC18901 | TRA | 2H | 65.0 | AIR | 8H | 115.0 | AIR | [6 empty] | HI TEMP ADHESIVE
TRA-BOND 2211 CLEAR AMBER EPOXY NEW FORMULA | Adhesive | 0.68 | 0 | 0.01 | 0.44 | 1993 | Pass | GSFC21495 | TRA | 12H | 25.0 | AIR | 2H | 65.0 | AIR | 2H | 90.0 | AIR |  |  |  | ADHESIVE
TRA-BOND 2224 ONE PART BROWN THIXOTROPIC EPOXY | Adhesive | 0.59 | 0 | 0.02 | 0.35 | 1990 | Pass | GSFC18772 | TRA | 15M | 100.0 | AIR | [9 empty] | ADHESIVE
TRA-BOND 2224LV ONE PART BROWN EPOXY | Adhesive | 0.63 | 0 | 0.05 | 0.4 | 1990 | Pass | GSFC18775 | TRA | 15M | 100.0 | AIR | [9 empty] | ADHESIVE
TRA-BOND 223F01 A/B AS 10/1 BW EPOXY | Thermally-Conductive Adhesive | 0.19 | 0 | 0.02 | 0.13 | 1998 | Pass | GSFC25711 | TRA | 3H | 125.0 | AIR | 3H | 175.0 | AIR | [6 empty] | THERM COND ADH
TRA-BOND 223F01 A/B AS 10/1 BW EPOXY | Thermally-Conductive Adhesive | 0.22 | 0 | 0.01 | 0.12 | 1998 | Pass | GSFC25999 | TRA | 3H | 125.0 | AIR | 3H | 175.0 | AIR | [6 empty] | THERM COND ADH
TRA-BOND 2248 MILKY AMBER EPOXY NEW FORMULATION | Adhesive | 0.65 | 0 | 0.02 | 0.42 | 1993 | Pass | GSFC21517 | TRA | 12H | 25.0 | AIR | 2H | 65.0 | AIR | [6 empty] | ADHESIVE
TRA-BOND 2248 THIXOTROPIC HI-TEMP EPOXY BIPAX KIT | Adhesive | 0.72 | 0 | 0.01 | 0.43 | 1974 | Pass | GSFC06254 | TRA | 16H | 25.0 | AIR | 2H | 65.0 | AIR | 2H | 90.0 | AIR |  |  |  | ADHESIVE
TRA-BOND 2254 A/B AS 100/5.5 PBW BROWN EPOXY BIPAX | Hi Temp Adhesive | 0.24 | 0 | 0 | 0.16 | 1990 | Pass | GSFC18941 | TRA | 20H | 25.0 | AIR | 2H | 65.0 | AIR | 2H | 90.0 | AIR |  |  |  | HI TEMP ADH
TRA-BOND 2254 BROWN EPOXY NEW FORMULATION | Adhesive | 0.24 | 0 | 0.01 | 0.18 | 1993 | Pass | GSFC21519 | TRA | 2H | 65.0 | AIR | 2H | 100.0 | AIR | 4H | 145.0 | AIR |  |  |  | ADHESIVE
TRA-BOND 2254 HI TEMP THERMAL CONDUCTIVE COMPOUND | Epoxy | 0.29 | 0 | 0.01 | 0.22 | 2006 | Pass | GSFC29905 | TRA | 2H | 65.0 | AIR | 1H | 130.0 | AIR | 4H | 145.0 | AIR |  |  |  | EPOXY
TRA-BOND 2256 A/B AS 100/5.1 BW EPOXY | Adhesive | 0.2 | 0 | 0 | 0.1 | 1998 | Pass | GSFC25372 | TRA | 3H | 100.0 | AIR | 1H | 230.0 | AIR | [6 empty] | ADHESIVE
TRA-BOND 2902 AG FILLED EPOXY BIPAX KIT | Conductive Adhesive | 1.3 | 0 | 0.16 | 1.17 | 1988 | Rationale Code B (up to 0.25 sq-in) | GSFC17516 | TRA | 7D | 25.0 | AIR | [9 empty] | COND ADHESIVE
TRA-BOND 342-3.5 EPOXY | Adhesive | 0.93 | 0 | 0.03 | 0.38 | 2019 | Pass | GSFC36435 | HEN | [12 empty] | ADHESIVE
Tra-bond 342-3.5 epoxy | Adhesives | 0.93 | 0 | 0.03 | 0.38 | 2019 | Pass | GFC36435 | HEN | 24H | 126.0 | 4.9x10ø? | [9 empty] | ADHESIVES
TRA-BOND 8-2 GRAY EPOXY | Adhesive | 0.21 | 0 | 0.01 | 0.08 | 2002 | Pass | GSFC28201 | TRA | 7D | 25.0 | AIR | 1H | 79.0 | AIR | [6 empty] | ADHESIVE
TRA-BOND 8-2 THERMALLY CONDUCTIVE EPOXY, FROZEN PREMIX | Adhesive | 0.19 | 0 | 0 | 0.11 | 2011 | Pass | GSFC32677 | TRA | [12 empty] | ADHESIVE
TRA-BOND 816H01 A/B AS 100/15 BW EPOXY | Adhesive | 0.6 | 0 | 0.02 | 0.44 | 1999 | Pass | GSFC26005 | TRA | 3H | 65.0 | AIR | [9 empty] | ADHESIVE
TRA-BOND 826DO1 A/B AS 100/11.2 BW EPOXY | Adhesive | 0.52 | 0 | 0.04 | 0.44 | 1998 | Pass | GSFC26002 | TRA | 30M | 100.0 | AIR | [9 empty] | ADHESIVE
TRA-BOND BA 2106T/SILTEX 44 EPOXY BIPAX KIT | Adhesive | 0.91 | 0 | 0.05 | 0.69 | 1985 | Pass | GSFC14614 | TRA | 5D | 25.0 | AIR | [9 empty] | ADHESIVE
TRA-BOND BA 816H02, BLUE EPOXY, LOT #5223 | Thermally-Conductive Epoxy | 0.83 | 0 | 0.02 | 0.7 | 2006 | Pass | GSFC29797 | SSY | [12 empty] | THERMALLY CONDUCTIVE EPOXY
TRA-BOND BA-2106 EPOXY BIPAX KIT | Adhesive | 1.98 | 0 | 0.16 | 1.38 | 1987 | Rationale Code B (up to 0.25 sq-in) | GSFC16592 | TRA | 7D | 25.0 | AIR | [9 empty] | ADHESIVE
TRA-BOND BA-F113 EPOXY BIPAX KIT BLUE | Adhesive | 1.82 | 0 | 0.11 | 1.4 | 1987 | Rationale Code B (up to 0.25 sq-in) | GSFC16565 | TRA | 24H | 25.0 | AIR | [9 empty] | ADHESIVE
TRA-BOND BA-F120 EPOXY BI-PAX KIT | Adhesive | 1.43 | 0 | 0.04 | 0.9 | 1999 | Pass | GSFC26755 | TRA | [12 empty] | ADHESIVE
TRA-BOND BA-F120 EPOXY BI-PAX KIT | Adhesive | 0.77 | 0 | 0.02 | 0.47 | 1999 | Pass | GSFC26758 | TRA | 90M | 100.0 | AIR | [9 empty] | ADHESIVE
TRA-BOND BA-F211 EPOXY BIPAX KIT | Adhesive-Fiber Optic | 0.51 | 0 | 0.02 | 0.3 | 1992 | Pass | GSFC20841 | TRA | 1H | 125.0 | AIR | [9 empty] | ADH-FIBER OPTIC
TRA-BOND BA-F230 AMP BIPAX KIT FIBER OPTIC ADH | Adhesive | 1.19 | 0 | 0.02 | 0.75 | 1987 | Pass | GSFC16498 | TRA | 15M | 100.0 | AIR | [9 empty] | ADHESIVE
TRA-BOND F1.2.3 BIPAX KIT COLOR KEY HI-TEMP EPOXY | Potting | 1.28 | 0 | 0.03 | 0.84 | 1994 | Pass | GSFC22099 | TRA | 15M | 118.0 | AIR | [9 empty] | POTTING
TRA-BOND F1.2.3 BIPAX KIT COLOR KEY HI-TEMP EPOXY | Potting | 1.37 | 0 | 0.04 | 0.87 | 1994 | Pass | GSFC22102 | TRA | 10M | 125.0 | AIR | [9 empty] | POTTING
TRA-BOND F1.2.3 BIPAX KIT COLOR KEY HI-TEMP EPOXY | Potting | 1.47 | 0 | 0 | 1.05 | 1994 | Rationale Code A (up to 2 sq-in) | GSFC22207 | TRA | 15M | 120.0 | AIR | [9 empty] | POTTING
TRA-BOND F112 FIBER OPTIC ADHESIVE BI-PAX | Adhesive | 2.32 | 0 | 0.34 | 1.89 | 1999 | Rationale Code B (up to 0.25 sq-in) | GSFC26512 | TRA | 12H | 70.0 | AIR | [9 empty] | ADHESIVE
TRA-BOND F112 FIBER OPTIC ADHESIVE BI-PAX | Adhesive | 1.77 | 0 | 0.2 | 1.41 | 1999 | Rationale Code B (up to 0.25 sq-in) | GSFC26602 | TRA | 1H | 65.0 | AIR | [9 empty] | ADHESIVE
TRA-BOND F112 FIBER OPTIC ADHESIVE BI-PAX | Adhesive | 1.66 | 0 | 0.1 | 1.38 | 1999 | Rationale Code A (up to 2 sq-in) | GSFC26686 | TRA | 1D | 25.0 | AIR | 1D | 80.0 | E-2 | [6 empty] | ADHESIVE
TRA-BOND F114 A/B AS 100/52 PBW CLEAR EPOXY BIPAX | Optical Adhesive | 3.53 | 0 | 0.03 | 3.18 | 1990 | Rationale Code B (up to 0.25 sq-in) | GSFC18853 | TRA | 24H | 25.0 | AIR | 4H | 65.0 | AIR | [6 empty] | OPTICAL ADH
TRA-BOND F114 A/B AS 100/52 PBW CLEAR EPOXY BIPAX | Optical Adhesive | 3.4 | 0 | 0.02 | 3.11 | 1990 | Rationale Code B (up to 0.25 sq-in) | GSFC19018 | TRA | 24H | 25.0 | AIR | 4H | 65.0 | AIR | [6 empty] | OPTICAL ADH
TRA-BOND F211 CLEAR AMBER EPOXY NEW FORMULATION | Adhesive | 0.81 | 0 | 0.1 | 0.55 | 1993 | Pass | GSFC21515 | TRA | 3H | 100.0 | AIR | 30M | 150.0 | AIR | [6 empty] | ADHESIVE
TRA-BOND F230 A/B AS 10/1 PBW HI TEMP EPOXY BIPAX | Adhesive | 1.1 | 0 | 0.01 | 0.58 | 1990 | Pass | GSFC18873 | TRA | 15M | 100.0 | AIR | 30M | 150.0 | AIR | [6 empty] | ADHESIVE
TRA-BOND F253 BIPAX KIT | Adhesive | 0.7 | 0 | 0 | 0.37 | 1993 | Pass | GSFC21049 | TRA | 10M | 125.0 | AIR | [9 empty] | ADHESIVE
TRA-BOND F253 BIPAX KIT AMBER/RED EPOXY | Adhesive | 0.57 | 0 | 0.04 | 0.42 | 1994 | Pass | GSFC22237 | TRA | 30M | 130.0 | AIR | [9 empty] | ADHESIVE
TRA-BOND FS-258 A/B AS 1/1 PBW COND EPOXY | Conductive Adhesive | 0.36 | 0 | 0.02 | 0.15 | 1990 | Pass | GSFC18923 | TRA | 2H | 90.0 | AIR | 2H | 150.0 | AIR | [6 empty] | COND ADHESIVE
TRA-CAST 3103 A/B AS 100/10.5 BW EPOXY | Adhesive | 0.73 | 0 | 0 | 0.53 | 1998 | Pass | GSFC25384 | TRA | 4H | 65.0 | AIR | [9 empty] | ADHESIVE
TRA-CAST 3108 A/B AS 100/12 BW EPOXY | Adhesive | 1.01 | 0 | 0.01 | 0.87 | 1999 | Pass | GSFC26008 | TRA | 2H | 65.0 | AIR | [9 empty] | ADHESIVE
TRA-CAST 3110 GRAY SYNTACTIC EPOXY FOAM - BIPAX | Potting | 0.98 | 0 | 0.13 | 0.79 | 1992 | Rationale Code B (up to 0.25 sq-in) | GSFC20662 | TRA | 24H | 25.0 | AIR | [9 empty] | POTTING
TRA-CAST 3145 A/B AS 100/5.2 BW EPOXY | Adhesive | 0.64 | 0 | 0 | 0.5 | 1999 | Pass | GSFC26014 | TRA | 2H | 65.0 | AIR | [9 empty] | ADHESIVE
TRA-CON EPON 815/Z BIPAX KIT | Potting | 0.81 | 0 | 0 | 0.49 | 1985 | Pass | GSFC14575 | TRA | [12 empty] | POTTING
TRA-CON ERL2795/2793 EPOXY KIT | Adhesive | 1.43 |  | 0.04 | 1.43 | 1972 | Rationale Code A (up to 2 sq-in) | GSFC03389 | TRA | 16H | 25.0 | AIR | [9 empty] | ADHESIVE
TRA-CON J1158/E-8 AS 50/6.25 BW EPOXY | Adhesive | 16.04 |  | 1.13 | 16.04 | 1972 | Rationale Code B (up to 0.25 sq-in) | GSFC03979 | TRA | 1H | 25.0 | AIR | 2H | 60.0 | AIR | [6 empty] | ADHESIVE
TRA-CON SUPERTHERM 816H01 | Thermally-Conductive Adhesive | 0.58 | 0 | 0 | 0.44 | 2009 | Pass | GSFC31276 | TRA | 24H | 25.0 | AIR | [9 empty] | THERMALLY CONDUCTIVE ADHESIVE
TRA-CON SUPERTHERM 816H01 | Thermally-Conductive Adhesive | 0.51 | 0 | 0 | 0.37 | 2009 | Pass | GSFC31279 | TRA | 3H | 65.0 | AIR | [9 empty] | THERMALLY CONDUCTIVE ADHESIVE
TRA-DUCT 2705 A/B AS 100/5 BW EPOXY | Adhesive | 1.86 | 0 | 0 | 1.74 | 1998 | Rationale Code A (up to 2 sq-in) | GSFC25375 | TRA | 3H | 65.0 | AIR | [9 empty] | ADHESIVE
TRA-DUCT 2902 | Electrically Conductive Epoxy | 0.61 | 0 | 0 | 0.53 | 2013 | Pass | GSFC33724 | HYS | 1H | 120.0 | AIR | [9 empty] | ELECTRICALLY COND EPOXY
TRA-DUCT 2902 | Electrically Conductive Epoxy | 0.96 | 0 | 0.06 | 0.64 | 2013 | Pass | GSFC33727 | HYS | 1H | 65.0 | AIR | [9 empty] | ELECTRICALLY COND EPOXY
TRA-DUCT 2902 A/B AS 100/6 PBW AG FILL EPOXY BIPAX | Conductive Adhesive | 0.64 | 0 | 0.05 | 0.54 | 1990 | Pass | GSFC18925 | TRA | 18H | 25.0 | AIR | 2H | 65.0 | AIR | [6 empty] | COND ADHESIVE
TRA-DUCT 29121 A/B AS 1/1 BW EPOXY | Adhesive | 1.58 | 0 | 0 | 1.44 | 1998 | Rationale Code A (up to 2 sq-in) | GSFC25378 | TRA | 3H | 150.0 | AIR | [9 empty] | ADHESIVE
TRA-DUCT 2924 AG FILLED EPOXY NEW FORMULATION | Conductive Adhesive | 0.34 | 0 | 0.02 | 0.28 | 1993 | Pass | GSFC21521 | TRA | 2H | 100.0 | AIR | 2H | 125.0 | AIR | [6 empty] | COND ADHESIVE
TRA-DUCT 2924 BIPAX KIT SILVER FILLED EPOXY | Conductive Adhesive | 0.26 | 0 | 0.01 | 0.19 | 1990 | Pass | GSFC18778 | TRA | 2H | 100.0 | AIR | [9 empty] | COND ADHESIVE
TRA-DUCT 2958 | Adhesive | 0.86 | 0 | 0.11 | 0.76 | 1995 | Rationale Code B (up to 0.25 sq-in) | GSFC23092 | TRA | 10M | 120.0 | AIR | [9 empty] | ADHESIVE
TRA-DUCT 2960 A/B AS 100/4.4 BW EPOXY | Adhesive | 0.25 | 0 | 0 | 0.17 | 1998 | Pass | GSFC25381 | TRA | 15M | 150.0 | AIR | [9 empty] | ADHESIVE
TRA-DUCT 2979 | Adhesive | 0.87 | 0 | 0.1 | 0.79 | 1995 | Pass | GSFC23089 | TRA | 30M | 150.0 | AIR | [9 empty] | ADHESIVE
TRA-DUCT 6901 | Adhesive | 0.79 | 0 | 0.15 | 0.76 | 1995 | Rationale Code B (up to 0.25 sq-in) | GSFC23086 | TRA | 4H | 65.0 | AIR | [9 empty] | ADHESIVE
TRA-DUCT BA 2902 EPOXY KIT - SILVER FILLED | Conductive Adhesive | 1.06 |  | 0.03 | 1.06 | 1971 | Rationale Code A (up to 2 sq-in) | GSFC03177 | TRA | 2H | 60.0 | AIR | [9 empty] | COND ADHESIVE
TRADLON FILM POLYPARABANIC ACID (M) | Film Insul | 1.26 | 0 | 0 | 0.31 | 1979 | Pass | GSFC10275 | EXX | [12 empty] | FILM INSUL
TRADUCT-2916 A/B AS 100/115 PBW FLEX AG FILL BIPAX | Conductive Adhesive | 2.2 | 0 | 0.13 | 1.78 | 1990 | Rationale Code B (up to 0.25 sq-in) | GSFC18876 | TRA | 18H | 25.0 | AIR | 4H | 65.0 | AIR | [6 empty] | COND ADHESIVE
TRANSLUBE 20204 DRY FILM LUBRICANT/F | Dry Fil Lubricant | 4.93 | 0 | 2.68 | 4.91 | 1986 | Rationale Code B (up to 0.25 sq-in) | GSFC15405 | JSP | 24H | 25.0 | E-3 | [9 empty] | DRY FIL LUBE
TRANSLUBE 20204 LUBRICANT FILM | Lubricant Film | 9.13 | 0 | 5.88 | 9.12 | 1980 | Rationale Code B (up to 0.25 sq-in) | GSFC11135 | JSP | 30M | 121.0 | AIR | [9 empty] | LUBRICANT FILM
TRANSLUBE 20204 LUBRICANT FILM | Lubricant Film | 5.29 | 0 | 2.27 | 5.19 | 1983 | Rationale Code B (up to 0.25 sq-in) | GSFC13422 | JSP | [12 empty] | LUBRICANT FILM
TRANSPARENCY 665 PPC FILM BLACK ON CLEAR | Transparency | 0.28 | 0 | 0 | 0.11 | 1988 | Pass | GSFC17163 | MMM | [12 empty] | TRANSPARENCY
TRANSPARENT ANTI-STATIC LDPE | Bagging Material | 0.26 | 0 | 0.11 | 0.25 | 2006 | Rationale Code B (up to 0.25 sq-in) | GSFC29659 | ATM | [12 empty] | BAGGING MATERIAL
TRANSPARENT, ANTISTATIC, LDPE BAGGING MATERIAL | Bagging Material | 0.3 | 0 | 0.11 | 0.29 | 2004 | Rationale Code B (up to 0.25 sq-in) | GSFC29092 | ATM | [12 empty] | BAGGING MATERIAL
TRIBOLUBE 14C SOFT WHITE GREASE | Grease | 0.64 | 0 | 0.35 | 0.64 | 1989 | Rationale Code B (up to 0.25 sq-in) | GSFC17972 | ALU | [12 empty] | GREASE
TRIBOLUBE 15MS SOFT BLACK GREASE | Grease | 0.24 | 0 | 0.06 | 0.22 | 1999 | Pass | GSFC26419 | ALU | [12 empty] | GREASE
Tribolube 15V grease | Greases and Lubricants | 2.28 | 0 | 0.92 | 2.26 | 2022 | Rationale Code B (up to 0.25 sq-in) | GFC37307 | ALU | 24H | 125.0 | 7.2x10ø? | [9 empty] | GREASES & LUBRICANTS
TRIBOLUBE 15V SOFT WHITE GREASE | Grease | 0.73 | 0 | 0.1 | 0.72 | 1999 | Pass | GSFC26416 | ALU | [12 empty] | GREASE
TRIBOLUBE 15VRP SOFT WHITE GREASE | Grease | 0.62 | 0 | 0.07 | 0.6 | 1999 | Pass | GSFC26422 | ALU | [12 empty] | GREASE
TRIBOLUBE 17C SOFT WHITE GREASE | Grease | 0.2 | 0 | 0.14 | 0.19 | 1989 | Rationale Code B (up to 0.25 sq-in) | GSFC17984 | ALU | [12 empty] | GREASE
TRIBOLUBE 17CSB SOFT ORANGE GREASE | Grease | 0.28 | 0 | 0.07 | 0.28 | 1989 | Pass | GSFC17996 | ALU | [12 empty] | GREASE
Tribosyn 871 | Greases and Lubricants | 15.44 | 0 | 6.5 | 15.38 | 2023 | Rationale Code B (up to 0.25 sq-in) | GFC37343 |  | 24H | 125.0 | 1.8x10ø? | [9 empty] | GREASES & LUBRICANTS
Tribosyn 871 | Greases and Lubricants | 14.84 | 0 | 6.56 | 14.81 | 2023 | Rationale Code B (up to 0.25 sq-in) | GFC37367 |  | 24H | 124.0 | 1.9x10ø? | [9 empty] | GREASES & LUBRICANTS
Tribosyn NanoTorr 5300A | Greases and Lubricants | 0.54 | 0 | 0.16 | 0.51 | 2023 | Rationale Code B (up to 0.25 sq-in) | GFC37346 |  | 24H | 125.0 | 1.8x10ø? | [9 empty] | GREASES & LUBRICANTS
Tribosyn NanoTorr 5300A | Greases and Lubricants | 0.51 | 0 | 0.17 | 0.5 | 2023 | Rationale Code B (up to 0.25 sq-in) | GFC37370 |  | 24H | 124.0 | 1.9x10ø? | [9 empty] | GREASES & LUBRICANTS
TRICOMP EXTRUDED SILICONE RUBBER P SEAL PS-156-468 | Gasket | 0.59 | 0 | 0.18 | 0.55 | 1999 | Rationale Code B (up to 0.25 sq-in) | GSFC26752 | TRC | [12 empty] | GASKET
TRIREZ/TRICAT TR-408 A/B AS 100/25 BLACK EPOXY | Coating | 0.58 | 0 | 0.1 | 0.46 | 1997 | Pass | GSFC24282 | RMM | 4H | 135.0 | AIR | [9 empty] | COATING
TRIREZ/TRICAT TR-408 A/B AS 100/25 BW BLACK EPOXY | Coating | 0.73 | 0 | 0.25 | 0.62 | 1996 | Rationale Code B (up to 0.25 sq-in) | GSFC24105 | RMM | 4H | 135.0 | AIR | [9 empty] | COATING
TRIREZ/TRICAT TR-408 A/B AS 100/25 BW BLACK EPOXY | Coating | 0.35 | 0 | 0.04 | 0.25 | 1996 | Pass | GSFC24114 | RMM | 12H | 100.0 | AIR | 72H | 150.0 | AIR | [6 empty] | COATING
TRIREZ/TRICAT TR-408 A/B AS 100/25 BW BLACK EPOXY | Coating | 0.54 | 0 | 0.11 | 0.43 | 1997 | Rationale Code B (up to 0.25 sq-in) | GSFC24255 | RMM | 4H | 135.0 | AIR | [9 empty] | COATING
TRIREZ/TRICAT TR-408 A/B AS 100/25 BW BLACK EPOXY | Coating | 0.79 | 0 | 0.3 | 0.67 | 1997 | Rationale Code B (up to 0.25 sq-in) | GSFC24258 | RMM | 4H | 150.0 | AIR | [9 empty] | COATING
TRIREZ/TRICAT TR-408 A/B AS 100/25 BW BLACK EPOXY | Coating | 0.72 | 0 | 0.24 | 0.6 | 1997 | Rationale Code B (up to 0.25 sq-in) | GSFC24345 | RMM | 4H | 150.0 | AIR | [9 empty] | COATING
TRIREZ/TRICAT TR-408 A/B AS 100/25 BW BLACK EPOXY | Coating | 0.33 | 0 | 0.05 | 0.24 | 1997 | Pass | GSFC24464 | RMM | 12H | 100.0 | AIR | 72H | 150.0 | AIR | [6 empty] | COATING
TRIREZ/TRICAT TR-408 A/B AS 100/25 BW BLACK EPOXY | Coating | 0.46 | 0 | 0.08 | 0.36 | 1997 | Pass | GSFC24467 | RMM | 4H | 135.0 | AIR | [9 empty] | COATING
TROMPETER TWINAX CONNECTOR PL75C201 (POLYESTER PIECE) | Connector | 0.31 | 0 | 0.08 | 0.22 | 2007 | Pass | GSFC30079 | TRM | [12 empty] | CONNECTOR
TROMPETER TWINAX CONNECTOR PL75C201, SILICONE RING | Connector | 0.32 | 0 | 0.1 | 0.17 | 2007 | Pass | GSFC30118 | TRM | [12 empty] | CONNECTOR
TROMPETER TWINAX CONNECTOR PL75C201, SILICONE RING | Gasket | 0.46 | 0 | 0 | 0.37 | 2007 | Pass | GSFC30193 | TRM | 48H | 175.0 | AIR | [9 empty] | GASKET
TROMPETER TWINAX CONNECTOR PL75MC-201, SILICONE RING | Connector | 0.79 | 0 | 0.22 | 0.7 | 2007 | Rationale Code B (up to 0.25 sq-in) | GSFC30094 | TRM | [12 empty] | CONNECTOR
TROMPETER TWINAX CONNECTOR PL75MC-201, SILICONE RING | Connector | 0.26 | 0 | 0.04 | 0.16 | 2007 | Pass | GSFC30097 | TRM | [12 empty] | CONNECTOR
TROYFELT S4-19-070-17P POLYESTER | Thermal Blanket | 0.1 | 0 | 0.04 | 0.1 | 1983 | Pass | GSFC13144 | TRO | [12 empty] | THERMAL BLANKET
TROYTUF 1-9.0-195 NON WOVEN DACRON FELT WHITE | Thermal Blanket | 0.33 | 0 | 0.12 | 0.3 | 1980 | Rationale Code B (up to 0.25 sq-in) | GSFC10835 | TRO | [12 empty] | THERMAL BLANKET
TROYTUF 1-9.0-195 NON WOVEN DACRON FELT WHITE | Thermal Blanket | 0.25 | 0 | 0.08 | 0.12 | 1981 | Pass | GSFC12210 | TRO | [12 empty] | THERMAL BLANKET
TROYTUF 1-9.0-195 NON WOVEN DACRON FELT WHITE | Thermal Blanket | 0.04 | 0 | 0.03 | -0.08 | 1981 | Pass | GSFC12212 | TRO | 67H | 95.0 | E-5 | [9 empty] | THERMAL BLANKET
TROYTUF 1-9.0-195 NON WOVEN DACRON FELT WHITE WASHED | Thermal Blanket | 0.25 | 0 | 0.04 | 0.08 | 1980 | Pass | GSFC10859 | TRO | 20H | 115.0 | AIR | [9 empty] | THERMAL BLANKET
TRU-ETCH HS-6035-A DECAL | Label | 1.4 | 0 | 0.01 | 1.14 | 1996 | Rationale Code A (up to 2 sq-in) | GSFC24204 | TRU | [12 empty] | LABEL
TRU-ETCH HS-6035-B DECAL | Label | 0.69 | 0 | 0 | 0.44 | 1996 | Pass | GSFC24207 | TRU | [12 empty] | LABEL
TRUCAST 111/901 AS 100/3.4 BW | Potting | 0.36 |  | 0.01 | 0.36 | 1970 | Pass | GSFC02491 | FEN | 24H | 25.0 | AIR | [9 empty] | POTTING
TRUCAST 111/901 BLACK CONNECTOR BODY | Mold Compound | 0.33 | 0 | 0 | 0.25 | 1991 | Pass | GSFC19537 | FEN | [12 empty] | MOLD CPND
TRUCAST 111M/TRUCURE 901 EPOXY | Potting | 0.6 |  | 0.01 | 0.6 | 1972 | Pass | GSFC03722 | FEN | 3H | 66.0 | AIR | [9 empty] | POTTING
TRW ROUND ROBIN #1 URALANE 5753LV | Potting | 0.64 | 0 | 0.01 | 0.58 | 1985 | Pass | GSFC15146 | FPI | [12 empty] | POTTING
TRW ROUND ROBIN #2 DC 93-500 | Adhesive | 0.14 | 0 | 0.04 | 0.13 | 1985 | Pass | GSFC15149 | DCC | [12 empty] | ADHESIVE
TRW ROUND ROBIN #3 ARMSTRONG A-31 | Adhesive | 0.82 | 0 | 0.01 | 0.57 | 1985 | Pass | GSFC15152 | APC | [12 empty] | ADHESIVE
TRW ROUND ROBIN #4 CABLE TIE | Cable Tie | 2.8 | 0 | 0.02 | 1.86 | 1985 | Rationale Code A (up to 2 sq-in) | GSFC15155 | ZZZ | [12 empty] | CABLE TIE
TRW ROUND ROBIN #5 KAPTON FILM | Film | 1.16 | 1 | 0.01 | 0.09 | 1985 | Pass | GSFC15158 | DUP | [12 empty] | FILM
TRYMER 3000 RIGID POLYISOCYANURATE TAN FOAM | Foam Insul | 5.39 | 1 | 0.02 | 4.28 | 1994 | Rationale Code B (up to 0.25 sq-in) | GSFC21780 | DOW | [12 empty] | FOAM INSUL
TRYMER 9501-3 COATED RIGID FOAM GREEN/WHITE | Foam | 4.3 | 0 | 0.02 | 3.77 | 1988 | Rationale Code B (up to 0.25 sq-in) | GSFC17556 | DOW | [12 empty] | FOAM
TRYMER 9501-3 RIGID FOAM GREEN | Foam | 4.6 | 0 | 0.01 | 3.66 | 1988 | Rationale Code B (up to 0.25 sq-in) | GSFC17554 | DOW | [12 empty] | FOAM
TSC 11 A/B AS 10/1 BW CLEAR SILICONE | Potting | 1.33 | 0 | 0.56 | 1.33 | 1984 | Rationale Code B (up to 0.25 sq-in) | GSFC13656 | TSC | 30D | 25.0 | AIR | 4H | 66.0 | AIR | [6 empty] | POTTING
TSM-26 | Laminate | 0.1 | 0 | 0.03 | 0.09 | 2010 | Pass | GSFC31834 | TAD | [12 empty] | LAMINATE
TSM-29 | Laminate | 0.05 | 0 | 0 | 0.04 | 2010 | Pass | GSFC31831 | TAD | [12 empty] | LAMINATE
TSM-30 GLASS/PTFE/CERAMIC LAMINATE MATERIAL | Laminate | 0.05 | 0 | 0.01 | 0.04 | 2005 | Pass | GSFC29200 | TAD | [12 empty] | LAMINATE
TSM-DS | Laminate | 0.04 | 0 | 0 | 0.02 | 2012 | Pass | GSFC33157 | TAD | [12 empty] | LAMINATE
TSM-DS3 GLASS/PTFE/CERAMIC LAMINATE | Laminate | 0.03 | 0 | 0 | 0.01 | 2012 | Pass | GSFC33190 | TAD | [12 empty] | LAMINATE
TT 403 THERMAL TRANSFER POLYIMIDE FILM | Label | 1.09 | 0 | 0.04 | 0.43 | 1996 | Pass | GSFC23730 | WIC | [12 empty] | LABEL
TTE BLACK EPOXY 001 | Adhesive | 0.46 | 0 | 0 | 0.37 | 2017 | Pass | GSFC35970 |  | 10M | 125.0 | AIR | [9 empty] | ADHESIVE
TTVF150WE-100 | Label | 4.53 | 0 | 2.58 | 4.4 | 2013 | Rationale Code B (up to 0.25 sq-in) | GSFC33904 | TYE | [12 empty] | LABEL
TU-0590/XHD-0158 AS 1/1 BW GREEN POLYURETHANE | Potting | 0.85 | 0 | 0.02 | 0.43 | 1976 | Pass | GSFC07766 | HYS | 4H | 25.0 | AIR | 6H | 50.0 | AIR | [6 empty] | POTTING
TUBING BLACK POLYURETHANE FIBER OPTIC CABLE INSUL | Jacket Insul | 1.89 | 0 | 0.87 | 1.67 | 1990 | Rationale Code B (up to 0.25 sq-in) | GSFC19217 | ZZZ | [12 empty] | JACKET INSUL
TUBING NYLO-SEAL 44 NFN POLYETHYLENE CLEAR | Tubing | 9.4 | 0 | 0.05 | 9.04 | 1990 | Rationale Code B (up to 0.25 sq-in) | GSFC19129 | IMP | [12 empty] | TUBING
TUBING POLYIMIDE GLASS FILLED | Tubing | 0.82 | 0 | 0 | 0.19 | 1974 | Pass | GSFC06203 | SYN | [12 empty] | TUBING
TUBING-SILICONE-RED GRADE 60 CL2 SPEC ZZR765 | Tubing | 0.75 |  | 0.26 | 0.75 | 1973 | Rationale Code B (up to 0.25 sq-in) | GSFC04718 | MET | [12 empty] | TUBING
TUBING-SILICONE-RED GRADE 60 CL2 SPEC ZZR765 | Tubing | 0.09 |  | 0.04 | 0.09 | 1973 | Pass | GSFC04766 | MET | 24H | 166.0 | AIR | [9 empty] | TUBING
TUCK TAPE 52 FIBERGLASS/THERMOSET RUBBER ADH/F | Tape | 2.1 | 0 | 0.81 | 2.03 | 1987 | Rationale Code B (up to 0.25 sq-in) | GSFC16434 | TUC | [12 empty] | TAPE
TUCK TAPE 630 FIBERGLASS | Tape | 2.25 |  | 0.26 | 2.25 | 1970 | Rationale Code B (up to 0.25 sq-in) | GSFC02026 | ZZZ | [12 empty] | TAPE
TUFCON 50 MIL-ENE POLYESTER RIBBON CABLE | Flex Wiring | 0.36 | 0 | 0.21 | 0.35 | 1983 | Rationale Code B (up to 0.25 sq-in) | GSFC13293 | WLG | [12 empty] | FLEX WIRING
TUFCON 50 MIL-ENE POLYESTER RIBBON CABLE | Flex Wiring | 0.36 | 0 | 0.21 | 0.36 | 1983 | Rationale Code B (up to 0.25 sq-in) | GSFC13374 | WLG | 24H | 90.0 | E-3 | [9 empty] | FLEX WIRING
TUFF-CODE MARK II MYLAR WIRE MARKERS | Wire Marker | 0.7 | 0 | 0.05 | 0.52 | 1998 | Pass | GSFC25591 | STR | [12 empty] | WIRE MARKER
TUFF-CODE MARK II WIRE MARKERS/F | Wire Markers | 0.74 | 0 | 0.04 | 0.61 | 1987 | Pass | GSFC16450 | STR | [12 empty] | WIRE MARKERS
TURCON 5 TEFLON POLYMER | Solid Lubricant | 0 | 0 | 0 | 0 | 1994 | Pass | GSFC22366 | BST | [12 empty] | SOLID LUBRICANT
TURCON 99 BLACK TFE/MOS2 | Ring Seal | 0.03 | 0 | 0.01 | 0.02 | 1991 | Pass | GSFC19625 | SHA | [12 empty] | RING SEAL
TUREL T BLACK FLUOROCARBON MIL R83485 TYPE 1 | Ring Seal | 0.31 | 0 | 0.01 | 0.1 | 1991 | Pass | GSFC19627 | SHA | [12 empty] | RING SEAL
TWIN WELD A/B AS 1/1 BW EPOXY ORIGINAL | Adhesive | 6.46 |  | 0.13 | 6.46 | 1972 | Rationale Code B (up to 0.25 sq-in) | GSFC03839 | HSP | 14D | 25.0 | AIR | [9 empty] | ADHESIVE
TWIN WELD A/B AS 1/1 BW EPOXY REVISED | Adhesive | 13.11 |  | 0.06 | 13.11 | 1972 | Rationale Code B (up to 0.25 sq-in) | GSFC03837 | HSP | 14D | 25.0 | AIR | [9 empty] | ADHESIVE
TWINE - LINEN .020 DIAM 3 PLY | Twine | 2.94 | 3 | 0.24 | -0.32 | 1983 | Rationale Code B (up to 0.25 sq-in) | GSFC13451 | LUD | 10H | 100.0 | AIR | [9 empty] | TWINE
TWISTED ELEC CABLE - AG PLATED CU BRAID SHIELD (HYTREL 5555HS) | Wire | 0 | 0 | 0 | 0 | 2005 | Pass | GSFC29527 | NWI | [12 empty] | WIRE
TWISTED ELEC CABLE - AG PLATED CU BRAID SHIELD (HYTREL 5555HS) | Wire | 0 | 0 | 0 | 0 | 2005 | Pass | GSFC29554 | NWI | [12 empty] | WIRE
TWISTED ELEC CABLE - CABLE FILLER (HYTREL 5555HS) | Wire | 2.15 | 1 | 0.24 | 0.68 | 2005 | Rationale Code B (up to 0.25 sq-in) | GSFC29521 | NWI | [12 empty] | WIRE
TWISTED ELEC CABLE - CABLE FILLER (HYTREL 5555HS) | Wire | 2.02 | 1 | 0.26 | 0.75 | 2005 | Rationale Code B (up to 0.25 sq-in) | GSFC29548 | NWI | [12 empty] | WIRE
TWISTED ELEC CABLE - OUTER JACKET (HYTREL 5555HS | Wire | 0.95 | 0 | 0.32 | 0.68 | 2005 | Rationale Code B (up to 0.25 sq-in) | GSFC29545 | NWI | [12 empty] | WIRE
TWISTED ELEC CABLE - OUTER JACKET (HYTREL 5555HS) | Wire | 1 | 0 | 1 | 0.63 | 2005 | Rationale Code B (up to 0.25 sq-in) | GSFC29518 | NWI | [12 empty] | WIRE
TWISTED ELEC CABLE - WIRE INSULATON (W/O WIRE) (HYTREL 5555HS) | Wire | 0.5 | 0 | 0.26 | 0.3 | 2005 | Rationale Code B (up to 0.25 sq-in) | GSFC29524 | NWI | [12 empty] | WIRE
TWISTED ELEC CABLE- WIRE INSULATON (W/O WIRE) (HYTREL 5555HS) | Wire | 0.45 | 0 | 0.23 | 0.29 | 2005 | Rationale Code B (up to 0.25 sq-in) | GSFC29551 | NWI | [12 empty] | WIRE
TWISTED PAIR INSULATED WIRING, SILVER | Wire Insulation | 0.16 | 0 | 0.1 | 0.16 | 2007 | Pass | GSFC30385 | SAM | [12 empty] | WIRE INSULATION
TWS-7V, SELF LAMINATING VINYL LABELS (BLANK) | Label | 2.35 | 0 | 0.93 | 2.21 | 2002 | Rationale Code B (up to 0.25 sq-in) | GSFC27982 | PAN | [12 empty] | LABEL
TX 300 POLYPROPYLENE FILM | Antistatic Film | 0.05 | 0 | 0.02 | 0.05 | 1985 | Pass | GSFC14906 | TRE | [12 empty] | ANTI STATIC FILM
TY 25M TY-RAP NYLON CABLE TIE | Cable Tie | 1.74 |  | 0.05 | 1.74 | 1968 | Rationale Code A (up to 2 sq-in) | GSFC00857 | TBT | [12 empty] | CABLE TIE
TY 25M TY-RAP TEFZEL CABLE TIE BLUE/GREEN | Cable Tie | 0.1 | 0 | 0 | 0.09 | 1976 | Pass | GSFC08126 | TBT | [12 empty] | CABLE TIE
TY 307 TY-RAP TEFLON CABLE TIE | Cable Tie | 0 |  | 0 | 0 | 1968 | Pass | GSFC00758 | TBT | [12 empty] | CABLE TIE
TY 307 TY-RAP TEFLON CABLE TIE | Cable Tie | 0.03 |  | 0 | 0.03 | 1968 | Pass | GSFC00782 | TBT | [12 empty] | CABLE TIE
TY 34M TY-RAP NYLON CABLE TIE | Cable Tie | 2.49 | 0 | 0.02 | 1.66 | 1974 | Rationale Code A (up to 2 sq-in) | GSFC06155 | TBT | 24H | 125.0 | AIR | [9 empty] | CABLE TIE
TY 46M TY-RAP NYLON CABLE TIE | Cable Tie | 2.33 |  | 0.02 | 2.33 | 1973 | Rationale Code A (up to 2 sq-in) | GSFC05055 | TBT | [12 empty] | CABLE TIE
TY 46M TY-RAP NYLON CABLE TIE | Cable Tie | 1.9 |  | 0 | 1.9 | 1973 | Rationale Code A (up to 2 sq-in) | GSFC05103 | TBT | 16H | 100.0 | AIR | [9 empty] | CABLE TIE
TY 46M TY-RAP NYLON CABLE TIE | Cable Tie | 1.24 |  | 0.01 | 1.24 | 1973 | Rationale Code A (up to 2 sq-in) | GSFC05150 | TBT | 24H | 125.0 | AIR | [9 empty] | CABLE TIE
TY 46M TY-RAP NYLON CABLE TIE | Cable Tie | 1.51 |  | 0 | 1.51 | 1973 | Rationale Code A (up to 2 sq-in) | GSFC05176 | TBT | 48H | 125.0 | AIR | [9 empty] | CABLE TIE
TY 5 TY-RAP ZYTEL 103 CABLE TIE | Cable Tie | 2.49 |  | 0.01 | 2.49 | 1973 | Rationale Code A (up to 2 sq-in) | GSFC05174 | TBT | [12 empty] | CABLE TIE
TY 523M TY-RAP NYLON CABLE TIE | Cable Tie | 1.85 | 0 | 0 | 1.24 | 1978 | Rationale Code A (up to 2 sq-in) | GSFC09677 | TBT | 24H | 125.0 | AIR | [9 empty] | CABLE TIE
TY-RAP 13.4 INCH CABLE TIE TYZ527M (FLUOROPOLYMER) | Cable Tie | 0.05 | 0 | 0.01 | 0.04 | 2007 | Pass | GSFC30388 | TBT | [12 empty] | CABLE TIE
TY-RAP 7.3 INCH CABLE TIE TYZ525M (FLUOROPOLYMER) | Cable Tie | 0.05 | 0 | 0.01 | 0.04 | 2007 | Pass | GSFC30391 | TBT | [12 empty] | CABLE TIE
Ty-Rap Cable Tie TYZ523M 3.6Ó cable tie | Electrical Component | 0.07 | 0 | 0.01 | 0.07 | 2022 | Pass | GFC37232 |  | 24H | 127.0 | 5.3x10ø? | [9 empty] | ELECTRICAL COMPONENTS
Ty-Rap Cable Tie TYZ525M 7.31Ó cable tie | Electrical Component | 0.03 | 0 | 0 | 0.02 | 2022 | Pass | GFC37235 |  | 24H | 127.0 | 5.3x10ø? | [9 empty] | ELECTRICAL COMPONENTS
TY-RAP KYNAR CABLE TIE | Cable Tie | 0.05 |  | 0.02 | 0.05 | 1972 | Pass | GSFC04134 | TBT | [12 empty] | CABLE TIE
TY-RAP MS 3367 NYLON LACING TAPE | Lacing Tape | 1.83 |  | 0 | 1.83 | 1971 | Rationale Code A (up to 2 sq-in) | GSFC02591 | TBT | [12 empty] | LACING TAPE
TY-RAP NYLON | Cable Tie | 2.6 |  | 0 | 2.6 | 1968 | Rationale Code A (up to 2 sq-in) | GSFC00662 | TBT | [12 empty] | CABLE TIE
TYB 23M TY-RAP NYLON CABLE TIE | Cable Tie | 1.61 |  | 0.05 | 1.61 | 1973 | Rationale Code A (up to 2 sq-in) | GSFC04982 | TBT | [12 empty] | CABLE TIE
TYB 23M TY-RAP NYLON CABLE TIE | Cable Tie | 0.85 |  | 0.06 | 0.85 | 1973 | Pass | GSFC04984 | TBT | 16H | 100.0 | AIR | [9 empty] | CABLE TIE
TYB 23M TY-RAP NYLON CABLE TIE | Cable Tie | 1.85 | 0 | 0.01 | 1.24 | 1978 | Rationale Code A (up to 2 sq-in) | GSFC09437 | TBT | 24H | 125.0 | AIR | [9 empty] | CABLE TIE
TYB 24M TY-RAP NYLON CABLE TIE | Cable Tie | 2.06 | 0 | 0.01 | 1.45 | 1978 | Rationale Code A (up to 2 sq-in) | GSFC09458 | TBT | 24H | 125.0 | AIR | [9 empty] | CABLE TIE
TYB 25M TY-RAP NYLON CABLE TIE | Cable Tie | 1.98 | 0 | 0.01 | 1.44 | 1978 | Rationale Code A (up to 2 sq-in) | GSFC09461 | TBT | 24H | 125.0 | AIR | [9 empty] | CABLE TIE
TYCEL 7000/7212 A/B AS 40/1 BW POLYURETHANE ADHESIVE | Adhesive | 2.05 | 0 | 0.13 | 1.59 | 1995 | Rationale Code B (up to 0.25 sq-in) | GSFC23155 | LIO | 24H | 25.0 | AIR | 24H | 66.0 | E-1 | [6 empty] | ADHESIVE
TYCO CABLE MARKER PN# HTCM-SCE-TP-2.5K; SIZE 1/2 INCH -4H9 | Tie-On-Cable Marker | 0.38 | 0 | 0.02 | 0.33 | 2006 | Pass | GSFC29860 | TYO | [12 empty] | TIE-ON-CABLE MARKER
TYCO CABLE MARKER PN# HTCM-SCE-TP-2.5K; SIZE 1/2 INCH -4H9 INK # TMS-RJS-RIBBON-4HT | Tie-On-Cable Marker | 0.38 | 0 | 0.02 | 0.32 | 2006 | Pass | GSFC29857 | TYO | [12 empty] | TIE-ON-CABLE MARKER
TYCO CABLE MARKER PN# HTCM-SCE-TP-2.5K; SIZE 1/4 INCH -4H9 | Tie-On-Cable Marker | 0.25 | 0 | 0.01 | 0.2 | 2006 | Pass | GSFC29875 | TYO | [12 empty] | TIE-ON-CABLE MARKER
TYCO CABLE MARKER PN# HTCM-SCE-TP-2.5K; SIZE 1/4 INCH -4H9 # TMS-RJS-RIBBON-4HT | Tie-On-Cable Marker | 0.25 | 0 | 0.01 | 0.2 | 2006 | Pass | GSFC29872 | TYO | [12 empty] | TIE-ON-CABLE MARKER
TYGON 2475 | Purge Tubing | 0.26 | 0 | 0.1 | 0.25 | 2011 | Pass | GSFC03250 | SGC | [12 empty] | PURGE TUBING
TYGON R-1000 TUBING | Tubing | 47.22 | 0 | 14.53 | 47.19 | 1999 | Rationale Code B (up to 0.25 sq-in) | GSFC26371 | NDC | [12 empty] | TUBING
TYGON TUBING FORMULATION B44-3 | Tubing | 32.91 | 0 | 14.96 | 32.89 | 1978 | Rationale Code B (up to 0.25 sq-in) | GSFC09389 | NPC | [12 empty] | TUBING
TYGOTHANE POLYURETHANE TUBING | Tubing | 0.44 |  | 0.19 | 0.44 | 1972 | Rationale Code B (up to 0.25 sq-in) | GSFC04598 | NPC | [12 empty] | TUBING
TYLOK-PLUS - STANDARD PACKAGE DENTAL CEMENT | Adhesive | 4.68 | 1 | 0 | 2.95 | 2013 | Rationale Code A (up to 2 sq-in) | GSFC33793 | DEN | [12 empty] | ADHESIVE
TYPE 420 SS/BRONZE RAPID PROTOTYPE MATERIAL | Misc | 0 | 0 | 0 | 0 | 2002 | Pass | GSFC28018 | SMS | [12 empty] | MISC
TYPE WF CLAMP CUSHION PER BULLETIN 120 - MATERIAL SELECTION GUIIDE | Adhesive | 0.05 | 0 | 0 | 0.01 | 2011 | Pass | GSFC32659 | EKT | 72H | 200.0 | E-2 | [9 empty] | ADHESIVE
TYTON T18R-9 CABLE TIE | Cable Tie | 3.43 | 0 | 0.03 | 2.63 | 1983 | Rationale Code A (up to 2 sq-in) | GSFC13395 | TYT | [12 empty] | CABLE TIE
TYTON T50R-TZ CABLE TIE BLUE | Cable Tie | 0.07 | 0 | 0 | 0.06 | 1995 | Pass | GSFC23278 | TYT | [12 empty] | CABLE TIE
TYVEK S-1025D | Wrapping Material | 0.28 | 0 | 0.04 | 0.27 | 2001 | Pass | GSFC27631 | DUP | [12 empty] | WRAPPING MATERIAL
TYZ 23M TY-RAP TEFZEL CABLE TIE BLUE/GREEN | Cable Tie | 0.08 | 0 | 0.02 | 0.08 | 1988 | Pass | GSFC17604 | TBT | [12 empty] | CABLE TIE
TYZ 23MT TY-RAP TEFZEL CABLE TIE BLUE/GREEN | Cable Tie | 0.34 | 0 | 0 | 0.21 | 2002 | Pass | GSFC28222 | TBT | [12 empty] | CABLE TIE
TYZ23M | Tie Wrap | 0.07 | 0 | 0 | 0.06 | 2014 | Pass | GSFC34117 | TRX | [12 empty] | TIE WRAP
TYZ25M | Tie Wrap | 0.04 | 0 | 0 | 0.03 | 2014 | Pass | GSFC34120 | PAN | [12 empty] | TIE WRAP
TYZ27M | Tie Wrap | 0.06 | 0 | 0 | 0.05 | 2014 | Pass | GSFC34123 | TBT | [12 empty] | TIE WRAP
U500 THERMOPOXY/CAT 625 EPOXY | Potting | 0.32 |  | 0 | 0.32 | 1972 | Pass | GSFC04574 | ZZZ | 4H | 121.0 | AIR | 8H | 200.0 | AIR | 48H | 121.0 | E-5 |  |  |  | POTTING
UB 5050 ACRYLIC TRANSFER FILM/F SANDWICH | Transfer Film | 1.04 | 0 | 0.06 | 0.83 | 1989 | Pass | GSFC18300 | CSI | [12 empty] | TRANSFER FILM
UCARSIL Y-4310 SILICONE | Conformal Coat | 2.6 |  | 0 | 2.6 | 1973 | Rationale Code A (up to 2 sq-in) | GSFC05437 | UCC | 6H | 125.0 | AIR | [9 empty] | CONF COAT
UCARSIL Y-4486 | Conformal Coat | 12.07 |  | 0.27 | 12.07 | 1972 | Rationale Code B (up to 0.25 sq-in) | GSFC04308 | UCC | [12 empty] | CONF COAT
UCL TUBE W/BLACK EPOXY RESIN | Tube | 1.19 |  | 0 | 1.19 | 1969 | Rationale Code A (up to 2 sq-in) | GSFC01348 | ZZZ | [12 empty] | TUBE
UCON 50HB170 POLYALKYLENE GLYCOL | Lubricant | 24.5 |  | 16 | 24.5 | 1964 | Rationale Code B (up to 0.25 sq-in) | SRI10205 | UCC | [12 empty] | LUBRICANT
UCON 50HB5100 POLYALKYLENE GLYCOL | Lubricant | 1.69 |  | 0.04 | 1.69 | 1964 | Rationale Code A (up to 2 sq-in) | SRI10207 | UCC | [12 empty] | LUBRICANT
UCON 50HB55 POLYALKYLENE GLYCOL | Lubricant | 96 |  | 24 | 96 | 1964 | Rationale Code B (up to 0.25 sq-in) | SRI10204 | UCC | [12 empty] | LUBRICANT
UCON 50HB660 POLYALKYLENE GLYCOL | Lubricant | 5.47 |  | 1.3 | 5.47 | 1964 | Rationale Code B (up to 0.25 sq-in) | SRI10206 | UCC | [12 empty] | LUBRICANT
UD-12021 RF ABSORBER URETHANE | Absorbant | 0.86 | 0 | 0.03 | 0.73 | 1999 | Pass | GSFC26527 | ATE | [12 empty] | ABSORBANT
UD-12059 RF ABSORBER URETHANE | Absorbant | 0.32 | 0 | 0.01 | 0.2 | 1999 | Pass | GSFC26530 | ATE | [12 empty] | ABSORBANT
UDEL POLYSULFONE MOLDING CPND CLEAR | Mold Compound | 0.4 | 0 | 0.01 | 0.12 | 1986 | Pass | GSFC15548 | UCC | [12 empty] | MOLD CPND
UDRI-3 ACRYLIC COPOLYMER/GRAPHITE/CARBON BLACK | Damper | 0.58 | 0 | 0.03 | 0.39 | 1985 | Pass | GSFC14794 | GEV | [12 empty] | DAMPER
UHMW TIVAR 1000 | Plastic | 0.06 | 0 | 0 | 0.06 | 2002 | Pass | GSFC28162 | TOT | [12 empty] | PLASTIC
ULTEM 1000 CLEAR AMBER MOLD CPND UNREINFORCED | Mold Compound | 0.4 | 0 | 0 | 0.24 | 1984 | Pass | GSFC13558 | GEC | [12 empty] | MOLD CPND
ULTEM 1000 THERMOPLASTIC POLYTHERMIDE, ITT P/N 8214005-10 | Spacer | 0.58 | 0 | 0 | 0.22 | 2009 | Pass | GSFC31264 | GEC | [12 empty] | SPACER
ULTEM 1000 UNFILLED, AMBER, POLYETHERIMIDE | Molding Compound | 0.69 | 0 | 0 | 0.42 | 2005 | Pass | GSFC29566 | GEC | [12 empty] | MOLDING COMPOUND
ULTEM 2100 BROWN GLASS REINF/POLYETHERIMIDE | Mold Compound | 0.51 | 0 | 0.01 | 0.17 | 1991 | Pass | GSFC20240 | GEC | [12 empty] | MOLD CPND
ULTEM 2200 BROWN MOLD CPND FIBER REINFORCED | Mold Compound | 0.42 | 0 | 0.01 | 0.12 | 1989 | Pass | GSFC17806 | GEC | [12 empty] | MOLD CPND
ULTEM 2300 BROWN | Mold Compound | 0.43 | 0 | 0.01 | 0.21 | 1991 | Pass | GSFC19820 | GEC | 14D | 50.0 | E-2 | [9 empty] | MOLD CPND
ULTEM 2300 COLOR 1000 LOT UA9287 | Mold Compound | 0.39 | 0 | 0.01 | 0.19 | 1993 | Pass | GSFC21001 | GEC | [12 empty] | MOLD CPND
ULTEM 2300 PEI POLYETHERIMIDE, 30% GLASS REINFORCED, EXTRUDED | High Performance Polymer | 0.44 | 0 | 0 | 0.32 | 2013 | Pass | GSFC33919 | LVP | [12 empty] | HIGH PERFORMANCE POLYMER
ULTEM 2400 GRAY | Molding Compound | 0.42 | 0 | 0.01 | 0.26 | 1997 | Pass | GSFC24506 | GEC | [12 empty] | MOLDING COMPOUND
ULTEM 7801 CARBON FIBER REINFORCED |  | 0.53 | 0 | 0 | 0.27 | 2001 | Pass | GSFC27655 | GEC2
ULTEM 9085 | Molding Compound | 0.4 | 0 | 0 | 0.08 | 2011 | Pass | GSFC32863 | SBC | [12 empty] | MOLDING COMPOUND
ULTEM CRS5201R | Split Ring Bands | 0.58 | 0 | 0 | 0.26 | 2014 | Pass | GSFC35241 | SBC | [12 empty] | SPLIT RING BANDS
ULTEM D6202 GRAY/BROWN MOLD CPND FILLED | Mold Compound | 0.37 | 0 | 0 | 0.21 | 1984 | Pass | GSFC13561 | GEC | [12 empty] | MOLD CPND
ULTEM DL-4151 FILM FROM ULTEM 5001 RESIN | Film-Mold Compound | 0.41 | 0 | 0.01 | 0.03 | 1991 | Pass | GSFC19552 | GEC | [12 empty] | FILM-MOLD CPND
ULTEM UC1200 | Standoff | 0.66 | 0 | 0 | 0.66 | 2009 | Pass | GSFC31254 | ZZZ | [12 empty] | STANDOFF
Ultem XP050 Foam | Foams | 0.69 | 0 | 0 | 0.22 | 2022 | Pass | GFC37072 | SBC | 24H | 125.0 | 2.7x10ø? | [9 empty] | FOAMS
Ultem XP060 Foam | Foams | 0.63 | 0 | 0 | 0.19 | 2022 | Pass | GFC37075 | SBC | 24H | 125.0 | 2.7x10ø? | [9 empty] | FOAMS
Ultem XP080 Foam | Foams | 0.65 | 0 | 0 | 0.19 | 2022 | Pass | GFC37078 | SBC | 24H | 125.0 | 2.7x10ø? | [9 empty] | FOAMS
Ultem XP110 Foam | Foams | 0.65 | 0 | 0 | 0.18 | 2022 | Pass | GFC37069 | SBC | 24H | 125.0 | 2.7x10ø? | [9 empty] | FOAMS
ULTRA PAROFLUOR PERFLUOROELASTOMER SEALS | O-Rings | 0.04 | 0 | 0 | 0.02 | 2007 | Pass | GSFC30271 | PRS | [12 empty] | O-RINGS
ULTRA-POL-II POLYURETHANE SUEDE BLACK | Coated Fabric | 3.06 | 0 | 0.19 | 2.57 | 1996 | Rationale Code B (up to 0.25 sq-in) | GSFC24186 | RIP | [12 empty] | COATED FABRIC
ULTRA-POL-II POLYURETHANE SUEDE BLACK | Coated Fabric | 3.17 | 0 | 0.2 | 2.69 | 1996 | Rationale Code B (up to 0.25 sq-in) | GSFC24213 | RIP | 24H | 75.0 | E-1 | [9 empty] | COATED FABRIC
ULTRA-POL-II POLYURETHANE SUEDE BLACK ALCOHOL WASHED | Coated Fabric | 1.83 | 0 | 0.12 | 1.47 | 1997 | Rationale Code B (up to 0.25 sq-in) | GSFC24303 | RIP | 24H | 75.0 | E-1 | [9 empty] | COATED FABRIC
ULTRA-SEAL 00159 VINYL RESIN COATING/F | Coating | 20.67 | 0 | 12.66 | 20.16 | 1988 | Rationale Code B (up to 0.25 sq-in) | GSFC17598 | CRC | 7D | 25.0 | AIR | [9 empty] | COATING
ULTRA-THIN MICRO TUBING | Shrink Tubing | 0.18 | 0 | 0.01 | 0.15 | 1994 | Pass | GSFC21685 | APO | 5M | 85.0 | AIR | [9 empty] | SHRINK TUBING
ULTRADEL 1414 POLYIMIDE CLEAR/F | Coating | 0.2 | 0 | 0 | 0.15 | 1997 | Pass | GSFC24699 | AMO | 20M | 120.0 | AIR | 60M | 250.0 | AIR | [6 empty] | COATING
ULTRAFLEX PVDF/KYNAR FOAM 1000, WHITE | Foam Damper | 0.92 | 0 | 0.01 | 0.91 | 2004 | Pass | GSFC28969 | ATF | [12 empty] | FOAM DAMPER
ULTRALAM 2000 WOVEN GLASS REINFORCED PTFE MICROWAVE | Laminate | 0.03 | 0 | 0.02 | 0.01 | 1995 | Pass | GSFC23134 | ROG | [12 empty] | LAMINATE
ULTRALO PLUS (ULTRA LOW OUTGASSING POLYETHYLENE) | Packaging | 0.25 | 0 | 0.07 | 0.17 | 2006 | Pass | GSFC29722 | APK | [12 empty] | PACKAGING
ULTRASEAL PC 504/66 | Impregnant | 8.25 | 1 | 0.02 | 6.48 | 1991 | Rationale Code B (up to 0.25 sq-in) | GSFC19605 | AMS | 5M | 91.0 | BATH | 3H | 143.0 | AIR | [6 empty] | IMPREGNANT
ULTRASON E3010 POLYETHERSULFONE PELLETS | Molding Compound | 1.06 | 0 | 0.01 | 0.15 | 2000 | Pass | GSFC26887 | BSF | [12 empty] | MOLDING COMPOUND
ULTRATAPE 1153 VINYL TAPE/F | Tape | 2.73 | 0 | 1.21 | 2.71 | 1999 | Rationale Code B (up to 0.25 sq-in) | GSFC26266 | ULT | [12 empty] | TAPE
ULTRATAPE 2149; ANTI-STATIC TAPE | Tapes | 0.47 | 0 | 0.02 | 0.35 | 2018 | Pass | GSFC36276 | UTH | [12 empty] | TAPES
ULTRAVOLT 4A12P4F DIALLYL PHTHALATE BLACK UV HOUSING | Molding Compound | 0.56 | 0 | 0 | 0.4 | 1999 | Pass | GSFC26803 | ULV | [12 empty] | MOLDING COMPOUND
UNCOATED KEVLAR LANYARD | Lacing Tape | 4.42 | 2 | 0.44 | 2.35 | 2012 | Rationale Code B (up to 0.25 sq-in) | GSFC33301 | WFC | [12 empty] | LACING TAPE
UNCOATED KEVLAR LANYARD KST-1-CL | Lacing Tape | 2.72 | 2 | 0.01 | 0.34 | 2012 | Pass | GSFC33391 | WFC | 24H | 125.0 | E-5 | [9 empty] | LACING TAPE
UNICOAT 2081-31A ONE COMPONENT EPOXY/F | Conformal Coat | 5.95 | 0 | 3.73 | 5.84 | 1981 | Rationale Code B (up to 0.25 sq-in) | GSFC11971 | EMC | 2H | 25.0 | AIR | 2H | 125.0 | AIR | [6 empty] | CONF COAT
UNICOAT 2081-31A ONE PART FLUORESCENT EPOXY/F | Conformal Coat | 0.31 | 0 | 0.11 | 0.27 | 1982 | Rationale Code B (up to 0.25 sq-in) | GSFC12280 | EMC | 2H | 25.0 | AIR | 1H | 180.0 | AIR | [6 empty] | CONF COAT
UNICOAT 2081-31A ONE PART FLUORESCENT EPOXY/F | Conformal Coat | 6.26 | 0 | 1.25 | 6.21 | 1976 | Rationale Code B (up to 0.25 sq-in) | GSFC07514 | EMC | 12H | 70.0 | AIR | [9 empty] | CONF COAT
UNIDENTIFIED COMPOSITE PANEL | Composite | 0.19 | 0 | 0 | 0.14 | 2012 | Pass | GSFC33277 | AKT | [12 empty] | COMPOSITE
UNIDIRECTIONAL CARBON FIBER COMPOSITE W/O FABRIC | Structural Comp | 0.13 | 0 | 0 | 0.05 | 2002 | Pass | GSFC27829 | FMW | [12 empty] | STRUCTURAL COMP
UNIGLASS 1542 FIBERGLASS TAPE/VOLAN A FINISH/NO ADH | Insulation | 0.03 | 0 | 0.01 | 0.03 | 1974 | Pass | GSFC05993 | UNI | [12 empty] | INSULATION
UNIGLAZE 1000/9120, A/B 6/1 PBW | Silk Screen Ink | 9.33 | 0 | 0.03 | 8.87 | 2012 | Rationale Code B (up to 0.25 sq-in) | GSFC33208 | UIC | [12 empty] | SILK SCREEN INK
UNIGLAZE 2010/9120 AS 3/1 BW YELLOW EPOXY INK | Ink | 4.12 | 0 | 0.08 | 3.92 | 1984 | Rationale Code B (up to 0.25 sq-in) | GSFC13538 | UIC | 1H | 121.0 | AIR | [9 empty] | INK
UNIGLAZE 3005/9120 AS 3/1 BW RED EPOXY INK | Ink | 7.82 | 0 | 0.12 | 7.5 | 1983 | Rationale Code B (up to 0.25 sq-in) | GSFC13535 | UIC | 1H | 121.0 | AIR | [9 empty] | INK
UNIGLAZE C 1752 GREEN EPOXY INK | Ink | 5.21 | 0 | 0.11 | 5.11 | 1974 | Rationale Code B (up to 0.25 sq-in) | GSFC06048 | UIC | 2H | 85.0 | AIR | [9 empty] | INK
UNISET 906-25 SEMI-RIGID EPOXY | Adhesive-Potting | 1.31 | 0 | 0.31 | 0.79 | 1974 | Rationale Code B (up to 0.25 sq-in) | GSFC06314 | EMC | 1H | 93.0 | AIR | [9 empty] | ADH-POTTING
UNISET 909-60 ONE COMPONENT FILLED EPOXY | Thermally-Conductive Adhesive | 0.48 | 0 | 0.04 | 0.33 | 1981 | Pass | GSFC11980 | EMC | 2H | 125.0 | AIR | [9 empty] | THERM COND ADH
UNISET A-316 ONE COMPONENT EPOXY | Thermally-Conductive Adhesive | 0.53 | 0 | 0 | 0.18 | 1987 | Pass | GSFC16538 | EMC | 25M | 149.0 | AIR | [9 empty] | THERM COND ADH
UNISET A-329 ONE COMPONENT EPOXY | Thermally-Conductive Adhesive | 0.68 | 0 | 0.01 | 0.27 | 1987 | Pass | GSFC16553 | EMC | 25M | 149.0 | AIR | [9 empty] | THERM COND ADH
UNISET A-359 GRAY ONE COMPONENT ALUM FILLED | Adhesive | 0.39 | 0 | 0 | 0.06 | 1991 | Pass | GSFC19507 | EMC | 1H | 121.0 | AIR | [9 empty] | ADHESIVE
UNISET A-401-37 ONE COMPONENT BLACK EPOXY | Adhesive | 1.19 | 0 | 0 | 0.64 | 1987 | Pass | GSFC16790 | EMC | 1H | 121.0 | AIR | [9 empty] | ADHESIVE
UNISET A-401-37 ONE COMPONENT BLACK EPOXY | Adhesive | 1.18 | 0 | 0.01 | 0.71 | 1987 | Pass | GSFC16859 | EMC | [12 empty] | ADHESIVE
UNISET A-410-5 GRAY ONE COMPONENT ALUM FILLED | Adhesive | 0.5 | 0 | 0.01 | 0.19 | 1991 | Pass | GSFC19510 | EMC | 1H | 121.0 | AIR | [9 empty] | ADHESIVE
UNISET C-110 ONE COMPONENT SILVER FILLED EPOXY | Conductive Adhesive | 1.81 | 0 | 0.95 | 1.79 | 1981 | Rationale Code B (up to 0.25 sq-in) | GSFC11974 | EMC | 1H | 150.0 | AIR | [9 empty] | COND ADHESIVE
UNISET C-110 ONE COMPONENT SILVER FILLED EPOXY | Conductive Adhesive | 0.44 | 0 | 0.15 | 0.43 | 1982 | Rationale Code B (up to 0.25 sq-in) | GSFC12283 | EMC | 1H | 180.0 | AIR | [9 empty] | COND ADHESIVE
UNISET C-429-2 SILVER FILLED THIXOTROPIC EPOXY | Conductive Adhesive | 0.19 | 0 | 0.01 | 0.15 | 1981 | Pass | GSFC12193 | EMC | 90M | 125.0 | AIR | [9 empty] | COND ADHESIVE
UNISET C-840 SILVER FILLED EPOXY | Conductive Adhesive | 0.32 | 0 | 0 | 0.07 | 1981 | Pass | GSFC11711 | EMC | 30M | 150.0 | AIR | [9 empty] | COND ADHESIVE
UNISET C-840 SILVER FILLED EPOXY ONE COMPONENT | Conductive Adhesive | 0.61 | 0 | 0 | 0.51 | 1982 | Pass | GSFC12259 | EMC | 1H | 125.0 | AIR | [9 empty] | COND ADHESIVE
UNISET C-850 SILVER FILLED EPOXY | Conductive Adhesive | 0.14 | 0 | 0 | 0 | 1981 | Pass | GSFC11714 | EMC | 30M | 150.0 | AIR | [9 empty] | COND ADHESIVE
UNISET C-850-4 SILVER FILLED EPOXY ONE PART | Conductive Adhesive | 0.43 | 0 | 0.01 | 0.27 | 1981 | Pass | GSFC11956 | EMC | 1H | 125.0 | AIR | [9 empty] | COND ADHESIVE
UNISET C-850-6 ONE COMPONENT SILVER FILLED EPOXY | Conductive Adhesive | 0.6 | 0 | 0.01 | 0.38 | 1981 | Pass | GSFC11977 | EMC | 1H | 125.0 | AIR | [9 empty] | COND ADHESIVE
UNISET C-929-49 SILVER FILLED EPOXY | Conductive Adhesive | 0.31 | 0 | 0 | 0.05 | 1981 | Pass | GSFC11717 | EMC | 30M | 150.0 | AIR | [9 empty] | COND ADHESIVE
UNISET C-940-1 SILVER FILLED POLYIMIDE | Conductive Adhesive | 0.06 | 0 | 0 | 0.01 | 1981 | Pass | GSFC11720 | EMC | 10M | 170.0 | AIR | 10M | 270.0 | AIR | [6 empty] | COND ADHESIVE
UNISET C-940-1 SILVER FILLED POLYIMIDE | Conductive Adhesive | 0.02 | 0 | 0 | 0.01 | 1981 | Pass | GSFC11739 | EMC | 1H | 170.0 | AIR | 30M | 270.0 | AIR | [6 empty] | COND ADHESIVE
UNISET C-940-4 ONE COMPONENT SILVER FILLED POLYIMIDE | Conductive Adhesive | 0.08 | 0 | 0 | 0.03 | 1981 | Pass | GSFC11986 | EMC | 10M | 170.0 | AIR | 10M | 270.0 | AIR | [6 empty] | COND ADHESIVE
UNISET D-124F ONE COMPONENT EPOXY YELLOW | Adhesive | 2.68 | 0 | 0.46 | 2.16 | 1985 | Rationale Code B (up to 0.25 sq-in) | GSFC14474 | EMC | 10M | 120.0 | AIR | [9 empty] | ADHESIVE
UNISET D-124F YELLOW EPOXY FOAM | Adhesive | 1.69 | 0 | 0.31 | 1.05 | 1992 | Rationale Code B (up to 0.25 sq-in) | GSFC20354 | EMC | 4H | 121.0 | E-3 | [9 empty] | ADHESIVE
UNISET D-804-1 ONE COMPONENT THIXOTROPIC EPOXY TAN | Adhesive | 1.27 | 0 | 0.02 | 0.78 | 1985 | Pass | GSFC14471 | EMC | 1H | 160.0 | AIR | [9 empty] | ADHESIVE
UNISET ME-845 THERMAL COND ADHESIVE OLIVE-GREEN | Thermally-Conductive Adhesive | 0.3 | 0 | 0.01 | 0.11 | 1981 | Pass | GSFC12216 | EMC | 1H | 125.0 | AIR | [9 empty] | THERM COND ADH
UNISET ME-945 ONE COMPONENT POLYIMIDE/F | Thermally-Conductive Adhesive | 0.26 | 0 | 0.02 | 0.15 | 1981 | Pass | GSFC12242 | EMC | 1H | 170.0 | AIR | 30M | 270.0 | AIR | [6 empty] | THERM COND ADH
UNISET UV 307 RED VINYL/ACRYLIC FILM UV CURED | Adhesive | 5.95 | 1 | 0.02 | 4.89 | 1987 | Rationale Code B (up to 0.25 sq-in) | GSFC16169 | EMC | [12 empty] | ADHESIVE
UNISET UV-311 CLEAR VINYL/ACRYLIC UV CURED | Adhesive | 3.6 | 1 | 0.04 | 2.26 | 1987 | Rationale Code A (up to 2 sq-in) | GSFC16243 | EMC | [12 empty] | ADHESIVE
UNISET UV-330 PINK FLUORESCENT EPOXY/ACR UV CURED | Adhesive | 7.87 | 0 | 0.33 | 7.5 | 1991 | Rationale Code B (up to 0.25 sq-in) | GSFC19747 | EMC | [12 empty] | ADHESIVE
UNISET XUV-2329-39 TRANSLUCENT FLEXIBLE | Potting | 3.64 | 0 | 1.7 | 3.64 | 1987 | Rationale Code B (up to 0.25 sq-in) | GSFC16674 | EMC | [12 empty] | POTTING
UNISILKON TK 017/1000 YELLOW SILICONE FLUID | Damper Fluid | 3.06 | 0 | 1.08 | 3.06 | 1992 | Rationale Code B (up to 0.25 sq-in) | GSFC20601 | KLU | [12 empty] | DAMPER FLUID
UNISILKON TK 017/1001 CLEAR SILICONE FLUID | Damper Fluid | 1.86 | 0 | 0.79 | 1.83 | 1992 | Rationale Code B (up to 0.25 sq-in) | GSFC20603 | KLU | [12 empty] | DAMPER FLUID
UNITED FOAM 5010 MIL P26514 GRAY TYPE I ALCOHOL WASH | Foam | 1.17 | 0 | 0.09 | 1.17 | 1982 | Rationale Code A (up to 2 sq-in) | GSFC12484 | UNF | [12 empty] | FOAM
UNITED FOAM 5010 MIL P26514 GRAY TYPE I CLASS II G A | Foam | 4.33 | 0 | 0.54 | 4.21 | 1981 | Rationale Code B (up to 0.25 sq-in) | GSFC12166 | UNF | [12 empty] | FOAM
UNITED FOAM 5010 MIL P26514 GRAY TYPE I CLASS II G A | Foam | 2.44 | 0 | 0.51 | 2.35 | 1981 | Rationale Code B (up to 0.25 sq-in) | GSFC12169 | UNF | 24H | 90.0 | E-5 | [9 empty] | FOAM
UNIVERSAL CLEAR DUST CAP (POLYETHYLENE), CAPBB G-802 | Dust Cap | 0.18 | 0 | 0.02 | 0.18 | 2007 | Pass | GSFC30442 | FSI | [12 empty] | DUST CAP
Universal fiber optic dust caps; White ABS ferrule caps; for 1.25mm ferrule. PN: F10125 | Miscellaneous | 0.87 | 0 | 0.1 | 0.75 | 2020 | Pass | GFC36765 | FSI | 24H | 125.0 | 1.3x10ø? | [9 empty] | MISCELLANEOUS
Universal fiber optic dust caps; White ABS ferrule caps; for 1.25mm ferrule. PN: F10125 | Electrical Component | 0.52 | 0 | 0.12 | 0.39 | 2020 | Rationale Code B (up to 0.25 sq-in) | GFC36774 | FSI | 24H | 125.0 | 9.4x10ø? | 24H | 85.0 | VACUUM | [6 empty] | ELECTRICAL COMPONENTS
UNKNOWN EPOXY | Epoxy | 1.73 | 0 | 0.02 | 1.23 | 2004 | Rationale Code A (up to 2 sq-in) | GSFC29113 | ZZZ | [12 empty] | EPOXY
UNKNOWN GREY SILICONE RUBBER GASKET | Damper | 0.24 | 0 | 0.12 | 0.21 | 2007 | Rationale Code B (up to 0.25 sq-in) | GSFC30241 | AUN | 24H | 175.0 | E-2 | [9 empty] | DAMPER
UNKNOWN GREY SILICONE RUBBER GASKET | Damper | 0.03 | 0 | 0 | -0.05 | 2007 | Pass | GSFC30277 | AUN | 5D | 175.0 | E-2 | [9 empty] | DAMPER
UNKNOWN GREY SILICONE RUBBER GASKET | Damper | 0.04 | 0 | 0.01 | 0.01 | 2007 | Pass | GSFC30301 | AUN | 48H | 190.0 | E-2 | [9 empty] | DAMPER
UP 27 EPOXY-EPON 828 BASE | Adhesive-Potting | 0.34 |  | 0.01 | 0.34 | 1972 | Pass | GSFC04378 | WEC | 5H | 65.0 | AIR | [9 empty] | ADH-POTTING
UP 27 EPOXY-EPON 828 BASE | Adhesive-Potting | 0.35 |  | 0 | 0.35 | 1972 | Pass | GSFC04380 | WEC | 5H | 65.0 | AIR | 2H | 125.0 | AIR | [6 empty] | ADH-POTTING
UPILEX R POLYIMIDE FILM HIGH HEAT RESISTANCE | Film | 0.65 | 0 | 0.01 | 0.06 | 1989 | Pass | GSFC18302 | ICI | [12 empty] | FILM
UPILEX S POLYIMIDE FILM ULTRA HIGH HEAT RESISTANCE | Film | 0.85 | 0 | 0.01 | 0.33 | 1989 | Pass | GSFC18304 | ICI | [12 empty] | FILM
URALANE 1723 A/B AS 100/85 BW/LITHIUM FLUORIDE | Foam | 2.5 |  | 0.24 | 2.5 | 1970 | Rationale Code B (up to 0.25 sq-in) | GSFC01807 | FPI | 24H | 25.0 | AIR | [9 empty] | FOAM
URALANE 1723 POLYURETHANE FOAM | Potting Foam | 2.06 |  | 0.08 | 2.06 | 1969 | Rationale Code A (up to 2 sq-in) | GSFC01675 | FPI | [12 empty] | POTTING FOAM
URALANE 2251 ONE COMPONENT WHITE URETHANE | Staking Compound | 0.14 | 0 | 0.01 | 0.07 | 1987 | Pass | GSFC16715 | FPI | 7D | 25.0 | AIR | [9 empty] | STAKING CPND
URALANE 2251 ONE COMPONENT WHITE URETHANE | Staking Compound | 0.16 | 0 | 0 | 0.09 | 1987 | Pass | GSFC16718 | FPI | 24H | 60.0 | AIR | [9 empty] | STAKING CPND
URALANE 22H POLYURETHANE | Conformal Coat | 1.6 | 0 | 0.06 | 0.88 | 1978 | Pass | GSFC09023 | FPI | 2H | 25.0 | AIR | 24H | 75.0 | E-6 | [6 empty] | CONF COAT
URALANE 22H POLYURETHANE 2 COAT SAMPLE | Conformal Coat | 1.65 |  | 0.01 | 1.65 | 1972 | Rationale Code A (up to 2 sq-in) | GSFC03626 | FPI | 20M | 25.0 | AIR | 20M | 25.0 | AIR | 15M | 85.0 | AIR |  |  |  | CONF COAT
URALANE 22H POLYURETHANE FILM | Conformal Coat | 2.44 | 0 | 0.05 | 2.02 | 1977 | Rationale Code A (up to 2 sq-in) | GSFC08225 | FPI | 16H | 75.0 | AIR | [9 empty] | CONF COAT
URALANE 22H POLYURETHANE FILM | Conformal Coat | 3.44 | 0 | 0.02 | 2.52 | 1978 | Rationale Code A (up to 2 sq-in) | GSFC09173 | FPI | 7D | 25.0 | AIR | [9 empty] | CONF COAT
URALANE 22H/MDAC FLUORESCENT TRACER | Conformal Coat | 2.43 | 0 | 0.08 | 1.57 | 1978 | Rationale Code A (up to 2 sq-in) | GSFC09026 | FPI | 2H | 25.0 | AIR | 24H | 75.0 | E-6 | [6 empty] | CONF COAT
URALANE 5712 A/B AS 2/1 BW | Potting | 18.28 |  | 1.18 | 18.28 | 1970 | Rationale Code B (up to 0.25 sq-in) | GSFC01840 | FPI | 16H | 82.0 | AIR | [9 empty] | POTTING
URALANE 5738 A/B AS 100/55 BW | Conformal Coat | 10.71 |  | 6.11 | 10.71 | 1969 | Rationale Code B (up to 0.25 sq-in) | GSFC01276 | FPI | 3H | 93.0 | AIR | [9 empty] | CONF COAT
URALANE 5750 | Conformal Coat | 1.11 | 0 | 0.03 | 1.09 | 1974 | Rationale Code A (up to 2 sq-in) | GSFC06317 | FPI | 14D | 25.0 | AIR | [9 empty] | CONF COAT
URALANE 5750 A/B (LV) 10/100 - WITH 60% BORON NITRIDE | Adhesive | 1.38 | 0 | 0.03 | 1.31 | 2003 | Rationale Code A (up to 2 sq-in) | GSFC28324 | VAN | 7D | 25.0 | AIR | [9 empty] | ADHESIVE
URALANE 5750 A/B (LV) 12/100 - WITH 60% BORON NITRIDE | Adhesive | 0.89 | 0 | 0.02 | 0.82 | 2003 | Pass | GSFC28327 | VAN | 7D | 25.0 | AIR | [9 empty] | ADHESIVE
URALANE 5750 A/B (LV) 14/100 - WITH 60% BORON NITRIDE | Adhesive | 0.59 | 0 | 0 | 0.49 | 2003 | Pass | GSFC28312 | VAN | 7D | 25.0 | AIR | [9 empty] | ADHESIVE
URALANE 5750 A/B (LV) 18/100 - WITH 60% BORON NITRIDE | Adhesive | 0.32 | 0 | 0.02 | 0.27 | 2003 | Pass | GSFC28315 | VAN | 7D | 25.0 | AIR | [9 empty] | ADHESIVE
URALANE 5750 A/B 5.4:30 MIX RATIO PBW | Conformal Coating | 0.72 | 0 | 0.01 | 0.67 | 2005 | Pass | GSFC29587 | VAN | 16H | 25.0 | AIR | [9 empty] | CONFORMAL COATING
URALANE 5750 A/B AS 18/100 BW | Conformal Coat | 0.41 | 0 | 0.03 | 0.39 | 1976 | Pass | GSFC07322 | FPI | 14H | 25.0 | AIR | 2H | 60.0 | AIR | [6 empty] | CONF COAT
URALANE 5750 A/B AS 18/100 BW | Conformal Coat | 0.83 | 0 | 0.03 | 0.81 | 1976 | Pass | GSFC07325 | FPI | 1H | 25.0 | AIR | 3H | 65.0 | AIR | [6 empty] | CONF COAT
URALANE 5750 A/B AS 4/25 BW URETHANE | Conformal Coat | 0.45 |  | 0.01 | 0.45 | 1973 | Pass | GSFC05370 | FPI | 9H | 66.0 | AIR | [9 empty] | CONF COAT
URALANE 5750LV A/B AS 10/100 BW | Adhesive | 0.9 | 0 | 0.09 | 0.87 | 1996 | Pass | GSFC23823 | CIB | 7D | 25.0 | AIR | [9 empty] | ADHESIVE
URALANE 5750LV A/B AS 18/100 BW/F | Conformal Coat | 0.65 | 0 | 0.01 | 0.64 | 1985 | Pass | GSFC14662 | FPI | 7D | 25.0 | AIR | [9 empty] | CONF COAT
URALANE 5750LV A/B AS 18/100 BW/F | Conformal Coat | 0.27 | 0 | 0.02 | 0.27 | 1985 | Pass | GSFC14665 | FPI | 16H | 65.0 | AIR | [9 empty] | CONF COAT
URALANE 5750LV A/B AS 18/100 W/TOLUENE/MEK | Conformal Coat | 0.48 | 0 | 0.01 | 0.44 | 1986 | Pass | GSFC15450 | GSC | 7D | 25.0 | AIR | [9 empty] | CONF COAT
URALANE 5750LV A/B/THINNER AS 5.4/30/10 PBW FLUORESCENT | Conformal Coat | 2.15 | 0 | 0.03 | 2.09 | 1991 | Rationale Code A (up to 2 sq-in) | GSFC20213 | FPI | [12 empty] | CONF COAT
URALANE 5750LV A/B/THINNER AS 5.4/30/36 PBW FLUORESCENT | Conformal Coat | 0.66 | 0 | 0.02 | 0.6 | 1991 | Pass | GSFC20216 | FPI | [12 empty] | CONF COAT
URALANE 5753 A/B (LV) WITH CAB-O-SIL M5 (PBW 2.5/12.5/0.75) | Liquid Epoxy | 0.61 | 0 | 0.02 | 0.52 | 2007 | Pass | GSFC30175 | DOW | 4H | 25.0 | AIR | 4H | 100.0 | AIR | [6 empty] | LIQUID EPOXY
URALANE 5753 A/B 20/100 | Epoxy | 0.56 | 0 | 0.01 | 0.48 | 2002 | Pass | GSFC28126 | CIB | 7D | 25.0 | AIR | [9 empty] | EPOXY
URALANE 5753 A/B 20/100 WITH 50% BORON NITRIDE | Epoxy | 0.82 | 0 | 0 | 0.72 | 2002 | Pass | GSFC28129 | CIB | 7D | 25.0 | AIR | [9 empty] | EPOXY
URALANE 5753 A/B AS 1/5 BW | Adhesive | 1.01 | 0 | 0.02 | 0.95 | 1976 | Pass | GSFC07535 | FPI | 14H | 38.0 | AIR | 24H | 55.0 | AIR | [6 empty] | ADHESIVE
URALANE 5753 A/B AS 20/100 BW W AL NITRIDE 30/70% | Adhesive | 0.23 | 0 | 0 | 0.14 | 1997 | Pass | GSFC24351 | GSC | [12 empty] | ADHESIVE
URALANE 5753 A/B/ALUMINA AS 1/5/3 BW | Adhesive | 0.73 | 0 | 0.03 | 0.68 | 1976 | Pass | GSFC07538 | FPI | 14H | 38.0 | AIR | 24H | 55.0 | AIR | [6 empty] | ADHESIVE
URALANE 5753 A/B/TX AS 19/60/40 BW POLYURETHANE | Potting | 0.54 | 0 | 0.03 | 0.47 | 1988 | Pass | GSFC16883 | FPI | 8H | 94.0 | AIR | 24H | 25.0 | AIR | [6 empty] | POTTING
URALANE 5753 A/B/TX AS 19/60/40 BW POLYURETHANE | Potting | 1.58 | 0 | 0.02 | 1.51 | 1988 | Rationale Code A (up to 2 sq-in) | GSFC16895 | FPI | 7D | 25.0 | AIR | [9 empty] | POTTING
URALANE 5753 A/B/TX AS 19/60/40 BW POLYURETHANE | Potting | 1.34 | 0 | 0.02 | 1.27 | 1988 | Rationale Code A (up to 2 sq-in) | GSFC16898 | FPI | 7H | 60.0 | AIR | [9 empty] | POTTING
URALANE 5753 A/B/TX AS 19/60/40 BW POLYURETHANE | Potting | 1.16 | 0 | 0.01 | 1.1 | 1988 | Rationale Code A (up to 2 sq-in) | GSFC16937 | FPI | 24H | 60.0 | AIR | [9 empty] | POTTING
URALANE 5753-40LV A/B AS 1/5 BW BLACK POLYURETHANE | Potting | 0.66 | 0 | 0.01 | 0.62 | 1984 | Pass | GSFC14079 | FPI | 3D | 25.0 | AIR | [9 empty] | POTTING
URALANE 5753-B-40 A/B AS 1/5 BW BLACK POLYURETHANE | Potting | 0.72 | 0 | 0.01 | 0.65 | 1986 | Pass | GSFC16008 | FPI | 7D | 25.0 | AIR | [9 empty] | POTTING
URALANE 5753-TX A/B AS 1/5 BW W/15% CABOSIL | Potting | 1 | 0 | 0.03 | 0.94 | 1988 | Pass | GSFC17166 | FPI | 7D | 25.0 | AIR | [9 empty] | POTTING
URALANE 5753-TX A/B AS 1/5 BW W/15% CABOSIL TS-720 | Staking Compound | 0.53 | 0 | 0.02 | 0.49 | 1990 | Pass | GSFC18829 | FPI | 7D | 25.0 | AIR | [9 empty] | STAKING CPND
URALANE 5753LV A/B 20/100 PBW FROZEN PREMIX | Adhesive | 0.93 | 0 | 0.04 | 0.87 | 2003 | Pass | GSFC28495 | ATK | 14D | 25.0 | AIR | [9 empty] | ADHESIVE
URALANE 5753LV A/B AS 1/5 BW POLYURETHANE | Conformal Coat | 0.62 | 0 | 0.01 | 0.58 | 1980 | Pass | GSFC11156 | FPI | 7D | 25.0 | AIR | [9 empty] | CONF COAT
URALANE 5753LV A/B AS 1/5 BW POLYURETHANE | Conformal Coat | 0.6 | 0 | 0.01 | 0.57 | 1980 | Pass | GSFC11159 | FPI | 24H | 60.0 | AIR | [9 empty] | CONF COAT
URALANE 5753LV A/B AS 1/5 BW POLYURETHANE | Potting | 0.87 | 0 | 0.01 | 0.82 | 1983 | Pass | GSFC12814 | FPI | 7D | 25.0 | AIR | [9 empty] | POTTING
URALANE 5753LV A/B AS 1/5 BW POLYURETHANE/PRIMER PR1 | Potting | 0.69 | 0 | 0.02 | 0.64 | 1980 | Pass | GSFC11413 | FPI | 14D | 25.0 | AIR | [9 empty] | POTTING
URALANE 5753LV A/B AS 1/5 BW W .07 CONAP DS 1830 | Coating | 0.8 | 0 | 0 | 0.73 | 1997 | Pass | GSFC24237 | CIB | 7D | 25.0 | AIR | [9 empty] | COATING
URALANE 5753LV A/B AS 1/5 BW W .07 CONAP DS 1831A | Coating | 0.78 | 0 | 0 | 0.71 | 1997 | Pass | GSFC24234 | CIB | 7D | 25.0 | AIR | [9 empty] | COATING
URALANE 5753LV A/B AS 1/5 BW W .07 CONAP DS 1832 | Coating | 0.78 | 0 | 0 | 0.71 | 1997 | Pass | GSFC24243 | CIB | 7D | 25.0 | AIR | [9 empty] | COATING
URALANE 5753LV A/B AS 1/5 BW W .07 CONAP DS 1833 | Coating | 0.76 | 0 | 0 | 0.69 | 1997 | Pass | GSFC24240 | CIB | 7D | 25.0 | AIR | [9 empty] | COATING
URALANE 5753LV A/B AS 1/5 BW W/CABOSIL/LUMINANT 174 | Potting | 0.78 | 0 | 0.07 | 0.69 | 1990 | Pass | GSFC18631 | FPI | 7D | 25.0 | AIR | [9 empty] | POTTING
URALANE 5753LV A/B AS 1/5 BW/CABOSIL TS-720 | Staking Compound | 0.8 | 0 | 0.02 | 0.75 | 1986 | Pass | GSFC15453 | GSC | 7D | 25.0 | AIR | [9 empty] | STAKING CPND
URALANE 5753LV A/B AS 1/5 PBW SAMPLE P-10 URETHANE | Potting | 0.66 | 0 | 0.02 | 0.6 | 1994 | Pass | GSFC21819 | CIB | 7D | 25.0 | AIR | [9 empty] | POTTING
URALANE 5753LV A/B AS 1/5 PBW SAMPLE S-12 URETHANE | Potting | 0.73 | 0 | 0.01 | 0.68 | 1994 | Pass | GSFC21822 | CIB | 7D | 25.0 | AIR | [9 empty] | POTTING
URALANE 5753LV A/B AS 1/5 PBW W/TS-720 POLYURETHANE | Staking Compound | 1.33 | 0 | 0.01 | 1.27 | 1990 | Rationale Code A (up to 2 sq-in) | GSFC18808 | FPI | 7D | 25.0 | AIR | [9 empty] | STAKING CPND
URALANE 5753LV A/B AS 1/5 PBW W/TS-720 POLYURETHANE | Staking Compound | 0.69 | 0 | 0.03 | 0.61 | 1990 | Pass | GSFC18850 | FPI | 7D | 25.0 | AIR | [9 empty] | STAKING CPND
URALANE 5753LV A/B AS 1/5 PBW W/TS-720/PIGMENT | Staking Compound | 0.77 | 0 | 0.03 | 0.72 | 1991 | Pass | GSFC20001 | FPI | 7D | 25.0 | AIR | [9 empty] | STAKING CPND
URALANE 5753LV A/B AS 1/5 PBW W/TS-720/PIGMENT | Staking Compound | 0.64 | 0 | 0.03 | 0.59 | 1991 | Pass | GSFC20004 | FPI | 16H | 66.0 | AIR | [9 empty] | STAKING CPND
URALANE 5753LV A/B AS 20/100 BW | Potting | 0.68 | 0 | 0.01 | 0.62 | 1997 | Pass | GSFC24696 | CIB | 7D | 25.0 | AIR | [9 empty] | POTTING
URALANE 5753LV A/B AS 20/100 BW W/.25% CONAP DS 1832 | Encapsulant | 0.84 | 0 | 0.02 | 0.77 | 1996 | Pass | GSFC23436 | CIB | 24H | 25.0 | AIR | 24H | 50.0 | AIR | [6 empty] | ENCAPSULANT
URALANE 5753LV A/B/L-174 AS 1/5/0.12 PBW | Potting | 0.85 | 0 | 0.05 | 0.81 | 1991 | Pass | GSFC19772 | FPI | 7D | 25.0 | AIR | [9 empty] | POTTING
URALANE 5753LV AS A/B 20/100 STRAW COLOR EPOXY | Potting | 0.6 | 0 | 0.01 | 0.53 | 1995 | Pass | GSFC22723 | CIB | 7D | 25.0 | AIR | 14H | 82.0 | AIR | [6 empty] | POTTING
URALANE 5753LV ON PR420/F | Coating | 0.3 | 0 | 0.01 | 0 | 1995 | Pass | GSFC22705 | FPI | [12 empty] | COATING
URALANE 5753LV TAFFY (BAD MIX) | Potting | 62.96 | 0 | 0.1 | 62.92 | 1995 | Rationale Code B (up to 0.25 sq-in) | GSFC23038 | CIB | [12 empty] | POTTING
URALANE 5753LV W/15% BORON NITRIDE THERM COND ADH | Damper | 0.56 | 0 | 0.01 | 0.48 | 1996 | Pass | GSFC23475 | DCC | 24H | 25.0 | AIR | 24H | 68.0 | E-2 | [6 empty] | DAMPER
URALANE 5753LV W/33% BORON NITRIDE THERM COND ADH | Damper | 0.43 | 0 | 0.02 | 0.33 | 1996 | Pass | GSFC23445 | DCC | 48H | 25.0 | AIR | 24H | 70.0 | E-2 | [6 empty] | DAMPER
URALANE 5753LV W/5.7% CAB-O-SIL THERM COND ADH | Damper | 0.42 | 0 | 0 | 0.35 | 1996 | Pass | GSFC23448 | DCC | 48H | 25.0 | AIR | 24H | 70.0 | E-2 | [6 empty] | DAMPER
URALANE 5753LV W/50% BORON NITRIDE THERM COND ADH | Damper | 0.51 | 0 | 0.01 | 0.42 | 1996 | Pass | GSFC23478 | DCC | 7D | 25.0 | AIR | [9 empty] | DAMPER
URALANE 5753LV/CAB-O-SIL FROZEN PRE-MIX URETHANE | Potting | 0.69 | 0 | 0.01 | 0.65 | 1989 | Pass | GSFC18210 | FPI | 7D | 25.0 | AIR | [9 empty] | POTTING
URALANE 5753LV/CAB-O-SIL FROZEN PRE-MIX URETHANE | Adhesive | 0.9 | 0 | 0.01 | 0.81 | 1995 | Pass | GSFC23342 | CIB | 7D | 25.0 | AIR | [9 empty] | ADHESIVE
URALANE 5753LV/CAB-O-SIL M5/TIO2 MODIFIED URETHANE | Coating | 0.82 | 0 | 0.01 | 0.78 | 1992 | Pass | GSFC20843 | FPI | 7D | 25.0 | AIR | [9 empty] | COATING
URALANE 5753LV/FE2O3/CAB-O-SIL RED URETHANE | Potting | 0.83 | 0 | 0.01 | 0.79 | 1988 | Pass | GSFC17444 | GSC | 7D | 25.0 | AIR | [9 empty] | POTTING
URALANE 5753LV/MICROBALLOONS RED | Potting | 0.31 | 0 | 0.07 | 0.28 | 1994 | Pass | GSFC21700 | MMA | 2H | 60.0 | AIR | [9 empty] | POTTING
URALANE 5772 A/B AS 100/23 BW POLYURETHANE | Adhesive | 0.41 | 0 | 0.03 | 0.28 | 1997 | Pass | GSFC24273 | CIB | 14D | 25.0 | AIR | [9 empty] | ADHESIVE
URALANE 5776 A/B AS 5/2 BW POLYURETHANE | Adhesive | 1.57 | 0 | 0.29 | 0.97 | 2000 | Rationale Code B (up to 0.25 sq-in) | GSFC27217 | CIB | 7D | 25.0 | AIR | [9 empty] | ADHESIVE
URALANE 7760 FROZEN PRE-MIX KIT POLYURETHANE | Adhesive | 0.31 | 0 | 0.01 | 0.27 | 1989 | Pass | GSFC17878 | FPI | 30M | 100.0 | AIR | [9 empty] | ADHESIVE
URALANE 7760 WHITE PRE-MIXED POLYURETHANE | Thermal Adhesive | 0.43 | 0 | 0.02 | 0.37 | 1993 | Pass | GSFC20989 | FPI | 3H | 80.0 | AIR | [9 empty] | THERM ADHESIVE
URALANE 7760 WHITE PRE-MIXED POLYURETHANE | Thermal Adhesive | 0.26 | 0 | 0.01 | 0.17 | 1996 | Pass | GSFC23772 | FPI | 2H | 93.0 | AIR | [9 empty] | THERMAL ADHESIVE
URALANE 7760 WHITE PRE-MIXED POLYURETHANE | Thermal Adhesive | 0.26 | 0 | 0.01 | 0.18 | 1996 | Pass | GSFC23775 | FPI | 1H | 93.0 | AIR | [9 empty] | THERMAL ADHESIVE
URALANE 8260 | Thermal Adhesive | 1.74 | 0 | 0.03 | 1.48 | 1982 | Rationale Code A (up to 2 sq-in) | GSFC12691 | FPI | [12 empty] | THERM ADHESIVE
URALANE 8267 TRANSPARENT POLYURETHANE | Coating | 10 |  | 0.17 | 10 | 1969 | Rationale Code B (up to 0.25 sq-in) | GSFC01458 | FPI | 24H | 25.0 | AIR | 2H | 43.0 | AIR | [6 empty] | COATING
URANINE PELLET NA SALT OF FLUOROCEIN DYE | Dye | 11.59 | 24 | 0 | -12.74 | 1984 | Pass | GSFC13816 | FSH | [12 empty] | DYE
UREBRADE POLYESTER REINF POLYURETHANE-ETHER TUBING | Tubing | 1.36 | 0 | 0.16 | 0.86 | 1995 | Rationale Code B (up to 0.25 sq-in) | GSFC22807 | NEA | [12 empty] | TUBING
URETHANE | Adhesive | 1.59 | 0 | 0.1 | 1.15 | 1987 | Rationale Code A (up to 2 sq-in) | GSFC16076 | WLG | [12 empty] | ADHESIVE
URETHANE EMBEDDING COMPOUND US5005 PART A/B | Potting Compound | 10.15 | 0 | 0.81 | 9.73 | 2009 | Rationale Code B (up to 0.25 sq-in) | GSFC31183 | LTC | 6H | 65.0 | AIR | [9 empty] | POTTING COMPOUND
US 0009 A/B AS 100/35 BW POLYURETHANE | Conformal Coat | 13.69 | 0 | 7.55 | 13.43 | 1976 | Rationale Code B (up to 0.25 sq-in) | GSFC07568 | HYS | 16H | 25.0 | AIR | 5H | 80.0 | AIR | [6 empty] | CONF COAT
US 0051 A/B AS 21/100 BW BLACK POLYURETHANE | Potting | 1.07 | 0 | 0.09 | 0.99 | 1988 | Pass | GSFC17128 | HYS | 6H | 85.0 | AIR | [9 empty] | POTTING
US 0052 A/B AS 42/100 BW BLACK POLYURETHANE | Potting | 0.88 | 0 | 0.02 | 0.69 | 1988 | Pass | GSFC17172 | HYS | 4H | 85.0 | AIR | [9 empty] | POTTING
US 4028 A/B AS 5/1 BW URETHANE FLEX CABLE INSUL | Cable Insul | 9.84 | 0 | 5.2 | 9.04 | 1985 | Rationale Code B (up to 0.25 sq-in) | GSFC14433 | HYS | 2H | 82.0 | AIR | [9 empty] | CABLE INSUL
UV 66 SUMMERS LABS - DATA INCLUDES GLASS SUBTRATE | Optical Cement | 3.03 |  | 0.04 | 3.03 | 1968 | Rationale Code B (up to 0.25 sq-in) | GSFC00615 | SUM | [12 empty] | OPT CEMENT
UV 69 OPTICAL CEMENT POLYMERIZED WITH SUN LAMP | Optical Cement | 11.09 |  | 0.54 | 11.09 | 1969 | Rationale Code B (up to 0.25 sq-in) | GSFC01531 | SUM | [12 empty] | OPT CEMENT
UV LEGEND INK, 71W00NS | Printing Ink | 2.83 | 0 | 0.06 | 2.48 | 2007 | Rationale Code A (up to 2 sq-in) | GSFC30481 | XAR |  | 150.0 | AIR | [9 empty] | PRINTING INK
UV-4080 CLEAR ACRYLIC UV CURED | Potting | 4.41 | 0 | 0.13 | 4.05 | 1987 | Rationale Code B (up to 0.25 sq-in) | GSFC16172 | HYS | [12 empty] | POTTING
UV-5010 CLEAR URETHANE UV CURED | Sealant | 10.62 | 0 | 0.03 | 9.63 | 1987 | Rationale Code B (up to 0.25 sq-in) | GSFC16241 | HYS | [12 empty] | SEALANT
UVA 121 UV CURED ADH/F 30 MIN UV EXP | Adhesive | 3.14 | 0 | 0.41 | 2.99 | 1985 | Rationale Code B (up to 0.25 sq-in) | GSFC14617 | NOR | [12 empty] | ADHESIVE
UVA 121 UV CURED ADH/F 5 MIN UV EXP | Adhesive | 1.59 | 0 | 0.17 | 1.36 | 1985 | Rationale Code B (up to 0.25 sq-in) | GSFC14626 | NOR | 1H | 125.0 | AIR | [9 empty] | ADHESIVE
UVA 123 CLEAR UV CURED | Adhesive | 4.37 | 2 | 0.21 | 1.46 | 1987 | Rationale Code B (up to 0.25 sq-in) | GSFC16245 | NOR | [12 empty] | ADHESIVE
UVA 123 HV RED UV CURED ADH/F 30 MIN UV EXP | Adhesive | 3.27 | 0 | 0.22 | 2.94 | 1985 | Rationale Code B (up to 0.25 sq-in) | GSFC14622 | NOR | [12 empty] | ADHESIVE
UVA 123 HV RED UV CURED ADH/F 5 MIN UV EXP | Adhesive | 1.94 | 0 | 0.14 | 1.64 | 1985 | Rationale Code B (up to 0.25 sq-in) | GSFC14630 | NOR | 1H | 125.0 | AIR | [9 empty] | ADHESIVE
UVA 123 UV CURED ADH/F 30 MIN UV EXP | Adhesive | 3.89 | 0 | 0.21 | 3.5 | 1985 | Rationale Code B (up to 0.25 sq-in) | GSFC14620 | NOR | [12 empty] | ADHESIVE
UVA 123 UV CURED ADH/F 5 MIN UV EXP | Adhesive | 2.16 | 0 | 0.13 | 1.8 | 1985 | Rationale Code B (up to 0.25 sq-in) | GSFC14628 | NOR | 1H | 125.0 | AIR | [9 empty] | ADHESIVE
UVA 132 UV CURED | Adhesive | 1.41 | 0 | 0.09 | 1.02 | 1987 | Rationale Code A (up to 2 sq-in) | GSFC16177 | NOR | [12 empty] | ADHESIVE
UVE 1003 EPOXY OPTICAL ADHESIVE/F 5 MIN UV EXP | Optical Cement | 4.18 | 0 | 1.1 | 3.76 | 1981 | Rationale Code B (up to 0.25 sq-in) | GSFC11481 | GEC | [12 empty] | OPT CEMENT
UVE 1003 EPOXY OPTICAL ADHESIVE/F 5 MIN UV EXP | Optical Cement | 1.91 | 0 | 1.01 | 1.68 | 1981 | Rationale Code B (up to 0.25 sq-in) | GSFC11551 | GEC | 1H | 150.0 | AIR | [9 empty] | OPT CEMENT
UVIKOTE 7503 PMF UV CURE/F | Conformal Coat | 1.79 | 0 | 0.02 | 1.7 | 1999 | Rationale Code A (up to 2 sq-in) | GSFC26356 | APT | 6H | 65.0 | AIR | [9 empty] | CONFORMAL COAT
UVIKOTE 7503 PMF UV CURE/F | Conformal Coat | 1.55 | 0 | 0.04 | 1.43 | 1999 | Rationale Code A (up to 2 sq-in) | GSFC26359 | APT | 6H | 80.0 | AIR | [9 empty] | CONFORMAL COAT
UVIKOTE 7503 PMF UV CURE/F | Conformal Coat | 1.82 | 0 | 0.02 | 1.73 | 1999 | Rationale Code A (up to 2 sq-in) | GSFC26362 | APT | 6H | 100.0 | AIR | [9 empty] | CONFORMAL COAT
V 357-80 A/B AS 1/1 BW BLACK POLYURETHANE | Potting | 2.19 | 0 | 0.14 | 1.62 | 1977 | Rationale Code B (up to 0.25 sq-in) | GSFC08369 | USP | 2H | 82.0 | AIR | [9 empty] | POTTING
V 377-9 | Elastomer | 0.33 |  | 0.01 | 0.33 | 1964 | Pass | SRI12630 | PSC | [12 empty] | ELASTOMER
V 378 GRAPHITE/POLYIMIDE LAMINATE 2 STEP POSTCURE | Thermal Control | 0.6 | 0 | 0.01 | 0.32 | 1982 | Pass | GSFC12308 | USP | 30M | 82.0 | PSI | 4H | 177.0 | PSI | [6 empty] | THERM CONTROL
V MATERIAL IN CLICKBOND CB4023V, GLASS/PEI - 40% GLASS | Clickbond | 0.37 | 0 | 0 | 0.02 | 2012 | Pass | GSFC33214 | CLB | [12 empty] | CLICKBOND
V-156 TWO SIDE ACRYLIC ADH FILM/F SANDWICH | Adhesive Film | 0.68 | 0 | 0.06 | 0.49 | 1988 | Pass | GSFC16862 | FLE | [12 empty] | ADHESIVE FILM
V-700075/BENZOYL PEROXIDE AS 100/1 BW | Tube | 0.47 |  | 0.01 | 0.47 | 1970 | Pass | GSFC01705 | RES | 10M | 93.0 | AIR | [9 empty] | TUBE
V14 O-RING | Purge Cart Coupling | 0.14 | 0 | 0 | 0.03 | 2010 | Pass | GSFC31948 | COD | [12 empty] | PURGE CART COUPLING
Vac Kote BPS 1.29 | Greases and Lubricants | 5.18 | 0 | 0.21 | 5.16 | 2023 | Rationale Code B (up to 0.25 sq-in) | GFC37379 | BAL | 24H | 124.0 | 1.9x10ø? | [9 empty] | GREASES & LUBRICANTS
VAC PAK HS 8171-PS NYLON TAPE | Tape | 1.58 | 0 | 0.13 | 0.7 | 2001 | Rationale Code B (up to 0.25 sq-in) | GSFC27700 | RCH* | [12 empty] | TAPE
VACREL 8030 DRY FILM SOLDER MASK UV CURED | Solder Mask | 4.41 | 0 | 0.01 | 3.48 | 1987 | Rationale Code B (up to 0.25 sq-in) | GSFC16219 | DUP | 1H | 150.0 | AIR | [9 empty] | SOLDER MASK
VACREL 8030 DRY FILM SOLDER MASK UV CURED | Solder Mask | 3.46 | 0 | 0.02 | 2.53 | 1992 | Rationale Code A (up to 2 sq-in) | GSFC20294 | DUP | 1H | 149.0 | AIR | [9 empty] | SOLDER MASK
VACREL 8140 DRY FILM SOLDER MASK UV CURE GREEN | Solder Mask | 2.12 | 0 | 0.08 | 1.71 | 1993 | Rationale Code A (up to 2 sq-in) | GSFC21307 | DUP | 90M | 149.0 | AIR | [9 empty] | SOLDER MASK
VACREL 930 DRY FILM SOLDER RESIST UV CURED | Solder Resist | 2 | 0 | 0.01 | 1.31 | 1987 | Rationale Code A (up to 2 sq-in) | GSFC16221 | DUP | 1H | 150.0 | AIR | [9 empty] | SOLDER RESIST
VACSEAL SILICONE LEAK SEALER | Sealant | 3.52 |  | 0.7 | 3.52 | 1968 | Rationale Code B (up to 0.25 sq-in) | GSFC00743 | SEL | 7D | 25.0 | AIR | [9 empty] | SEALANT
VACSEAL SILICONE LEAK SEALER | Sealant | 2.02 |  | 0.4 | 2.02 | 1968 | Rationale Code B (up to 0.25 sq-in) | GSFC00747 | SEL | 24H | 65.0 | AIR | [9 empty] | SEALANT
VACSEAL SILICONE LEAK SEALER | Sealant | 1.48 |  | 0.45 | 1.48 | 1968 | Rationale Code B (up to 0.25 sq-in) | GSFC00751 | SEL | 24H | 100.0 | AIR | [9 empty] | SEALANT
VACSEAL VS-301-A SILICONE (RE-RUN OF GSC21633) | Sealant | 0.42 | 0 | 0.29 | 0.41 | 1994 | Rationale Code B (up to 0.25 sq-in) | GSFC21703 | SEL | 24H | 60.0 | AIR | 24H | 125.0 | E-7 | [6 empty] | SEALANT
VACSEAL VS-301-A SILICONE LEAK SEALANT AEROLSOL/F | Sealant | 2.44 | 0 | 0.93 | 2.42 | 1993 | Rationale Code B (up to 0.25 sq-in) | GSFC21633 | SEL | 24H | 60.0 | AIR | [9 empty] | SEALANT
VACSEAL VS-301-B SILICONE (RE-RUN OF GSC21635) | Sealant | 1.08 | 0 | 0.55 | 1.07 | 1994 | Rationale Code B (up to 0.25 sq-in) | GSFC21706 | SEL | 24H | 60.0 | AIR | 24H | 125.0 | E-7 | [6 empty] | SEALANT
VACSEAL VS-301-B SILICONE LEAK SEALANT BRUSH COAT/F | Sealant | 4.32 | 0 | 2.17 | 4.27 | 1993 | Rationale Code B (up to 0.25 sq-in) | GSFC21635 | SEL | 24H | 60.0 | AIR | [9 empty] | SEALANT
VALCA TAPE 7910 PTFE FILM/SILICONE ADH/F | Tape | 0.35 | 0 | 0.14 | 0.33 | 1975 | Rationale Code B (up to 0.25 sq-in) | GSFC06852 | VAL | [12 empty] | TAPE
VALCOR 0 RING - RTV 75 | O-Ring | 0.25 |  | 0.09 | 0.25 | 1967 | Pass | GSFC00042 | DCC | [12 empty] | 0 RING
VALOX (30% GLASS FILLED) POLYESTER INSERTS | Spacer | 0.32 | 0 | 0.05 | 0.22 | 2007 | Pass | GSFC30574 | POS | [12 empty] | SPACER
VALOX 310 THERMOPLASTIC POLYESTER | Mold Compound | 0.2 |  | 0.02 | 0.2 | 1972 | Pass | GSFC03554 | GEC | [12 empty] | MOLD CPND
VALOX 310-SEO WHITE THERMOPLASTIC POLYESTER | Mold Compound | 0.24 | 0 | 0.01 | 0.15 | 1987 | Pass | GSFC16028 | GEC | 0.5M | 250.0 | PSI | [9 empty] | MOLD CPND
VALOX 325 WHITE THERMOPLASTIC POLYESTER | Mold Compound | 0.27 | 0 | 0.01 | 0.18 | 1987 | Pass | GSFC16030 | GEC | 0.5M | 250.0 | PSI | [9 empty] | MOLD CPND
VALOX 420 PBT 30% GLASS FILLED OFF-WHITE MOLD CPND | Insulator | 0.24 | 0 | 0.07 | 0.18 | 1995 | Pass | GSFC22801 | GEC | [12 empty] | INSULATOR
VALOX 420 SEO 2051 THERMOPL POLYESTER/30% GLASS BLUE | Mold Compound | 0.38 | 0 | 0.1 | 0.29 | 1986 | Pass | GSFC15774 | GEC | [12 empty] | MOLD CPND
VALOX 420 SEO THERMOPLASTIC POLYESTER/30% GLASS | Mold Compound | 0.16 |  | 0.03 | 0.16 | 1972 | Pass | GSFC03602 | GEC | [12 empty] | MOLD CPND
VALOX 420 SEO-2051 BLUE MOLD CPND | Mold Compound | 0.39 | 0 | 0.11 | 0.32 | 1987 | Rationale Code B (up to 0.25 sq-in) | GSFC16624 | POS | .25M | 260.0 | PSI | [9 empty] | MOLD CPND
VALOX 420 SEO-2051 BLUE MOLD CPND | Mold Compound | 0.26 | 0 | 0.07 | 0.2 | 1987 | Pass | GSFC16626 | POS | .25M | 260.0 | PSI | [9 empty] | MOLD CPND
VALOX 420 SEO-2051 BLUE MOLD CPND W/EPOXY JOINT | Mold Compound | 0.41 | 0 | 0.07 | 0.36 | 1987 | Pass | GSFC16640 | POS | .25M | 260.0 | PSI | 20M | 149.0 | AIR | [6 empty] | MOLD CPND
VALOX 420 SEO-2051 BLUE MOLD CPND W/EPOXY JOINT | Mold Compound | 0.3 | 0 | 0.08 | 0.25 | 1987 | Pass | GSFC16642 | POS | .25M | 260.0 | PSI | 20M | 149.0 | AIR | 2H | 200.0 | AIR |  |  |  | MOLD CPND
VALOX 420 SEO-2051 BLUE MOLDING CPND | Mold Compound | 0.34 | 0 | 0.08 | 0.28 | 1986 | Pass | GSFC15980 | GEC | 0.5M | 260.0 | PSI | [9 empty] | MOLD CPND
VALOX 420 SEO-7001 BLACK MOLD CPND TRW | Mold Compound | 0.53 | 0 | 0.13 | 0.44 | 1987 | Rationale Code B (up to 0.25 sq-in) | GSFC16574 | TRW | [12 empty] | MOLD CPND
VALOX 420 SEO-7001 BLACK MOLDING CPND | Mold Compound | 0.33 | 0 | 0.07 | 0.27 | 1986 | Pass | GSFC15982 | GEC | 0.5M | 260.0 | PSI | [9 empty] | MOLD CPND
VALOX 420 THERMOPLASTIC POLYESTER/30% GLASS FIBER | Mold Compound | 0.09 |  | 0.02 | 0.09 | 1972 | Pass | GSFC03578 | GEC | [12 empty] | MOLD CPND
VALOX 420-SEO (AS PART OF SAMTEC PIN CONNECTORS) | Mold Compound | 0.26 | 0 | 0.03 | 0.18 | 2008 | Pass | GSFC31018 | SAM | [12 empty] | MOLD COMPOUND
VALOX DR48 BLACK MOLDED STRIP | Mold Compound | 0.47 | 0 | 0.08 | 0.35 | 1986 | Pass | GSFC15924 | GEC | [12 empty] | MOLD CPND
VALOX DR48-7001 BLACK MOLDING CPND | Mold Compound | 0.34 | 0 | 0.06 | 0.27 | 1986 | Pass | GSFC15978 | GEC | 0.5M | 260.0 | PSI | [9 empty] | MOLD CPND
VALOX DR51 BLACK | Electrical Insulator | 0.24 | 0 | 0.02 | 0.13 | 2010 | Pass | GSFC32323 | SBC | [12 empty] | ELECTRICAL INSULATOR
VARAFLEX H WOVEN FIBERS BLACK | Sleeving | 2.38 | 1 | 0.08 | 0.57 | 1995 | Pass | GSFC22600 | VFX | 72H | 100.0 | 5-Oct | [9 empty] | SLEEVING
VARAFLEX WOVEN FIBERS BLACK | Sleeving | 2.27 | 1 | 0.05 | 0.44 | 1995 | Pass | GSFC22597 | VFX | 72H | 100.0 | 5-Oct | [9 empty] | SLEEVING
VARGLAS NON FRAY SLEEVING TYPE HO | Insul Sleeve | 0.58 |  | 0.11 | 0.58 | 1973 | Rationale Code B (up to 0.25 sq-in) | GSFC05419 | VFX | [12 empty] | INSUL SLEEVE
VARGLAS S-1600 TYPE H FIBERGLAS SLEEVE | Insul Sleeve | 0.01 |  | 0 | 0.01 | 1972 | Pass | GSFC04406 | VFX | [12 empty] | INSUL SLEEVE
VARGLAS SILICONE RUBBER TUBING/FIBERGLAS - WHITE | Sleeving | 0.1 | 0 | 0.01 | 0.09 | 1992 | Pass | GSFC20839 | VFX | [12 empty] | SLEEVING
VARGLAS SPEC A307 GLASS/SILICONE WIRE INSUL TAN | Wire Insul | 0.6 | 0 | 0.07 | 0.37 | 1976 | Pass | GSFC08030 | VFX | [12 empty] | WIRE INSUL
VARNISH STERLING THERMOPOXY T-653-LBH | Varnish | 1.82 |  | 0.31 | 1.82 | 1972 | Rationale Code B (up to 0.25 sq-in) | GSFC04430 | STV | 8H | 135.0 | AIR | [9 empty] | VARNISH
VARNISH STERLING THERMOPOXY T-653-LBH | Varnish | 0.7 |  | 0.02 | 0.7 | 1973 | Pass | GSFC04890 | STV | 4H | 180.0 | AIR | 24H | 25.0 | E-5 | [6 empty] | VARNISH
VARY-FLEX EPOXY POLYAMIDE | Potting | 0.64 | 0 | 0.01 | 0.37 | 1982 | Pass | GSFC12550 | SIP | 24H | 25.0 | AIR | 40M | 121.0 | AIR | [6 empty] | POTTING
VC COVER COAT FOR RESISTORS/F | Coating | 0.78 | 0 | 0.03 | 0.32 | 2000 | Pass | GSFC27058 | ZZZ | 6H | 155.0 | AIR | [9 empty] | COATING
VC MATERIAL IN CLICKBOND CB9257VC, CARBON FILLED PEI | Clickbond | 0.52 | 0 | 0 | 0.24 | 2012 | Pass | GSFC33217 | CLB | [12 empty] | CLICKBOND
VC-3 NYLOCK SEALING CPND | Thread Sealant | 3.61 |  | 0.62 | 3.61 | 1971 | Rationale Code B (up to 0.25 sq-in) | GSFC02637 | NYL | [12 empty] | THREAD SEALANT
VC-3 NYLOCK SEALING CPND | Thread Sealant | 3.99 |  | 0.68 | 3.99 | 1972 | Rationale Code B (up to 0.25 sq-in) | GSFC04025 | NYL | 1H | 74.0 | AIR | 1H | 121.0 | AIR | [6 empty] | THREAD SEALANT
VECTRA A130 LIQUID CRYSTAL POLYMER | Mold Compound | 0.03 | 0 | 0 | 0.02 | 1988 | Pass | GSFC17448 | CNS | [12 empty] | MOLD CPND
VECTRA A150 LIQUID CRYSTAL POLYMER | Mold Compound | 0.04 | 0 | 0 | 0.04 | 1988 | Pass | GSFC17450 | CNS | [12 empty] | MOLD CPND
VECTRA A430 LIQUID CRYSTAL POLYMER | Mold Compound | 0.01 | 0 | 0 | 0.01 | 1988 | Pass | GSFC17472 | CNS | [12 empty] | MOLD CPND
VECTRA A530 LIQUID CRYSTAL POLYMER | Mold Compound | 0.02 | 0 | 0 | 0.02 | 1988 | Pass | GSFC17474 | CNS | [12 empty] | MOLD CPND
VECTRA A625 | Potting Compound | 0.03 | 0 | 0 | 0.02 | 2014 | Pass | GSFC34108 | TIC | 24H | 140.0 | AIR | [9 empty] | POTTING COMPOUND
VECTRA A625 | Potting Compound | 0.05 | 0 | 0 | 0.04 | 2014 | Pass | GSFC34111 | TIC | [12 empty] | POTTING COMPOUND
VECTRA A900 LIQUID CRYSTAL POLYMER | Mold Compound | 0.03 | 0 | 0 | 0.02 | 1988 | Pass | GSFC17058 | CNS | [12 empty] | MOLD CPND
VECTRA B130 LIQUID CRYSTAL POLYMER | Mold Compound | 0.1 | 0 | 0 | 0.08 | 1988 | Pass | GSFC17476 | CNS | [12 empty] | MOLD CPND
VECTRA C130 LIQUID CRYSTAL POLYMER | Mold Compound | 0.03 | 0 | 0 | 0.03 | 1988 | Pass | GSFC17478 | CNS | [12 empty] | MOLD CPND
VECTRA E130 30% GLASS FILLED POLYESTER | Mold Compound | 0.04 | 0 | 0.02 | 0.01 | 1993 | Pass | GSFC21603 | CNS | [12 empty] | MOLD CPND
VECTRA E130 30% GLASS FILLED POLYESTER # 02010000000 | Connector | 0.04 | 0 | 0.02 | 0.02 | 1999 | Pass | GSFC26812 | CNS | [12 empty] | CONNECTOR
VECTRA E130 30% GLASS FILLED POLYESTER # 02020000000 | Connector | 0.04 | 0 | 0.01 | 0.03 | 1999 | Pass | GSFC26809 | CNS | [12 empty] | CONNECTOR
VECTRA LIQUID CRYSTAL POLYMER (LCR) | Molding Compound | 0.08 | 0 | 0.01 | 0.04 | 1998 | Pass | GSFC25996 | ROB | [12 empty] | MOLDING COMPOUND
VECTRA-A625 grey AVIM connector dust cap, Date Code: 32/20 PN:1006563 | Miscellaneous | 0.03 | 0 | 0.03 | 0.03 | 2022 | Pass | GFC37090 | DMD | 24H | 125.0 | 3.2x10ø? | [9 empty] | MISCELLANEOUS
VECTRAN - 200 | Mli | 0.8 | 0 | 0.09 | 0.78 | 2014 | Pass | GSFC35292 | XXX | [12 empty] | MLI
VECTRAN CORD 400 DENIER TYPE 97 | Lacing Cord | 3.04 | 2 | 0 | 0.47 | 1998 | Pass | GSFC25402 | COU | [12 empty] | LACING CORD
VECTRAN FIBER ROPE (LIQUID CRYSTAL POLYMER-LCP) | Rope | 0.06 | 0 | 0.01 | 0.05 | 2004 | Pass | GSFC28828 | COU | [12 empty] | ROPE
VEL-BLACK G100C BLACK APPLIQUE CITRONIC ON POLYESTER | Sheet Material | 0.58 | 0 | 0.04 | 0.46 | 1999 | Pass | GSFC26605 | ESL | [12 empty] | SHEET MATERIAL
VEL-BLACK G100C BLACK APPLIQUE CITRONIC ON POLYESTER | Sheet Material | 0.24 | 0 | 0.06 | 0.15 | 1999 | Pass | GSFC26659 | ESL | 30H | 125.0 | AIR | [9 empty] | SHEET MATERIAL
VEL-BLACK G100C-MZ BLACK APPLIQUE W ACRYLIC ADH/F | Coat | 1.38 | 0 | 0.24 | 1.14 | 1999 | Rationale Code B (up to 0.25 sq-in) | GSFC26470 | ESL | [12 empty] | COAT
VEL-BLACK G100G BLACK APPLIQUE ON POLYETHYLENE | Sheet Material | 0.42 | 0 | 0.05 | 0.33 | 1999 | Pass | GSFC26608 | ESL | [12 empty] | SHEET MATERIAL
VEL-BLACK G100G BLACK APPLIQUE ON POLYETHYLENE | Sheet Material | 0.28 | 0 | 0.04 | 0.17 | 1999 | Pass | GSFC26662 | ESL | 30H | 125.0 | AIR | [9 empty] | SHEET MATERIAL
VEL-BLACK G100S BLACK APPLIQUE WITH TEFLON BACKING | Sheet Material | 0.14 | 0 | 0.02 | 0.09 | 1999 | Pass | GSFC26611 | ESL | [12 empty] | SHEET MATERIAL
VEL-BLACK G100S BLACK APPLIQUE WITH TEFLON BACKING | Sheet Material | 0.04 | 0 | 0.03 | 0 | 1999 | Pass | GSFC26656 | ESL | 30H | 125.0 | AIR | [9 empty] | SHEET MATERIAL
VEL-THERM J30G BLACK PAD | Thermal Control Pad | 0.96 | 0 | 0.05 | 0.35 | 2003 | Pass | GSFC28384 | ESL | [12 empty] | THERMAL CONTROL PAD
VELCRO #80 HOOK/LOOP WHITE NYLON #194985 M/LOOP 0199 | Fastner | 1.85 | 1 | 0.09 | 0.83 | 1999 | Pass | GSFC26797 | VEL | [12 empty] | FASTNER
VELCRO 081 HOOK & 9000 LOOP PET TYPE W/ ACRYLIC ADHESIVE | Fastener | 0.93 | 0 | 0.01 | 0.62 | 2001 | Pass | GSFC27709 | VEL | [12 empty] | FASTENER
VELCRO 100 POLYESTER HOOK AND LOOP | Fastener | 0.54 |  | 0.02 | 0.54 | 1971 | Pass | GSFC02823 | VEL | [12 empty] | FASTENER
VELCRO 100-003-017-0327AB NOMEX HOOK/LOOP W/ADH | Fastener | 5.13 | 1 | 1.7 | 3.17 | 1974 | Rationale Code B (up to 0.25 sq-in) | GSFC06279 | VEL | 14D | 25.0 | AIR | [9 empty] | FASTENER
VELCRO 100-005-012-0199AB/100-101-012-0199AB H&L | Fastener | 0.7 | 0 | 0.02 | 0.54 | 1974 | Pass | GSFC06356 | VEL | [12 empty] | FASTENER
VELCRO 100-006-715-1299AF STAINLESS LOOP | Fastener | 1.3 | 0 | 0 | 0.54 | 1983 | Pass | GSFC13317 | VEL | [12 empty] | FASTENER
VELCRO 100-040-715-1299AF STAINLESS HOOK | Fastener | 1.41 | 0 | 0.03 | 0.65 | 1983 | Pass | GSFC13353 | VEL | [12 empty] | FASTENER
VELCRO 1000-081-012-0199/1000-009-012-0199 WHITE | Fastener | 0.4 | 0 | 0.05 | 0.3 | 1982 | Pass | GSFC12452 | VEL | [12 empty] | FASTENER
VELCRO 1000-081-106-0199/1000-009-106-0199 OL/GREEN | Fastener | 3.1 | 0 | 0.05 | 3.09 | 1982 | Rationale Code B (up to 0.25 sq-in) | GSFC12468 | VEL | [12 empty] | FASTENER
VELCRO 1000-081-330-0199/1000-009-330-0199 BLACK | Fastener | 1.98 | 0 | 0.06 | 1.98 | 1982 | Rationale Code A (up to 2 sq-in) | GSFC12470 | VEL | [12 empty] | FASTENER
VELCRO 2000 LOOP/1299 POLYESTER BACKING | Fastener | 1.46 | 0 | 0 | 1.46 | 1978 | Rationale Code A (up to 2 sq-in) | GSFC09294 | VEL | [12 empty] | FASTENER
VELCRO 65 LOOP/9999 POLYESTER BACKING | Fastener | 0.11 | 0 | 0 | 0.08 | 1978 | Pass | GSFC09293 | VEL | [12 empty] | FASTENER
VELCRO 81 HOOK WHITE ACRYLIC BINDER NO ADH | Fastener | 0.45 | 0 | 0.02 | 0.36 | 1993 | Pass | GSFC21605 | VEL | [12 empty] | FASTENER
VELCRO ASTRO H&L POLYESTER-BETA GLASS-TEFLON-FLUOREL | Fastener | 0.78 | 0 | 0.19 | 0.73 | 1980 | Rationale Code B (up to 0.25 sq-in) | GSFC10997 | VEL | [12 empty] | FASTENER
VELCRO ASTRO H&L POLYESTER/GLASS-TEFLON/GLASS | Fastener | 0.5 | 0 | 0.02 | 0.38 | 1986 | Pass | GSFC15903 | VEL | [12 empty] | FASTENER
VELCRO HAQ 12-1-200/12-2-200 H&L SYS (HI-AIR 0399) | Fastener | 6.59 | 2 | 2.3 | 4.49 | 1989 | Rationale Code B (up to 0.25 sq-in) | GSFC18228 | VEL | 48H | 121.0 | E-4 | [9 empty] | FASTENER
VELCRO HI-AIR 062-066-017-0399 HOOK & LOOP | Fastener | 3.74 | 2 | 0.58 | 1.44 | 1978 | Rationale Code B (up to 0.25 sq-in) | GSFC09844 | VEL | 24H | 105.0 | E-2 | [9 empty] | FASTENER
VELCRO HI-AIR FASTENER NOMEX FLAME RETARD ALC WASH | Fastener | 2.49 | 2 | 0.07 | -0.12 | 1997 | Pass | GSFC24990 | VEL | 2D | 80.0 | AIR | [9 empty] | FASTENER
VELCRO HI-AIR FASTENER NOMEX FLAME RETARD ALC WASH | Fastener | 3.1 | 2 | 0.06 | 0.46 | 1997 | Pass | GSFC24993 | VEL | 2D | 80.0 | E-6 | [9 empty] | FASTENER
VELCRO HI-AIR FASTENER NOMEX/FLAME RETARD | Fastener | 5.33 |  | 2.04 | 5.33 | 1972 | Rationale Code B (up to 0.25 sq-in) | GSFC03879 | VEL | [12 empty] | FASTENER
VELCRO HI-AIR FASTENER NOMEX/FLAME RETARD/ETOH WASH | Fastener | 2.39 | 1 | 0.01 | 0.62 | 1977 | Pass | GSFC08510 | VEL | 16H | 100.0 | AIR | [9 empty] | FASTENER
VELCRO HI-AIR FASTENER NOMEX/FLAME RETARD/EXTRACTED | Fastener | 2.97 |  | 0 | 2.97 | 1972 | Rationale Code A (up to 2 sq-in) | GSFC03881 | VEL | [12 empty] | FASTENER
VELCRO HI-AIR HOOK/LOOP FLAME RETARD 0399 BACKING | Fastener | 5.82 | 2 | 1.93 | 3.59 | 1976 | Rationale Code B (up to 0.25 sq-in) | GSFC07961 | VEL | [12 empty] | FASTENER
VELCRO HI-GARD HOOK & PILE STAINLESS STEEL | Fastener | 0.02 | 0 | 0 | 0.02 | 1986 | Pass | GSFC15777 | VEL | [12 empty] | FASTENER
VELCRO HI-GARD HOOKS STAINLESS STEEL | Fastener | 0.02 |  | 0.01 | 0.02 | 1971 | Pass | GSFC02869 | VEL | [12 empty] | FASTENER
VELCRO HI-MEG SILVERED NYLON HOOK & LOOP | Fastener | 0.83 | 0 | 0.02 | 0.05 | 1986 | Pass | GSFC15882 | VEL | [12 empty] | FASTENER
VELCRO HOOK AND LOOP CONDUCTIVE CLEANED | Fastener | 2.27 | 1 | 0 | 0.87 | 1995 | Pass | GSFC22876 | VEL | [12 empty] | FASTENER
VELCRO HOOK AND LOOP CONDUCTIVE CLEANED | Fastener | 2.6 | 1 | 0.05 | 1.26 | 1995 | Rationale Code A (up to 2 sq-in) | GSFC22879 | VEL | [12 empty] | FASTENER
VELCRO HOOK AND LOOP NOMEX AS RECEIVED | Fastener | 5.32 | 2 | 0.23 | 2.5 | 1995 | Rationale Code B (up to 0.25 sq-in) | GSFC22885 | VEL | [12 empty] | FASTENER
VELCRO HOOK AND LOOP NOMEX CLEANED | Fastener | 4.17 | 2 | 0.01 | 1.35 | 1995 | Rationale Code A (up to 2 sq-in) | GSFC22882 | VEL | [12 empty] | FASTENER
VELCRO HOOK AND LOOP NYLON AS RECEIVED | Fastener | 3.09 | 1 | 0.14 | 1.4 | 1995 | Rationale Code B (up to 0.25 sq-in) | GSFC22873 | VEL | [12 empty] | FASTENER
VELCRO HOOK AND LOOP NYLON CLEANED | Fastener | 2.95 | 1 | 0.04 | 1.13 | 1995 | Rationale Code A (up to 2 sq-in) | GSFC22870 | VEL | [12 empty] | FASTENER
VELCRO HOOK AND LOOP POLYESTER HK81/LP9000 AS RECEIVED | Fastener | 0.97 | 0 | 0.05 | 0.94 | 1995 | Pass | GSFC22891 | VEL | [12 empty] | FASTENER
VELCRO HOOK AND LOOP POLYESTER HK81/LP9000 CLEANED | Fastener | 1 | 0 | 0.02 | 0.91 | 1995 | Pass | GSFC22888 | VEL | [12 empty] | FASTENER
VELCRO HOOK, PN 186787, RGH081 2-0/0 012 0599 | Velcro Hook | 0.55 | 0 | 0.02 | 0.26 | 2011 | Pass | GSFC32995 | VEL | [12 empty] | VELCRO HOOK
VELCRO HPE 12-1-100 HOOK, POLYESTER, WHITE | Fastener | 0.34 | 0 | 0.01 | 0.06 | 2007 | Pass | GSFC30445 | VEL | [12 empty] | FASTENER
VELCRO HPE 12-1-100 PILE, POLYESTER, WHITE | Fastener | 0.23 | 0 | 0.01 | 0.03 | 2007 | Pass | GSFC30448 | VEL | [12 empty] | FASTENER
VELCRO HPE-12-1 (80)-100 HOOK, POLYESTER, WHITE | Fastener | 1.9 | 0 | 0.03 | 1.38 | 2002 | Rationale Code A (up to 2 sq-in) | GSFC28228 | VEL | [12 empty] | FASTENER
VELCRO HPE-12-1 (80)-100 PILE, POLYESTER, WHITE | Fastener | 0.79 | 0 | 0.05 | 0.46 | 2002 | Pass | GSFC28231 | VEL | [12 empty] | FASTENER
VELCRO LOOP, PN 190711, RGL009 | Fastener | 0.52 | 0 | 0.02 | 0.31 | 2011 | Pass | GSFC33022 | VEL | [12 empty] | FASTENER
VELCRO LP009 LOOP WHITE POLYESTER BINDER NO ADH | Fastener | 0.8 | 0 | 0.17 | 0.79 | 1993 | Rationale Code B (up to 0.25 sq-in) | GSFC21609 | VEL | [12 empty] | FASTENER
VELCRO MIDTEMP FASTENER NOMEX/POLYIMIDE | Fastener | 0.52 |  | 0 | 0.52 | 1972 | Pass | GSFC03883 | VEL | [12 empty] | FASTENER
VELCRO MIDTEMP FASTENER NOMEX/POLYIMIDE/EXTRACTED | Fastener | 0.55 |  | 0 | 0.55 | 1972 | Pass | GSFC03885 | VEL | [12 empty] | FASTENER
VELCRO NYLON HOOK AND LOOP | Fastener | 1.08 |  | 0.05 | 1.08 | 1971 | Rationale Code A (up to 2 sq-in) | GSFC02939 | VEL | [12 empty] | FASTENER
VELCRO NYLON HOOK/LOOP 0199 BACKING | Fastener | 1.5 | 1 | 0.04 | 0.5 | 1976 | Pass | GSFC07964 | VEL | [12 empty] | FASTENER
VELCRO NYLON NAP FASTENER | Fastener | 0.34 |  | 0.2 | 0.34 | 1970 | Rationale Code B (up to 0.25 sq-in) | GSFC02320 | VEL | [12 empty] | FASTENER
VELCRO P537 FIBERGLASS/FLUOREL/TEFLON LOOPS | Fastener | 0.57 |  | 0.21 | 0.57 | 1971 | Rationale Code B (up to 0.25 sq-in) | GSFC03199 | VEL | [12 empty] | FASTENER
VELCRO POLYESTER HOOK AND PILE | Fastener Material | 1.17 | 0 | 0.03 | 0.87 | 2009 | Pass | GSFC31744 | HTL | [12 empty] | FASTENER MATERIAL
VELCRO POLYESTER LOOP #9000WITH 0172 ACRYLIC ADHESIVE, PN 154746 | Fastener | 0.87 | 0 | 0 | 0.45 | 2005 | Pass | GSFC29428 | VEL | [12 empty] | FASTENER
VELCRO V330-1(65)-63/V330-2-63 BLACK NYLON H&L | Fastener | 1.77 | 1 | 0.01 | 0.44 | 1975 | Pass | GSFC06854 | VEL | [12 empty] | FASTENER
VELOFOAM 1901 BLACK | Conductive Foam | 5.45 | 0 | 0.29 | 5.18 | 1974 | Rationale Code B (up to 0.25 sq-in) | GSFC06110 | MMM | [12 empty] | COND FOAM
VELOSTAT 1704 BLACK POLYOLEFIN ANTISTATIC FILM | Antistatic Film | 1.2 | 0 | 0.03 | 0.67 | 2002 | Pass | GSFC28153 | MMM | [12 empty] | ANTISTATIC FILM
VELOSTAT 1801 ELEC COND POLYOLEFIN LAMINATE | Laminate | 0.88 | 0 | 0.05 | 0.69 | 1984 | Pass | GSFC14037 | MMM | [12 empty] | LAMINATE
VELOSTAT 1880 ANTI STATIC FLOOR MAT LAMINATE | Floor Mat | 0.6 | 0 | 0.09 | 0.5 | 1984 | Pass | GSFC14040 | MMM | [12 empty] | FLOOR MAT
VELOSTAT BLACK POLYOLEFIN ANTI STATIC FILM | Antistatic Film | 0.98 | 0 | 0.02 | 0.71 | 1985 | Pass | GSFC14830 | MMM | [12 empty] | ANTI STATIC FILM
VELOSTAT CONDUCTIVE PLASTIC | Film | 0.67 |  | 0.21 | 0.67 | 1970 | Rationale Code B (up to 0.25 sq-in) | GSFC01963 | CUM | [12 empty] | FILM
VENTURE KAPTONXC/1692 ACRYLIC | Conductive Tape | 0.97 | 0 | 0.01 | 0.36 | 2010 | Pass | GSFC32302 | VEN | [12 empty] | CONDUCTIVE TAPE
VERSA DAMP V-2750 BLACK RUBBER GROMMET | Damper | 9.11 | 0 | 5.56 | 8.91 | 2005 | Rationale Code B (up to 0.25 sq-in) | GSFC29302 | EAR | [12 empty] | DAMPER
VERSADUR 500 NATURAL EXTR HOMOPOLY POLYPRO SHEET | Sheet | 0.11 | 0 | 0.02 | 0.11 | 2001 | Pass | GSFC27535 | HPG | [12 empty] | SHEET
VERSAFIT POLYOLEFIN BLACK SHRINK TUBING, SHRUNK | Shrink Tubing | 0.87 | 0 | 0.16 | 0.74 | 2002 | Rationale Code B (up to 0.25 sq-in) | GSFC27925 | RCC | [12 empty] | SHRINK TUBING
VERSAFIT POLYOLEFIN BLACK SHRINK TUBING, UNSHRUNK | Shrink Tubing | 0.87 | 0 | 0.17 | 0.74 | 2002 | Rationale Code B (up to 0.25 sq-in) | GSFC27922 | RCC | [12 empty] | SHRINK TUBING
VERSAFIT POLYOLEFIN SHRINK TUBING-HEAT GUN | Shrink Tubing | 0.86 | 0 | 0.13 | 0.75 | 1997 | Rationale Code B (up to 0.25 sq-in) | GSFC24566 | RCC | [12 empty] | SHRINK TUBING
VERSAFIT, POLYOLEFIN FLEXIBLE SHRINK TUBE, BLACK | Shrink Tube | 0.62 | 0 | 0.11 | 0.56 | 2011 | Rationale Code B (up to 0.25 sq-in) | GSFC32494 | TYR | [12 empty] | SHRINK TUBE
VERSAMID 140 / SHELL EPON 815 | Potting/Epoxy Resin | 0.41 | 0 | 0 | 0.25 | 2007 | Pass | GSFC30511 | COG | [12 empty] | POTTING/EPOXY RESIN
VERSAWALL URETHANE WALL INSULATION | Insualtion | 4.14 | 0 | 0.11 | 3.59 | 1996 | Rationale Code B (up to 0.25 sq-in) | GSFC23835 | ROB | [12 empty] | INSUALTION
VERSILOK 101/ACCEL 11/F | Adhesive | 7.47 | 0 | 0.63 | 7.28 | 1978 | Rationale Code B (up to 0.25 sq-in) | GSFC09769 | HCC | 24H | 25.0 | AIR | [9 empty] | ADHESIVE
Versilon 367 flouropolymer tubing (formerly Chemfluor 367), 1/4ÓOD x 1/32Ówall thickness | Miscellaneous | 0.01 | 0 | 0 | 0.01 | 2022 | Pass | GFC37111 | STG | 24H | 124.0 | 3.2x10ø? | [9 empty] | MISCELLANEOUS
VERSILUBE F-50 SILICONE OIL | Lubricant/Oil | 6.96 |  | 5.51 | 6.96 | 1964 | Rationale Code B (up to 0.25 sq-in) | SRI10214 | GEC | [12 empty] | LUBRICANT/OIL
VERSILUBE G-300 SILICONE GREASE | Lubricant/Grease | 5.7 |  | 3.63 | 5.7 | 1964 | Rationale Code B (up to 0.25 sq-in) | SRI10215 | GEC | [12 empty] | LUBRICANT/GREASE
VERY THICK ARATHANE, EMS PART NUMBER 172605-08 | Potting Compound | 0.91 | 0 | 0.01 | 0.82 | 2010 | Pass | GSFC31822 | BAC | 12H | 25.0 | AIR | 3H | 66.0 | AIR | [6 empty] | POTTING COMPOUND
VESPEL KS-105 ARAMID | Structural | 3.35 | 1 | 0 | 2.3 | 1979 | Rationale Code A (up to 2 sq-in) | GSFC10056 | DUP | [12 empty] | STRUCTURAL
VESPEL SCP-5050 | Engineering Plastic | 0.13 | 0 | 0.01 | 0.1 | 2012 | Pass | GSFC33535 | DUP | [12 empty] | ENGINEERING PLASTIC
VESPEL SP 211-D-1 POLYIMIDE/15% GRAPHITE/10% TEFLON | Solid Lubricant | 0.48 |  | 0 | 0.48 | 1972 | Pass | GSFC03411 | DUP | [12 empty] | SOLID LUBE
VESPEL SP-1 | Mold Compound | 1.04 | 0 | 0 | 0.85 | 2008 | Pass | GSFC31030 | DUP | [12 empty] | MOLD COMPOUND
VESPEL SP-1 BROWN POLYIMID | Structural | 1.09 | 0 | 0 | 0.71 | 1992 | Pass | GSFC20761 | DUP | 24H | 177.0 | AIR | [9 empty] | STRUCTURAL
VESPEL SP-1 POLYIMID | Mold Compound | 1.29 | 0 | 0 | 0.99 | 1985 | Pass | GSFC15187 | DUP | [12 empty] | MOLD CPND
VESPEL SP-1 POLYIMIDE | Molding Compound | 1.09 | 0 | 0 | 0.69 | 1998 | Pass | GSFC25975 | DUP | [12 empty] | MOLDING COMPOUND
VESPEL SP-1 POLYIMIDE | Mold Compound | 1.24 |  | 0.01 | 1.24 | 1964 | Rationale Code A (up to 2 sq-in) | SRI09321 | DUP | [12 empty] | MOLD CPND
VESPEL SP-1 POLYIMIDE 1975 VINTAGE | Structural | 1.14 | 0 | 0.01 | 0.76 | 1978 | Pass | GSFC09706 | DUP | [12 empty] | STRUCTURAL
VESPEL SP-1 POLYIMIDE 1975 VINTAGE | Structural | 1.08 | 0 | 0 | 0.7 | 1978 | Pass | GSFC09772 | DUP | 16H | 125.0 | AIR | [9 empty] | STRUCTURAL
VESPEL SP-1 POLYIMIDE 1977 VINTAGE | Structural | 1.23 | 0 | 0 | 0.87 | 1978 | Pass | GSFC09709 | DUP | [12 empty] | STRUCTURAL
VESPEL SP-1 POLYIMIDE PRE 1970 VINTAGE | Structural | 1.14 | 0 | 0.01 | 0.78 | 1978 | Pass | GSFC09703 | DUP | [12 empty] | STRUCTURAL
VESPEL SP-1-D-1 POLYIMIDE RESIN | Solid Lubricant | 0.58 |  | 0.01 | 0.58 | 1972 | Pass | GSFC03405 | DUP | [12 empty] | SOLID LUBE
VESPEL SP-1D POLYIMID | Mold Compound | 1.19 | 0 | 0 | 0.76 | 1985 | Pass | GSFC15189 | DUP | [12 empty] | MOLD CPND
VESPEL SP-21-D-1 POLYIMIDE/15% GRAPHITE | Solid Lubricant | 0.52 |  | 0.01 | 0.52 | 1972 | Pass | GSFC03407 | DUP | [12 empty] | SOLID LUBE
VESPEL SP-22-D-1 POLYIMIDE/GRAPHITE AS 60/40 BW | Solid Lubricant | 0.57 |  | 0 | 0.57 | 1971 | Pass | GSFC02997 | DUP | [12 empty] | SOLID LUBE
VESPEL SP-3 BROWN | Solid Lubricant | 1.08 | 0 | 0 | 0.66 | 1986 | Pass | GSFC15309 | DUP | [12 empty] | SOLID LUBE
VESPEL SP-3 POLYIMIDE RESINPER ASTM D6456, TYPE II, CLASS 3 | Molding Compound | 0.79 | 0 | 0 | 0.45 | 2010 | Pass | GSFC31918 | KRC | [12 empty] | MOLDING COMPOUND
VESPEL SP-3 POLYIMIDE/15% MOS2 FORMERLY SP-31-D-1 | Solid Lubricant | 0.54 |  | 0.01 | 0.54 | 1972 | Pass | GSFC03409 | DUP | [12 empty] | SOLID LUBE
VESPEL SP-5 POLYIMIDE/30% SHORT GLASS FIBERS | Mold Compound | 0.49 |  | 0 | 0.49 | 1972 | Pass | GSFC03459 | DUP | [12 empty] | MOLD CPND
VF 1007 PVC 35% FIBER GLASS | Mold Compound | 0.3 |  | 0.05 | 0.3 | 1969 | Pass | GSFC00909 | LNP | [12 empty] | MOLD CPND
VHB ADHESIVE TRANSFER TAPE 9469 | Transfer Tape | 1.02 | 0 | 0 | 0.84 | 2006 | Pass | GSFC29692 | TMS | [12 empty] | TRANSFER TAPE
VHB ADHESIVE TRANSFER TAPE 9473 | Transfer Tape | 0.92 | 0 | 0 | 0.62 | 2006 | Pass | GSFC29755 | MMM | [12 empty] | TRANSFER TAPE
VIBRA-TITE FASTENER/F | Thread Seal | 2.37 | 0 | 0.14 | 2.15 | 1979 | Rationale Code B (up to 0.25 sq-in) | GSFC10149 | OAK | 24H | 25.0 | AIR | [9 empty] | THREAD SEAL
VIBRA-TITE VC3 | Adhesive | 3.94 | 0 | 1.28 | 3.76 | 2017 | Rationale Code B (up to 0.25 sq-in) | GSFC36054 | NDT | 24H | 25.0 | AIR | [9 empty] | ADHESIVE
VIBRO FLO E 8530-2 FLUIDIXED BED COATING | Pwdr Coating | 0.57 |  | 0.02 | 0.57 | 1973 | Pass | GSFC05487 | APC | 5M | 204.0 | AIR | [9 empty] | PWDR COATING
VIBRO-FLO E-301 EPOXY POWDER COATING | Pwdr Coating | 0.87 |  | 0.08 | 0.87 | 1972 | Pass | GSFC04478 | APC | 30M | 180.0 | AIR | [9 empty] | PWDR COATING
VICTREX PEEK 150G BROWN | Mold Compound | 0.26 | 0 | 0 | 0.12 | 1989 | Pass | GSFC18108 | ICI | [12 empty] | MOLD CPND
VICTREX PEEK 450 CA30 DARK BROWN | Mold Compound | 0.33 | 0 | 0 | 0.21 | 1989 | Pass | GSFC18432 | ICI | [12 empty] | MOLD CPND
VICTREX PEEK 450 GL30 BROWN | Mold Compound | 0.2 | 0 | 0 | 0.12 | 1989 | Pass | GSFC18434 | ICI | [12 empty] | MOLD CPND
VICTREX PEEK 450G (POLYETHER-ETHER-KETONE) BROWN | Mold Compound | 0.3 | 0 | 0.02 | 0.18 | 1984 | Pass | GSFC14250 | ICI | [12 empty] | MOLD CPND
VICTREX PEEK 450G BROWN | Mold Compound | 0.26 | 0 | 0 | 0.14 | 1989 | Pass | GSFC18110 | ICI | [12 empty] | MOLD CPND
VICTREX PEK 220 CA30 BLACK | Mold Compound | 0.33 | 0 | 0 | 0.25 | 1989 | Pass | GSFC18460 | ICI | [12 empty] | MOLD CPND
VICTREX PEK 220 GL30 BROWN | Mold Compound | 0.28 | 0 | 0.01 | 0.19 | 1989 | Pass | GSFC18458 | ICI | [12 empty] | MOLD CPND
VICTREX PEK 220G LT BROWN | Mold Compound | 0.36 | 0 | 0 | 0.21 | 1989 | Pass | GSFC18112 | ICI | [12 empty] | MOLD CPND
VICTREX PES | Mold Compound | 1.3 | 0 | 0 | 0.59 | 1986 | Pass | GSFC15574 | ICI | [12 empty] | MOLD CPND
VICTREX PES 4100G CLEAR AMBER | Mold Compound | 1.04 | 0 | 0 | 0.37 | 1989 | Pass | GSFC18114 | ICI | [12 empty] | MOLD CPND
VICTREX PES 4801 GL30 BROWN | Mold Compound | 0.81 | 0 | 0 | 0.32 | 1989 | Pass | GSFC18436 | ICI | [12 empty] | MOLD CPND
VIDEO JET BLACK INK/F | Marking Ink | 1.52 | 0 | 0.03 | 0.67 | 1994 | Pass | GSFC22053 | ASE | 24H | 25.0 | AIR | [9 empty] | MARKING INK
VIDEOJET 16-5900 INK WITH 16-5905 MAKE-UP FLUID | Marking Ink | 1.49 | 0 | 0.09 | 0.94 | 2013 | Pass | GSFC34000 | VID | [12 empty] | MARKING INK
VIDEOJET INK SOURCE 16-5900 BLACK/F | Marking Ink | 1.4 | 0 | 0.05 | 1.17 | 1992 | Rationale Code A (up to 2 sq-in) | GSFC20926 | VID | 1H | 150.0 | AIR | [9 empty] | MARKING INK
VIDEOJET INK SOURCE 16-5900 BLACK/F | Marking Ink | 0.74 | 0 | 0.04 | 0.36 | 1992 | Pass | GSFC20928 | VID | 1H | 175.0 | AIR | [9 empty] | MARKING INK
VIDEOJET INK SOURCE 16-5900 BLACK/F | Marking Ink | 5.01 | 0 | 0.43 | 4.86 | 1999 | Rationale Code B (up to 0.25 sq-in) | GSFC26170 | VID | 2H | 121.0 | AIR | [9 empty] | MARKING INK
VILEDON FS2147 FELT ABSORBANT SHEET | Absorbant | 1.57 | 1 | 0.06 | 0.29 | 1994 | Pass | GSFC22096 | ZZZ | [12 empty] | ABSORBANT
VINSYNITE AU-1/BT 215 AS 1/2 BV | Primer | 6.86 |  | 0.01 | 6.86 | 1971 | Rationale Code B (up to 0.25 sq-in) | GSFC03139 | SPC | 24H | 25.0 | AIR | [9 empty] | PRIMER
VINYL DISPERSION PLASTISOL 77X-3720 BLACK | Conformal Coat | 43.89 |  | 10.45 | 43.89 | 1973 | Rationale Code B (up to 0.25 sq-in) | GSFC05226 | STA | 6H | 100.0 | AIR | [9 empty] | CONF COAT
VIRGIN TEFLON AMS 3652 | Clamp Insulation | 0.02 | 0 | 0.01 | 0.01 | 2000 | Pass | GSFC27055 | FUR | [12 empty] | CLAMP INSULATION
VISHAY MOLDED COMPONENT 311856 BLACK | Mold Compound | 2.09 | 0 | 0.09 | 1.88 | 1982 | Rationale Code A (up to 2 sq-in) | GSFC12466 | VIS | [12 empty] | MOLD CPND
VITON 05-2154 CLOSED CELL EXTRUDED FOAM - GRAY | Foam | 0.91 |  | 0.01 | 0.91 | 1972 | Pass | GSFC04208 | INR | 16H | 204.0 | AIR | [9 empty] | FOAM
VITON 4900 BLACK GENERAL PURPOSE 70 DURO | Gasket | 0.68 | 0 | 0.04 | 0.5 | 1990 | Pass | GSFC19168 | DUP | [12 empty] | GASKET
VITON 4912 BLACK MIL R-83248 TYPE 2 CLASS 1 75 DURO | Gasket | 0.15 | 0 | 0.01 | 0.05 | 1990 | Pass | GSFC19171 | DUP | [12 empty] | GASKET
VITON A | Seal | 0.21 |  | 0.02 | 0.21 | 1970 | Pass | GSFC02071 | DUP | [12 empty] | SEAL
VITON A 4411A-776 | Seal | 0.29 |  | 0.05 | 0.29 | 1964 | Pass | SRI12623 | DUP | [12 empty] | SEAL
VITON A 4411A-776 | Seal | 0.03 |  | 0.01 | 0.03 | 1964 | Pass | SRI12624 | DUP | 24H | 200.0 | AIR | [9 empty] | SEAL
VITON A 4411A-777 | Seal | 0.27 |  | 0.03 | 0.27 | 1964 | Pass | SRI12625 | DUP | [12 empty] | SEAL
VITON A 4411A-777 | Seal | 0.01 |  | 0.01 | 0.01 | 1964 | Pass | SRI12626 | DUP | 24H | 200.0 | AIR | [9 empty] | SEAL
VITON A 4411A-778 | Seal | 0.35 |  | 0.01 | 0.35 | 1964 | Pass | SRI12627 | DUP | [12 empty] | SEAL
VITON A 4411A-778 | Seal | 0.03 |  | 0 | 0.03 | 1964 | Pass | SRI12628 | DUP | 24H | 200.0 | AIR | [9 empty] | SEAL
VITON A 4411A-990 | Seal | 0.54 |  | 0.03 | 0.54 | 1964 | Pass | SRI12629 | DUP | [12 empty] | SEAL
VITON A GASKET | Gasket | 0.29 | 0 | 0.01 | 0.11 | 2007 | Pass | GSFC30202 | WCG | [12 empty] | GASKET
VITON A O-RING NAS 1593-012 | O-Ring | 0.21 |  | 0.02 | 0.21 | 1970 | Pass | GSFC02434 | DUP | [12 empty] | O-RING
VITON A SHEET PER MIL-R-25897 TYPE II CLASS 1 1/16 INCH | Elastomer | 2.45 | 0 | 0.43 | 2.36 | 1997 | Rationale Code B (up to 0.25 sq-in) | GSFC24635 | DUP | [12 empty] | ELASTOMER
VITON B | Grommet | 0.89 |  | 0 | 0.89 | 1972 | Pass | GSFC04382 | AGI | [12 empty] | GROMMET
VITON B COMPOUND 501-80 80 SHORE A | Mold Compound | 0.11 | 0 | 0.02 | 0.03 | 1988 | Pass | GSFC16989 | GCO | 18H | 100.0 | E-2 | [9 empty] | MOLD CPND
VITON B DUPONT | Seal | 0.86 |  | 0.04 | 0.86 | 1970 | Pass | GSFC01696 | DUP | [12 empty] | SEAL
VITON B-525 FOAM RUBBER BLACK CLOSED CELL | Foam Damper | 0.33 |  | 0.06 | 0.33 | 1972 | Pass | GSFC04188 | INR | 16H | 204.0 | AIR | [9 empty] | FOAM DAMPER
VITON BLACK SHEET | Gasket | 0.43 | 0 | 0.06 | 0.31 | 1989 | Pass | GSFC18366 | ZZZ | [12 empty] | GASKET
VITON BLACK TUBING | Tubing | 0.93 | 0 | 0.08 | 0.86 | 1997 | Pass | GSFC24647 | MCM | [12 empty] | TUBING
VITON BLACK TUBING | Tubing | 0.11 | 0 | 0 | 0.04 | 1997 | Pass | GSFC24650 | MCM | 24H | 180.0 | AIR | [9 empty] | TUBING
VITON C HOSE | Tubing | 0.3 |  | 0.03 | 0.3 | 1970 | Pass | GSFC02422 | DUP | [12 empty] | TUBING
VITON CABLE CLAMP | Clamp Elastomer | 1.43 | 0 | 0.17 | 1.32 | 2007 | Rationale Code B (up to 0.25 sq-in) | GSFC30130 | JAM | [12 empty] | CLAMP ELASTOMER
VITON CABLE CLAMP (VACUUM BAKED) | Elastomer | 0.18 | 0 | 0.01 | 0.09 | 2007 | Pass | GSFC30178 | JMP | 24H | 160.0 | AIR | [9 empty] | ELASTOMER
VITON FIRM, TUBING | Tubing | 0.23 | 0 | 0.01 | 0.09 | 2016 | Pass | GSFC35739 | MCM | [12 empty] | TUBING
VITON GASKET MATERIAL | Vacuum Gasket | 0.14 | 0 | 0.01 | 0.1 | 2003 | Pass | GSFC28390 | THD | [12 empty] | VACUUM GASKET
VITON GFLT C801666 GRAY ROD | Mold Compound | 0.22 | 0 | 0 | 0.05 | 1994 | Pass | GSFC21943 | QSR | [12 empty] | MOLD CPND
VITON GFLT LIGHT BROWN | Mold Compound | 0.19 | 0 | 0.02 | 0.08 | 1989 | Pass | GSFC17948 | QSR | [12 empty] | MOLD CPND
VITON GFLT LIGHT BROWN | Mold Compound | 0.18 | 0 | 0.01 | 0.06 | 1989 | Pass | GSFC17950 | QSR | 24H | 100.0 | E-2 | [9 empty] | MOLD CPND
VITON HST WHITE TUBING | Tubing | 0.26 | 0 | 0.01 | 0.22 | 1988 | Pass | GSFC17542 | EEC | [12 empty] | TUBING
VITON IMPREGNATED DACRON DUPONT 84-001 | Damper | 0.85 |  | 0.09 | 0.85 | 1970 | Pass | GSFC02511 | DUP | [12 empty] | DAMPER
VITON O-RING UHP (2-035-UHP) | Vacuum Seal Ring | 0.22 | 0 | 0 | 0.12 | 2007 | Pass | GSFC30208 | PSC2 | [12 empty] | VACUUM SEAL RING
VITON O-RING, BLACK (2-035V747 LOT# 327528) | O-Ring | 0.18 | 0 | 0 | 0.09 | 2002 | Pass | GSFC27991 | VAS | [12 empty] | O-RING
VITON O-RING, BLACK (2-035V747 LOT# 327528) WASHED IN SIMPLE GRN | O-Ring | 0.14 | 0 | 0 | 0.05 | 2002 | Pass | GSFC27994 | VAS | 24H | 150.0 | E-2 | [9 empty] | O-RING
Viton O-Ring, PN 253 V747-75, Unknown Manufacturer Ð COO: Mexico | Rubber and Elastomers | 0.17 | 0 | 0.01 | 0.11 | 2022 | Pass | GFC37196 |  | 24H | 124.0 | 7.7x10ø? | [9 empty] | RUBBER AND ELASTOMERS
VITON PER AMS 3218C, VIBRATION CUSHION, ITT P/N 8222244-2 | O-Ring Cushion | 0.14 | 0 | 0.01 | 0.11 | 2010 | Pass | GSFC32386 | PSC | [12 empty] | O-RING CUSHION
VITON RUBBER (TB-187-031-77009) | Tube | 0.21 | 0 | 0 | 0.05 | 2006 | Pass | GSFC29902 | AAA | [12 empty] | TUBE
VITON RUBBER BOOT | Connector | 0.3 | 0 | 0 | 0.14 | 2013 | Pass | GSFC34096 | KIG | [12 empty] | CONNECTOR
VITON SOFT, TUBING | Tubing | 0.44 | 0 | 0.11 | 0.3 | 2016 | Rationale Code B (up to 0.25 sq-in) | GSFC35736 | MCM | [12 empty] | TUBING
VITON TH-1270 | Gasket Material | 0.49 | 0 | 0.03 | 0.4 | 2006 | Pass | GSFC29896 | THD | [12 empty] | GASKET MATERIAL
VITON TUBING | Elastomer | 0.14 | 0 | 0.03 | 0.07 | 1998 | Pass | GSFC25258 | MCM | 24H | 120.0 | AIR | [9 empty] | ELASTOMER
VITON TUBING C-6412-47 | Tubing | 0.13 | 0 | 0 | 0.12 | 1982 | Pass | GSFC12277 | DOU | [12 empty] | TUBING
VITON V-70 O-RINGS (INTERNAL X-87689) | O-Rings | 0.19 | 0 | 0.01 | 0.08 | 2006 | Pass | GSFC29851 | NAS | [12 empty] | O-RINGS
VITON V0747-75 | O-Ring | 0.21 | 0 | 0 | 0.1 | 2009 | Pass | GSFC31723 | PAH | [12 empty] | O-RING
VITON V14 BLACK BATCH 64135 CARBON BLACK | Seal | 0.17 | 0 | 0.01 | 0.06 | 1985 | Pass | GSFC14362 | FEM | [12 empty] | SEAL
VITON V31 WHITE BATCH 50592 ZNO | Seal | 0.46 | 0 | 0.05 | 0.3 | 1985 | Pass | GSFC14364 | FEM | [12 empty] | SEAL
VITON V31 WHITE BATCH 50592 ZNO | Seal | 0.22 | 0 | 0.01 | 0.07 | 1985 | Pass | GSFC14366 | FEM | [12 empty] | SEAL
VITUBE SERIES 6000 VITON TUBING | Tubing | 0.35 | 0 | 0.05 | 0.23 | 1990 | Pass | GSFC19012 | NEA | [12 empty] | TUBING
VM 2000 MIRRORED PET FACESTOCK FILM | Thermal Cont Sheet | 0.5 | 0 | 0 | 0.01 | 2003 | Pass | GSFC28246 | MMM | [12 empty] | THERM CONT SHEET
VM835 O-RING | O-Ring | 0.73 | 0 | 0 | 0.37 | 2008 | Pass | GSFC30913 | PRK | [12 empty] | O-RING
VOLAN A GLASS FABRIC TAPE | Fabric Tape | 0.01 |  | 0 | 0.01 | 1972 | Pass | GSFC04164 | ZZZ | [12 empty] | FABRIC TAPE
VOLARA FOAM | Sun Shield | 3.8 | 0 | 0.26 | 3.77 | 1980 | Rationale Code B (up to 0.25 sq-in) | GSFC11162 | VOL | [12 empty] | SUN SHIELD
VOLTREX FEP HEAT SHRINK TUBING TYPE SST HEAT GUN SHR | Shrink Tubing | 0.01 | 0 | 0.01 | 0.01 | 1986 | Pass | GSFC15693 | STY | [12 empty] | SHRINK TUBING
VORITE 63 POLYURETHANE COATING | Conformal Coat | 0.66 |  | 0.05 | 0.66 | 1973 | Pass | GSFC05028 | BAK | 24H | 25.0 | AIR | [9 empty] | CONF COAT
VPCL-126 FILM, 4 MIL | Film | 0.56 | 0 | 0.05 | 0.56 | 2009 | Pass | GSFC31783 | CRT | [12 empty] | FILM
VRB TAPE ACRYLIC TRANSFER FILM/FOIL SANDWICH | Transfer Film | 0.87 | 0 | 0.02 | 0.62 | 1988 | Pass | GSFC17199 | APF | [12 empty] | TRANSFER FILM
VT-901, TG250 (PI GPY) POLYIMIDE PCB LAMINATE | Laminate | 0.61 | 0 | 0.01 | 0.32 | 2013 | Pass | GSFC34009 | VTC | [12 empty] | LAMINATE
VULTA 16L204 RIGID POLYURETHANE FOAM 4#/CU FT | Foam | 1.77 | 1 | 0.02 | 0.66 | 1980 | Pass | GSFC11415 | GLC | [12 empty] | FOAM
VULTA 16L204 RIGID POLYURETHANE FOAM 4H ETOH WASH | Foam | 2.51 | 1 | 0.01 | 1.37 | 1980 | Rationale Code A (up to 2 sq-in) | GSFC11417 | GLC | 25H | 100.0 | AIR | [9 empty] | FOAM
VYDAX 1000 FLUOROTELEMER | Lubricant | 0.67 | 0 | 0.08 | 0.65 | 1978 | Pass | GSFC09572 | DUP | [12 empty] | LUBRICANT
VYNCOLITE RX611 PHENOLIC/POLYESTER DARK GREEN | Mold Compound | 1.31 | 0 | 0 | 0.72 | 1989 | Pass | GSFC18018 | VYN | [12 empty] | MOLD CPND
W SHIELD#1 EPON R/954-3 C PREPREG/ARO POLYIM/VICTREX PEEK | W Radiation Shield | 0.01 | 0 | 0.01 | 0 | 2001 | Pass | GSFC27553 | UNK | [12 empty] | W RADIATION SHIELD
W SHIELD#2 EPON R/954-3 C PREPREG/ARO POLYIM/VICTREX PEEK | W Radiation Shield | 0.02 | 0 | 0.01 | 0.01 | 2001 | Pass | GSFC27556 | UNK | [12 empty] | W RADIATION SHIELD
W SHIELD#3 EPON R/954-3 C PREPREG/ARO POLYIM/VICTREX PEEK | W Radiation Shield | 0.01 | 0 | 0.01 | 0.01 | 2001 | Pass | GSFC27559 | UNK | [12 empty] | W RADIATION SHIELD
WAFFLELINE EPON 828/SONITE 19/GLASS CLOTH BLACK | Mold Compound | 1.4 | 0 | 0.01 | 1.03 | 1989 | Rationale Code A (up to 2 sq-in) | GSFC18282 | HCP | 16H | 25.0 | AIR | 16H | 75.0 | AIR | [6 empty] | MOLD CPND
WAKEFIELD 126-4 THERMAL PASTE | Thermal Sealant | 1.57 | 0 | 0.94 | 1.52 | 1989 | Rationale Code B (up to 0.25 sq-in) | GSFC18134 | WAK | [12 empty] | THERMAL SEALANT
WAKEFIELD THERMAL GREASE 120 | Grease | 0.41 |  | 0.17 | 0.41 | 1973 | Rationale Code B (up to 0.25 sq-in) | GSFC05224 | WAK | [12 empty] | GREASE
WALCO 566161 TAPE KAPTON/ACRYLIC ADH/F | Tape | 0.72 | 0 | 0.02 | 0.35 | 1988 | Pass | GSFC17512 | WAL | [12 empty] | TAPE
WALCO 6514-1 TAPE KAPTON/ACRYLIC ADH/F | Tape | 0.79 | 0 | 0.03 | 0.44 | 1988 | Pass | GSFC17514 | WAL | [12 empty] | TAPE
WASH PRIMER | Primer | 9.47 |  | 0 | 9.47 | 1970 | Rationale Code B (up to 0.25 sq-in) | GSFC02330 | GEC | [12 empty] | PRIMER
WASHER BROWN SPONGE RUBBER SILICONE AMS 3195 | Washer | 0.5 | 0 | 0.19 | 0.49 | 1980 | Rationale Code B (up to 0.25 sq-in) | GSFC11261 | CHR | [12 empty] | WASHER
WASHER POLYPHENYLENE SULFIDE 40% GLASS FILLED | Washer | 0.08 | 0 | 0.01 | 0.05 | 1979 | Pass | GSFC10362 | THE | [12 empty] | WASHER
WASHER-FIBER FED STK NO 5970-W01-0108-4330 | Washer | 5.14 |  | 0 | 5.14 | 1972 | Rationale Code B (up to 0.25 sq-in) | GSFC04166 | ZZZ | [12 empty] | WASHER
WATER BASE TORQUE LACQUER WLS 103-3 PINK/F | Lacquer | 2.78 | 0 | 0.49 | 2.62 | 1992 | Rationale Code B (up to 0.25 sq-in) | GSFC20794 | WLS | 24H | 25.0 | AIR | [9 empty] | LACQUER
WATERSHED 11120, WATER RESISITANT RESIN, CLEAR | Rapid Prototype Material | 3.25 | 0 | 0.01 | 2.94 | 2006 | Rationale Code A (up to 2 sq-in) | GSFC29854 | DSM | [12 empty] | RAPID PROTOTYPE MATERIAL
Wave Seal Conductive PE Foam with Conductive PSA Acrylic Adhesive | Rubber and Elastomers | 0.87 | 0 | 0.11 | 0.7 | 2020 | Rationale Code B (up to 0.25 sq-in) | GFC36705 |  | 24H | 125.0 | 1.3x10ø? | [9 empty] | RUBBER AND ELASTOMERS
WEICO FG-7 PLASTIC IMPREGNATED FIBERGLASS SLEEVING,BLACK | Wire Sleeving | 9.78 | 0 | 6.32 | 9.7 | 2002 | Rationale Code B (up to 0.25 sq-in) | GSFC27970 | WWC | [12 empty] | WIRE SLEEVING
WELDON 1802 ONE PART CLEAR ACRYLIC ADHESIVE | Adhesive | 9.75 | 0 | 0.01 | 9.33 | 1991 | Rationale Code B (up to 0.25 sq-in) | GSFC20231 | IPS | 24H | 25.0 | AIR | [9 empty] | ADHESIVE
WEPURAN VU 4457 | Adhesive | 7.15 | 0 | 1.87 | 6.69 | 2004 | Rationale Code B (up to 0.25 sq-in) | GSFC28996 | ZZZ | 20H | 50.0 | AIR | [9 empty] | ADHESIVE
WESCO DOUBLE MOUNT CLAMP -- TA06301H109WF5 | Cable Clamp | 0.24 | 0 | 0.09 | 0.19 | 2007 | Pass | GSFC30274 | WCA | [12 empty] | CABLE CLAMP
WESCORP ANTISTATIC CELLULOSE TAPE WITH RUBBER BASE ADHESIVE | Antistatic Tape | 12.63 | 5 | 0.76 | 7.08 | 2005 | Rationale Code B (up to 0.25 sq-in) | GSFC29305 | WES | [12 empty] | ANTISTATIC TPE
WESTERN FILAMENT 40HOF17X NOMEX | Lacing Tape | 3.88 | 3 | 0.1 | 0.53 | 2005 | Pass | GSFC29413 | WFC2 | [12 empty] | LACING TAPE
WESTERN FILAMENT LACING TAPE, P/N 80DOF29GLO, NATURAL | Lacing Tape | 0.64 | 0 | 0.05 | 0.42 | 2012 | Pass | GSFC33355 | WFC | [12 empty] | LACING TAPE
WESTERN FILAMENT LACING TAPE, PN 50DOF17G, LOT#0805071 AA52081-C-3 | Lacing Tape | 0.26 | 0 | 0.01 | 0.14 | 2010 | Pass | GSFC32410 | WFC | 1H | 95.0 | AIR | [9 empty] | LACING TAPE
WF 1006 THERMOPLASTIC POLYESTER/FIB GLASS AS 70/30 | Mold Compound | 0.19 |  | 0 | 0.19 | 1969 | Pass | GSFC00951 | LNP | [12 empty] | MOLD CPND
WHEEL T/V CART | Mold Compound | 4.39 | 0 | 1.45 | 3.81 | 1987 | Rationale Code B (up to 0.25 sq-in) | GSFC16187 | ZZZ | [12 empty] | MOLD CPND
WHITE EPOXY INK NAZDAR ADE75 A/B 5/1 PBW | Marking Ink | 12.23 | 0 | 0.03 | 11.78 | 2011 | Rationale Code B (up to 0.25 sq-in) | GSFC32935 | FEQ | 30M | 95.0 | AIR | [9 empty] | MARKING INK
white fiber optic boot. Part number 1018393 Description | Electrical Component | 1.56 | 0 | 0.66 | 1.1 | 2022 | Rationale Code B (up to 0.25 sq-in) | GFC37117 |  | 24H | 125.0 | 9.4x10ø? | [9 empty] | ELECTRICAL COMPONENTS
WHITE NOTATION INK, 12076X | Paint | 1.07 | 0 | 0 | 0.16 | 2005 | Pass | GSFC29620 | PRT | [12 empty] | PAINT
WHITE PAINT ON MAGNETIC CORES | Paint | 4.96 | 0 | 0.91 | 4.74 | 2002 | Rationale Code B (up to 0.25 sq-in) | GSFC27856 | ZZZ | [12 empty] | PAINT
WHITE PLA; POLYACTIDE THERMOPLASTIC | Miscellaneous | 0.5 | 0 | 0.01 | 0.29 | 2018 | Pass | GSFC36270 | AWF | [12 empty] | MISCELLANEOUS
WHITE POLYESTER | Reflective Material | 0.26 | 0 | 0 | 0.08 | 2001 | Pass | GSFC27649 | PTS* | [12 empty] | REFLECTIVE MATERIAL
WHITE POLYESTER LABEL W/ACRYLIC ADHESIVE PN8L6-VA4 (F) | Label | 1.58 | 0 | 0.27 | 1.35 | 2001 | Rationale Code B (up to 0.25 sq-in) | GSFC27760 | VPC | [12 empty] | LABEL
WHITE POLYESTER LABEL W/ACRYLIC ADHESIVE PN8L6-VA4 (F) | Label | 1.13 | 0 | 0.22 | 0.91 | 2001 | Rationale Code B (up to 0.25 sq-in) | GSFC27763 | VPC | [12 empty] | LABEL
WHITE PTFE TAPE, PART # BPA-AB73-15 | Teflon Tape | 0.01 | 0 | 0 | 0.01 | 2010 | Pass | GSFC32347 | PLT | [12 empty] | TEFLON TAPE
WHITE RUBBER INSERT ON BLACK NYLON ASSEMBLY (SEALCON PG 48) | LRO Gse Cable Feed Thru | 11.97 | 0 | 8.41 | 11.85 | 2008 | Rationale Code B (up to 0.25 sq-in) | GSFC30889 | UNK | [12 empty] | LRO GSE CABLE FEED THRU
WHITE SILICONE GASKET MATERIAL | Vacuum Gasket | 0.08 | 0 | 0.01 | 0.03 | 2003 | Pass | GSFC28396 | ASG | 96H | 230.0 | AIR | [9 empty] | VACUUM GASKET
WILCO FAST SET EPOXY 2 PART KIT | Adhesive | 1.8 | 0 | 0.02 | 1.25 | 1979 | Rationale Code A (up to 2 sq-in) | GSFC10475 | WAI | 24H | 25.0 | AIR | [9 empty] | ADHESIVE
WILLTEC MELAMINE FOAM | Foam | 8.69 | 7 | 0.02 | 0.8 | 2007 | Pass | GSFC30553 | PTA | [12 empty] | FOAM
WILTEC ACOUSTIC FOAM | Foam | 8.03 | 7 | 0.1 | 0.3 | 2004 | Pass | GSFC28699 | ILL | 30H | 149.0 | AIR | [9 empty] | FOAM
WINDFORM GT | Structural Plastic | 0.57 | 0 | 0.02 | 0.39 | 2013 | Pass | GSFC33757 | CRP | [12 empty] | STRUCTURAL PLASTIC
WINDFORM LX 2.0 | Structural Plastic | 0.42 | 0 | 0 | 0.26 | 2013 | Pass | GSFC33814 | CRP | [12 empty] | STRUCTURAL PLASTIC
WINDFORM SP | Structural Plastic | 0.5 | 0 | 0.06 | 0.35 | 2013 | Pass | GSFC33736 | CRP | [12 empty] | STRUCTURAL PLASTIC
WINDFORM XT 2.0 | Structural Plastic | 0.53 | 0 | 0 | 0.31 | 2013 | Pass | GSFC33739 | CRP | [12 empty] | STRUCTURAL PLASTIC
WINDOW FRAME GRAPHITE EPOXY | Structural | 1.13 | 0 | 0.09 | 0.64 | 1982 | Pass | GSFC12676 | ZZZ | [12 empty] | STRUCTURAL
WINDOW FRAME KEVLAR/GLASS CLOTH | Structural | 2.18 | 0 | 0.2 | 1.45 | 1982 | Rationale Code B (up to 0.25 sq-in) | GSFC12673 | ZZZ | [12 empty] | STRUCTURAL
WINDOW FRAME KEVLAR/GLASS CLOTH | Structural | 1.77 | 0 | 0.18 | 1.19 | 1982 | Rationale Code B (up to 0.25 sq-in) | GSFC12766 | ZZZ | 48H | 50.0 | E-6 | [9 empty] | STRUCTURAL
WIRE INSUL IDENT MARKER - BLUE | Marker | 0.07 | 0 | 0.01 | 0.03 | 1984 | Pass | GSFC14298 | TET | [12 empty] | MARKER
WIRE INSULATION YELLOW/BROWN | Wire Insul | 0.68 | 0 | 0 | 0.22 | 1974 | Pass | GSFC05972 | LDD | [12 empty] | WIRE INSUL
WIRE INSULATION DB-1019 XLETFE | Mw Insulation | 0.11 | 0 | 0.01 | 0.08 | 1998 | Pass | GSFC25609 | CIO | [12 empty] | MW INSULATION
WIRE INSULATION DB-1029 XLETFE | Mw Insulation | 0.21 | 0 | 0.08 | 0.2 | 1998 | Pass | GSFC25606 | CIO | [12 empty] | MW INSULATION
WIRE INSULATION FROM WIRE TYPE M1177/42-02C036, TYPE K2 HEAVY INSULATION | Wire Insulation | 0.1 | 0 | 0.01 | 0.08 | 2008 | Pass | GSFC30937 | GSFC | [12 empty] | WIRE INSULATION
WIRE INSULATION GREEN COATED KAPTON MIL-W-81381/7 | Wire Insul | 1.07 | 0 | 0.01 | 0.34 | 1983 | Pass | GSFC13090 | GEC | [12 empty] | WIRE INSUL
WIRE INSULATION GREEN FLUOROCARBON POLYIMIDE/TFE | Wire Insul | 0.24 | 0 | 0.03 | -0.03 | 1980 | Pass | GSFC11069 | WLG | [12 empty] | WIRE INSUL
WIRE INSULATION HSCR PTFE BLUE | Wire Insul | 0.1 | 0 | 0.03 | 0.1 | 1986 | Pass | GSFC15915 | WLG | [12 empty] | WIRE INSUL
WIRE INSULATION HYTREL 24G TPC/PY3 .005 INCH | Cable Insulation | 0.2 | 0 | 0.05 | 0.17 | 1999 | Pass | GSFC26689 | WLG | [12 empty] | CABLE INSULATION
WIRE INSULATION MIL W22759/20-22 PURPLE TEFLON | Wire Insul | 0.01 | 0 | 0.01 | 0.01 | 1992 | Pass | GSFC20383 | CWC | [12 empty] | WIRE INSUL
WIRE INSULATION MIL W22759/22-22 WHITE TEFLON | Wire Insul | 0.01 | 0 | 0.01 | 0.01 | 1992 | Pass | GSFC20385 | CWC | [12 empty] | WIRE INSUL
WIRE INSULATION MIL W22759/22-24 ORANGE TEFLON | Wire Insul | 0.01 | 0 | 0 | 0.01 | 1992 | Pass | GSFC20379 | CWC | [12 empty] | WIRE INSUL
WIRE INSULATION MIL W22759/22-24 YELLOW TEFLON | Wire Insul | 0.01 | 0 | 0.01 | 0.01 | 1992 | Pass | GSFC20387 | CWC | [12 empty] | WIRE INSUL
WIRE INSULATION MIL W22759/22-26 BLACK TEFLON | Wire Insul | 0.01 | 0 | 0 | 0.01 | 1992 | Pass | GSFC20381 | CWC | [12 empty] | WIRE INSUL
WIRE INSULATION MIL W22759/22-26 GREEN TEFLON | Wire Insul | 0.01 | 0 | 0.01 | 0.01 | 1992 | Pass | GSFC20377 | CWC | [12 empty] | WIRE INSUL
WIRE INSULATION MIL-W-16878/8 WHITE SILASTIC DC 1603 | Wire Insul | 1.39 | 0 | 0.38 | 1.34 | 1996 | Rationale Code B (up to 0.25 sq-in) | GSFC23742 | DCC | [12 empty] | WIRE INSUL
WIRE INSULATION MIL-W-16878/8 WHITE SILASTIC DC 1603 | Wire Insul | 0.14 | 0 | 0.03 | 0.09 | 1996 | Pass | GSFC23745 | DCC | 24H | 150.0 | E-3 | [9 empty] | WIRE INSUL
WIRE INSULATION MIL-W-16878/8 WHITE SILASTIC DC 1603 | Wire Insul | 0.09 | 0 | 0.02 | 0.05 | 1996 | Pass | GSFC23748 | DCC | 48H | 150.0 | E-3 | [9 empty] | WIRE INSUL
WIRE INSULATION MIL-W-16878/8 WHITE SILASTIC DC 1603 | Wire Insul | 0.09 | 0 | 0.03 | 0.05 | 1996 | Pass | GSFC23751 | DCC | 72H | 150.0 | E-3 | [9 empty] | WIRE INSUL
WIRE INSULATION MIL-W-16878/8 WHITE SILASTIC DC1603 | Wire Insulation | 0.26 | 0 | 0.1 | 0.21 | 1996 | Pass | GSFC23916 | DCC | 2D | 100.0 | E-3 | [9 empty] | WIRE INSULATION
WIRE INSULATION MIL-W-22759/16 BLACK | Wire Insul | 0.04 | 0 | 0 | 0.03 | 1996 | Pass | GSFC23380 | ZZZ | [12 empty] | WIRE INSUL
WIRE INSULATION MIL-W-22759/16 RED | Wire Insul | 0.04 | 0 | 0 | 0.03 | 1996 | Pass | GSFC23383 | ZZZ | [12 empty] | WIRE INSUL
WIRE INSULATION ORANGE MIL-W-22759/16-20 | Wire Insul | 0.07 |  | 0.01 | 0.07 | 1974 | Pass | GSFC05893 | ICO | [12 empty] | WIRE INSUL
WIRE INSULATION RED FLUOROCARBON POLYIMIDE/TFE | Wire Insul | 0.19 | 0 | 0.01 | -0.07 | 1980 | Pass | GSFC11072 | WLG | [12 empty] | WIRE INSUL
WIRE INSULATION W/BOLD INK, M27500-22SR2523 (LOT # 721297) | Insulation | 0.15 | 0 | 0.01 | 0.14 | 2008 | Pass | GSFC30604 | JUD | [12 empty] | INSULATION
WIRE INSULATION W/BOLD INK, M27500-24SC3523 (LOT # 61123) | Insulation | 0.19 | 0 | 0.01 | 0.18 | 2008 | Pass | GSFC30601 | JUD | [12 empty] | INSULATION
WIRE INSULATION W/BOLD INK, M27500-24SC3523 (LOT # 752703) | Insulation | 0.18 | 0 | 0.01 | 0.17 | 2008 | Pass | GSFC30607 | JUD | [12 empty] | INSULATION
WIRE INSULATION WHITE COATED KAPTON MIL-W-81381/7 | Wire Insul | 1.02 | 0 | 0.05 | 0.37 | 1983 | Pass | GSFC13117 | GEC | [12 empty] | WIRE INSUL
WIRE INSULATION WHITE FLUOROCARBON F01A080 | Wire Insul | 0.03 | 0 | 0 | 0.02 | 1981 | Pass | GSFC11830 | WLG | [12 empty] | WIRE INSUL
WIRE INSULATION WHITE MIL-W-22759/18-20 | Wire Insul | 0.1 |  | 0.01 | 0.1 | 1974 | Pass | GSFC05895 | ICO | [12 empty] | WIRE INSUL
WIRE INSULATION XC-1049 XLETFE | Mw Insulation | 0.12 | 0 | 0.01 | 0.1 | 1998 | Pass | GSFC25603 | CIO | [12 empty] | MW INSULATION
WIRE INSULATION XC-1069 XLETFE | Mw Insulation | 0.2 | 0 | 0.03 | 0.19 | 1998 | Pass | GSFC25600 | CIO | [12 empty] | MW INSULATION
WIRE WRAP SOCKET BLACK GLASS/POLYESTER | IC Socket | 0.4 | 0 | 0.11 | 0.32 | 1987 | Rationale Code B (up to 0.25 sq-in) | GSFC16163 | KON | [12 empty] | IC SOCKET
WLT205CC-N | Lacing Tape | 0.58 | 0 | 0.07 | 0.53 | 2014 | Pass | GSFC34189 | WHI | [12 empty] | LACING TAPE
WMLT206-3 BLK WIRE | Tape Insulation | 0.5 | 0 | 0.05 | 0.32 | 2015 | Pass | GSFC35562 | BYP | [12 empty] | TAPE INSULATION
WN-1500 BLUE NYLON FILM | Antistatic Film | 2.98 | 1 | 0.21 | 1.33 | 1985 | Rationale Code B (up to 0.25 sq-in) | GSFC15068 | IPP | [12 empty] | ANTI STATIC FILM
WNBC TARGETS P/N CA-253, 3M SCOTCHLITE 7610 ON KAPTON/ACRYLIC ADH | Targets | 1.68 | 0 | 0.41 | 0.85 | 2008 | Rationale Code B (up to 0.25 sq-in) | GSFC30724 | WNB | [12 empty] | TARGETS
WONDERMASK P 2211-8SQ | Solder Mask | 15.9 | 0 | 5.44 | 15.32 | 2010 | Rationale Code B (up to 0.25 sq-in) | GSFC32089 | TES | [12 empty] | SOLDER MASK
WONDERMASK P 2211-8SQ, THINNER SAMPLE | Solder Mask | 16.68 | 0 | 6.75 | 15.93 | 2010 | Rationale Code B (up to 0.25 sq-in) | GSFC32113 | TES | [12 empty] | SOLDER MASK
WORNOW 1000 MASK FILM GREEN | Mask | 2.07 | 0 | 0.43 | 1.35 | 1979 | Rationale Code B (up to 0.25 sq-in) | GSFC10688 | WPP | 1H | 135.0 | AIR | [9 empty] | MASK
WORNOW CAT-L-INK 50-100/CAT 20 AS 20/1 BW WHITE | Ink | 5.99 |  | 0.11 | 5.99 | 1972 | Rationale Code B (up to 0.25 sq-in) | GSFC04210 | WPP | 30M | 25.0 | AIR | 2H | 60.0 | AIR | [6 empty] | INK
WORNOW CAT-L-INK 50-100/CAT 9/50-900 THINNER WHITE/F | Ink | 0.62 | 0 | 0.01 | 0.47 | 1977 | Pass | GSFC08240 | WPP | 30M | 25.0 | AIR | 30M | 138.0 | AIR | 4H | 149.0 | AIR |  |  |  | INK
WORNOW CAT-L-INK 50-121869/CAT 28 AS 20/1 BW ALUM | Ink | 10.94 |  | 0.05 | 10.94 | 1972 | Rationale Code B (up to 0.25 sq-in) | GSFC04214 | WPP | 30M | 25.0 | AIR | 2H | 60.0 | AIR | [6 empty] | INK
WORNOW CAT-L-INK 50-300/CAT 20 AS 100/6.4 BW GREEN | Ink | 8.76 |  | 0.18 | 8.76 | 1972 | Rationale Code B (up to 0.25 sq-in) | GSFC04212 | WPP | 30M | 25.0 | AIR | 2H | 60.0 | AIR | [6 empty] | INK
WORNOW CAT-L-INK 50-407/CAT 20 AS 100/7.5 BW BLUE | Ink | 11.75 |  | 0.09 | 11.75 | 1970 | Rationale Code B (up to 0.25 sq-in) | GSFC02482 | WPP | 5D | 25.0 | AIR | [9 empty] | INK
WORNOW CAT-L-INK 50-700/CAT 20 AS 100/7 BW | Ink | 4.86 |  | 0.01 | 4.86 | 1971 | Rationale Code B (up to 0.25 sq-in) | GSFC02751 | WPP | 1H | 93.0 | AIR | 72H | 51.0 | E-6 | [6 empty] | INK
WORNOW M-2-N RED/CAT 45/T-1 THINNER/F | Ink | 0.4 | 0 | 0.02 | 0.36 | 1977 | Pass | GSFC08243 | WPP | 1H | 25.0 | AIR | 15M | 149.0 | AIR | 4H | 149.0 | AIR |  |  |  | INK
WORNOW M-5-N GREEN/CAT 45/T-1 THINNER/F | Ink | 0.44 | 0 | 0.02 | 0.38 | 1977 | Pass | GSFC08246 | WPP | 1H | 25.0 | AIR | 15M | 149.0 | AIR | 4H | 149.0 | AIR |  |  |  | INK
WORNOW SERIES M RED INK M-2-N 0.5% CAT A | Ink | 9.94 |  | 0.05 | 9.94 | 1970 | Rationale Code B (up to 0.25 sq-in) | GSFC02479 | WPP | 5D | 25.0 | AIR | [9 empty] | INK
WORNOW SERIES M WHITE INK M-9-N 5.0% CAT | Ink | 4.63 |  | 0.04 | 4.63 | 1971 | Rationale Code B (up to 0.25 sq-in) | GSFC02605 | WPP | 3H | 66.0 | AIR | 72H | 51.0 | E-6 | [6 empty] | INK
WORNOWINK 50-507R/CAT9 A/B AS 100/6 BW MED CD RED | Ink | 9.08 | 0 | 0.04 | 8.66 | 1997 | Rationale Code B (up to 0.25 sq-in) | GSFC24939 | HYS | 12H | 60.0 | AIR | [9 empty] | INK
WORNOWINK M-0-N/CAT 45 AS 10/0.4 PBW BLACK | Ink | 1.83 | 0 | 0.05 | 1.54 | 1991 | Rationale Code A (up to 2 sq-in) | GSFC19725 | DEX | 3H | 90.0 | AIR | [9 empty] | INK
WORNOWINK M-0-N/CAT A AS 100/4 BW BLACK PRE-MIX INK | Ink | 7.95 | 0 | 0.13 | 7.5 | 1981 | Rationale Code B (up to 0.25 sq-in) | GSFC11615 | HYS | 7D | 25.0 | AIR | [9 empty] | INK
WORNOWINK M-0-N/CAT B13 AS 20/1 BW BLACK/F | Marking Ink | 6.74 | 0 | 0.18 | 6.5 | 1995 | Rationale Code B (up to 0.25 sq-in) | GSFC22861 | DEX | 7D | 25.0 | AIR | [9 empty] | MARKING INK
WORNOWINK M-0-N/CAT B3 AS 100/4 BW BLACK PRE-MIX INK | Ink | 5.08 | 0 | 0.09 | 4.74 | 1981 | Rationale Code B (up to 0.25 sq-in) | GSFC11618 | HYS | 3H | 54.0 | AIR | [9 empty] | INK
WORNOWINK M-0-NC/CAT A BLACK BIPAX KIT/F | Ink | 7.24 | 0 | 0.33 | 7.02 | 1990 | Rationale Code B (up to 0.25 sq-in) | GSFC18895 | HYS | 5D | 25.0 | AIR | [9 empty] | INK
WORNOWINK M-0-NC/CAT A BLACK BIPAX KIT/F | Ink | 4.49 | 0 | 0.3 | 4.27 | 1990 | Rationale Code B (up to 0.25 sq-in) | GSFC18897 | HYS | 90M | 79.0 | AIR | [9 empty] | INK
WORNOWINK M-0-NC/CAT B AS 1/1 BW BLACK | Ink | 4.53 |  | 0.05 | 4.53 | 1973 | Rationale Code B (up to 0.25 sq-in) | GSFC04694 | WPP | 6H | 60.0 | AIR | [9 empty] | INK
WORNOWINK M-0-NC/CAT B13 AS 1/1 BW BLACK/F | Marking Ink | 5.92 | 0 | 0.32 | 5.73 | 1995 | Rationale Code B (up to 0.25 sq-in) | GSFC22951 | DEX | 24H | 66.0 | AIR | 24H | 25.0 | AIR | [6 empty] | MARKING INK
WORNOWINK M-0-NC/CAT B13 AS 1/1 BW BLACK/F | Marking Ink | 6.87 | 0 | 0.4 | 6.72 | 1995 | Rationale Code B (up to 0.25 sq-in) | GSFC22954 | DEX | 24H | 25.0 | AIR | [9 empty] | MARKING INK
WORNOWINK M-2-N/CAT A AS 100/4 BW RED EPOXY INK | Ink | 6.67 | 0 | 0.16 | 6.39 | 1981 | Rationale Code B (up to 0.25 sq-in) | GSFC11621 | HYS | 7D | 25.0 | AIR | [9 empty] | INK
WORNOWINK M-2-N/CAT B3 AS 100/4 BW RED EPOXY INK | Ink | 4.2 | 0 | 0.11 | 4.01 | 1981 | Rationale Code B (up to 0.25 sq-in) | GSFC11624 | HYS | 3H | 54.0 | AIR | [9 empty] | INK
WORNOWINK M-4-N/CAT 45 AS 20/1 BW YELLOW EPOXY | Ink | 0.84 | 0 | 0.19 | 0.67 | 1982 | Rationale Code B (up to 0.25 sq-in) | GSFC12721 | HYS | 1H | 25.0 | AIR | 4H | 149.0 | AIR | [6 empty] | INK
WORNOWINK M-4-N/CAT B3 AS 20/1 BW YELLOW EPOXY/F | Marking Ink | 9.01 | 0 | 0.32 | 8.77 | 1997 | Rationale Code B (up to 0.25 sq-in) | GSFC24708 | HYS | 24H | 25.0 | AIR | [9 empty] | MARKING INK
WORNOWINK M-4-N/CAT B3 AS 20/1 BW YELLOW EPOXY/F | Marking Ink | 0.91 | 0 | 0.16 | 0.68 | 1997 | Rationale Code B (up to 0.25 sq-in) | GSFC24711 | HYS | 3OM | 149.0 | AIR | [9 empty] | MARKING INK
WORNOWINK M-9-N/CAT 45 AS 10/0.5 PBW WHITE | Ink | 7.29 | 0 | 0.06 | 7.16 | 1991 | Rationale Code B (up to 0.25 sq-in) | GSFC19749 | DEX | 3H | 90.0 | AIR | [9 empty] | INK
WORNOWINK M-9-N/CAT A AS 100/4.9 BW WHITE PREMIX INK | Ink | 6.1 | 0 | 0.11 | 5.79 | 1981 | Rationale Code B (up to 0.25 sq-in) | GSFC11645 | HYS | 7D | 25.0 | AIR | [9 empty] | INK
WORNOWINK M-9-N/CAT B13 AS 20/1 BW WHITE/F | Marking Ink | 6.21 | 0 | 0.16 | 6.05 | 1995 | Rationale Code B (up to 0.25 sq-in) | GSFC22864 | DEX | 7D | 25.0 | AIR | [9 empty] | MARKING INK
WORNOWINK M-9-N/CAT B3 AS 100/4.9 BW WHT PREMIX INK | Ink | 4.27 | 0 | 0.11 | 4.08 | 1981 | Rationale Code B (up to 0.25 sq-in) | GSFC11648 | HYS | 3H | 54.0 | AIR | [9 empty] | INK
WRIGHTLON 4000A RED NYLON FILM | Antistatic Film | 0.02 | 0 | 0.01 | 0.01 | 1985 | Pass | GSFC15046 | IPP | [12 empty] | ANTI STATIC FILM
WRIGHTLON 7000 GREEN NYLON FILM | Antistatic Film | 4.25 | 2 | 0.16 | 2.17 | 1985 | Rationale Code B (up to 0.25 sq-in) | GSFC15070 | IPP | [12 empty] | ANTI STATIC FILM
WRIGHTLON 7000 GREEN TRANSPARENT NYLON FILM | Antistatic Film | 4.49 | 2 | 0.15 | 1.88 | 1985 | Rationale Code B (up to 0.25 sq-in) | GSFC14737 | IPP | [12 empty] | ANTI STATIC FILM
WRIGHTLON 7400 GREEN NYLON FILM | Antistatic Film | 4.07 | 2 | 0.18 | 1.1 | 1985 | Rationale Code B (up to 0.25 sq-in) | GSFC15048 | IPP | [12 empty] | ANTI STATIC FILM
WRIGHTLON 8400 BLUE NYLON FILM | Antistatic Film | 2.88 | 1 | 0.19 | 1.3 | 1985 | Rationale Code B (up to 0.25 sq-in) | GSFC15072 | IPP | [12 empty] | ANTI STATIC FILM
WRIGHTLON AS-3000 ORANGE/PINK TREATED NYLON FILM | Antistatic Film | 5.64 | 2 | 0.13 | 3.33 | 1985 | Rationale Code B (up to 0.25 sq-in) | GSFC14960 | IPP | [12 empty] | ANTI STATIC FILM
WS2 DRY FILM LUBRICANT TUNGSTEN DISULFIDE | Dry Film Lubricant | 0.33 | 0 | 0.01 | 0.27 | 1998 | Pass | GSFC25387 | MSC | [12 empty] | DRY FILM LUBE
WS2 DRY FILM LUBRICANT TUNGSTEN DISULFIDE/F | Dry Film Lubricant | 5.37 | 2 | 0.39 | 2.6 | 1993 | Rationale Code B (up to 0.25 sq-in) | GSFC21455 | MSC | [12 empty] | DRY FILM LUBE
WSTF 85-18416 POLYSTYRENE ROUND ROBIN | Mold Compound | 0.09 | 0 | 0.01 | 0.07 | 1985 | Pass | GSFC14540 | ZZZ | [12 empty] | MOLD CPND
WSTF 85-18417 POLYETHYLENE ROUND ROBIN | Mold Compound | 0.33 | 0 | 0.12 | 0.33 | 1985 | Rationale Code B (up to 0.25 sq-in) | GSFC14543 | ZZZ | [12 empty] | MOLD CPND
WSTF 85-18584 MMM TAPE 61/F ROUND ROBIN | Tape | 0.41 | 0 | 0.23 | 0.38 | 1985 | Rationale Code B (up to 0.25 sq-in) | GSFC14555 | ZZZ | [12 empty] | TAPE
WSTF 85-18585 CAPRON 80 FILM ROUND ROBIN | Film | 3.64 | 2 | 0.04 | 0.78 | 1985 | Pass | GSFC14546 | ZZZ | [12 empty] | FILM
WSTF 85-18586 DC 3140 SILICONE ROUND ROBIN | Coating | 1.39 | 0 | 0.49 | 1.38 | 1985 | Rationale Code B (up to 0.25 sq-in) | GSFC14549 | ZZZ | [12 empty] | COATING
WSTF 85-18587 NYLON 6/6 ROUND ROBIN | Mold Compound | 2 | 0 | 0.01 | 1.61 | 1985 | Rationale Code A (up to 2 sq-in) | GSFC14552 | ZZZ | [12 empty] | MOLD CPND
WSTF 92-26264 CV2500 SILICONE ROUND ROBIN | Adhesive | 0.1 | 0 | 0.01 | 0.09 | 1992 | Pass | GSFC20725 | MCG | [12 empty] | ADHESIVE
WSTF 92-26265 CV2566 SILICONE ROUND ROBIN | Adhesive | 0.51 | 0 | 0.02 | 0.46 | 1992 | Pass | GSFC20728 | MCG | [12 empty] | ADHESIVE
WSTF 92-26266 TEMP-R-TAPE G569 ROUND ROBIN | Tape | 0.67 | 0 | 0.1 | 0.63 | 1992 | Pass | GSFC20743 | CHR | [12 empty] | TAPE
WSTF 92-26267 R10450 COHRLASTIC ROUND ROBIN | Damper | 0.57 | 0 | 0.24 | 0.54 | 1992 | Rationale Code B (up to 0.25 sq-in) | GSFC20731 | CHR | [12 empty] | DAMPER
WSTF 92-26268 DC340 GREASE ROUND ROBIN | Heat Sink Compound | 0.08 | 0 | 0.04 | 0.06 | 1992 | Pass | GSFC20737 | DCC | [12 empty] | HEAT SINK CPND
WSTF 92-26269 POLYETHYLENE ROUND ROBIN | Mold Compound | 0.38 | 0 | 0.14 | 0.37 | 1992 | Rationale Code B (up to 0.25 sq-in) | GSFC20734 | ZZZ | [12 empty] | MOLD CPND
WSTF 92-26270 POLYSTYRENE ROUND ROBIN | Mold Compound | 0.08 | 0 | 0.02 | 0.05 | 1992 | Pass | GSFC20740 | ZZZ | [12 empty] | MOLD CPND
WSTF 94-21716 POLYETHYLENE ROUND ROBIN | Mold Compound | 0.38 | 0 | 0.15 | 0.38 | 1994 | Rationale Code B (up to 0.25 sq-in) | GSFC21716 | ZZZ | [12 empty] | MOLD CPND
WSTF 94-22008 POLYETHYLENE ROUND ROBIN | Mold Compound | 0.37 | 0 | 0.13 | 0.37 | 1994 | Rationale Code B (up to 0.25 sq-in) | GSFC22008 | ZZZ | [12 empty] | MOLD CPND
WX-A020-6. SILVER FILLED RF ABSORBER | RF Absorber | 0.39 | 0 | 0.02 | 0.34 | 2011 | Pass | GSFC32593 | ATE | [12 empty] | RF ABSORBER
WX-A020-6. SILVER FILLED RF ABSORBER W/ ADHESIVE | RF Absorber | 0.5 | 0 | 0.03 | 0.41 | 2011 | Pass | GSFC32596 | ATE | [12 empty] | RF ABSORBER
X 3878-15-1 SILICONE PSA | Adhesive | 2.35 | 0 | 1.01 | 2.28 | 1976 | Rationale Code B (up to 0.25 sq-in) | GSFC07346 | CHO | 30M | 25.0 | AIR | [9 empty] | ADHESIVE
X 7902 A/B AS 4/1 BW BLACK FLEXIBLE EPOXY | Adhesive | 0.48 | 0 | 0.12 | 0.34 | 1980 | Rationale Code B (up to 0.25 sq-in) | GSFC11439 | WSA | 4H | 125.0 | AIR | 2H | 165.0 | AIR | [6 empty] | ADHESIVE
X 7902 A/B AS 4/1 BW BLACK FLEXIBLE EPOXY | Adhesive | 0.47 | 0 | 0.11 | 0.34 | 1980 | Rationale Code B (up to 0.25 sq-in) | GSFC11441 | WSA | 4H | 125.0 | AIR | 2H | 165.0 | AIR | 168H | 125.0 | AIR |  |  |  | ADHESIVE
X-1456-131 BLACK EPOXY | Potting | 0.25 | 0 | 0.01 | 0.16 | 1990 | Pass | GSFC19468 | IPN | 4H | 125.0 | AIR | [9 empty] | POTTING
X-1456-135 BLACK EPOXY | Potting | 0.2 | 0 | 0.01 | 0.13 | 1990 | Pass | GSFC19471 | IPN | 4H | 125.0 | AIR | [9 empty] | POTTING
X-1456-139 BLACK EPOXY | Potting | 0.66 | 0 | 0.01 | 0.56 | 1991 | Pass | GSFC19492 | IPN | 2H | 125.0 | AIR | [9 empty] | POTTING
X-1456-141 BLACK EPOXY | Potting | 0.58 | 0 | 0 | 0.5 | 1991 | Pass | GSFC19513 | IPN | 2H | 125.0 | AIR | [9 empty] | POTTING
X-8073 FROZEN PRE-MIX BLACK EPOXY | Adhesive | 2.82 | 0 | 0.24 | 2.53 | 1993 | Rationale Code B (up to 0.25 sq-in) | GSFC21343 | WSA | 2H | 60.0 | AIR | 30M | 90.0 | AIR | [6 empty] | ADHESIVE
X-850 FILM LAMINATE ALUM MYLAR/DACRON SCRIM/AL MYLAR | Cover | 0.51 |  | 0.14 | 0.51 | 1973 | Rationale Code B (up to 0.25 sq-in) | GSFC05266 | GTS | [12 empty] | COVER
X-STATIC 69 WHITE CONDUCTIVE POLYESTER THREAD | Thread | 0.99 | 0 | 0.41 | 0.98 | 1990 | Rationale Code B (up to 0.25 sq-in) | GSFC19075 | SAI | [12 empty] | THREAD
X-STATIC 69 WHITE CONDUCTIVE POLYESTER THREAD | Thread | 0.42 | 0 | 0.27 | 0.42 | 1990 | Rationale Code B (up to 0.25 sq-in) | GSFC19396 | SAI | 72H | 60.0 | E-2 | [9 empty] | THREAD
X1-2561 A/B AS 10/0.2 BW CLEAR SILICONE COATING | Conformal Coat | 0.1 | 0 | 0 | 0.1 | 1979 | Pass | GSFC10589 | DCC | 14D | 25.0 | AIR | [9 empty] | CONF COAT
X1-2561 A/B AS 10/1 BW CLEAR SILICONE COATING | Conformal Coat | 0.19 | 0 | 0.03 | 0.18 | 1976 | Pass | GSFC07994 | DCC | 7D | 25.0 | AIR | 1H | 100.0 | AIR | [6 empty] | CONF COAT
X1-2561 A/B AS 10/1 BW CLEAR SILICONE COATING | Conformal Coat | 0.06 | 0 | 0.03 | 0.06 | 1977 | Pass | GSFC08297 | DCC | 21D | 25.0 | AIR | [9 empty] | CONF COAT
X1-2577 CLEAR POLYDIMETHYL SILOXANE - ONE PART | Conformal Coat | 2.2 | 0 | 0.52 | 2.2 | 1977 | Rationale Code B (up to 0.25 sq-in) | GSFC08249 | DCC | 7D | 25.0 | AIR | [9 empty] | CONF COAT
X3-6022/CAT 6060 AS 10/1 BW SILICONE/PRIMER DC92-023 | Adhesive | 0.35 | 0 | 0 | 0.3 | 1976 | Pass | GSFC08105 | DCC | 1H | 25.0 | AIR | 24H | 25.0 | E-2 | [6 empty] | ADHESIVE
X3-6572 A/B AS 10/1 BW GRAY SILICONE | Adhesive | 1.31 | 0 | 0.54 | 1.31 | 1983 | Rationale Code B (up to 0.25 sq-in) | GSFC13147 | DCC | 20H | 80.0 | AIR | [9 empty] | ADHESIVE
X5-8003 WHITE SILICONE THERMAL GREASE | Thermal Grease | 0.12 | 0 | 0.06 | 0.11 | 1985 | Pass | GSFC14641 | DCC | [12 empty] | THERMAL GREASE
X89L1419 AQUA EPOXY A/B AS 100/13 BW FLUORESCENT | Potting | 0.84 | 0 | 0.01 | 0.64 | 1989 | Pass | GSFC18605 | EPI | 4H | 25.0 | AIR | 4H | 60.0 | AIR | [6 empty] | POTTING
X89L1420 BROWN EPOXY A/B AS 100/13 BW FLUORESCENT | Potting | 0.91 | 0 | 0.02 | 0.72 | 1990 | Pass | GSFC18608 | EPI | 4H | 25.0 | AIR | 4H | 6.0 | AIR | [6 empty] | POTTING
XA-3476 ONE COMPONENT GRAY EPOXY | Adhesive | 0.28 | 0 | 0.04 | 0.11 | 1979 | Pass | GSFC10134 | MMM | 1H | 125.0 | AIR | [9 empty] | ADHESIVE
XB-K252 KAPTON/2 SIDE SILICONE ADH/F ADHESIVE FILM | Film Adhesive | 1.79 | 0 | 0.54 | 1.57 | 1992 | Rationale Code B (up to 0.25 sq-in) | GSFC20779 | CHR | [12 empty] | FILM ADHESIVE
XC 576 A/B AS 25/3 BW BROWN EPOXY | Mold Compound | 2.72 | 0 | 0.05 | 2.47 | 1988 | Rationale Code A (up to 2 sq-in) | GSFC17600 | IEH | 5H | 66.0 | AIR | [9 empty] | MOLD CPND
XC 576 A/B AS 25/3 BW GREEN EPOXY | Mold Compound | 1.89 | 0 | 0.04 | 1.75 | 1988 | Rationale Code A (up to 2 sq-in) | GSFC17602 | IEH | 5H | 66.0 | AIR | [9 empty] | MOLD CPND
XC9-G710/H2 3561 AS 100/26 BW EPOXY | Adhesive | 0.9 |  | 0.02 | 0.9 | 1969 | Pass | GSFC00924 | HYS | 24H | 25.0 | AIR | 6H | 69.0 | AIR | [6 empty] | ADHESIVE
XCE 3104XL ELECTRICALLY CONDUCTIVE ADHESIVE | Electrically-Conductive Adhesive | 0.18 | 0 | 0 | 0.13 | 2010 | Pass | GSFC32068 | EMC | 1H | 100.0 | AIR | [9 empty] | ELEC COND ADHESIVE
XCE-3104XL ELECTRICALLY CONDUCTIVE ADHESIVE | Adhesive | 0.19 | 0 | 0.01 | 0.12 | 2010 | Pass | GSFC32143 | EMC | 2H | 100.0 | AIR | [9 empty] | ADHESIVE
XCU-M179 A/B AS 10/4 BW POLYURETHANE | Potting | 15.72 |  | 1.06 | 15.72 | 1969 | Rationale Code B (up to 0.25 sq-in) | GSFC01486 | HYS | 16H | 85.0 | AIR | [9 empty] | POTTING
XCU-M179 A/B AS 10/4 BW POLYURETHANE | Potting | 17.61 |  | 1.51 | 17.61 | 1969 | Rationale Code B (up to 0.25 sq-in) | GSFC01498 | HYS | 7D | 25.0 | AIR | [9 empty] | POTTING
XEA 9360 A/B AS 100/42 PBW BLUE EPOXY | Adhesive | 2.09 | 0 | 0.01 | 1.66 | 1993 | Rationale Code A (up to 2 sq-in) | GSFC21467 | HYS | 1H | 82.0 | AIR | [9 empty] | ADHESIVE
XEA 9361 A/B AS 5/7 PBW GRAY EPOXY | Adhesive | 1.54 | 0 | 0.06 | 1.33 | 1993 | Rationale Code A (up to 2 sq-in) | GSFC21563 | HYS | 24H | 25.0 | AIR | 8H | 25.0 | E-2 | [6 empty] | ADHESIVE
XEA 9361 A/B AS 5/7 PBW GRAY EPOXY | Adhesive | 1.44 | 0 | 0.05 | 1.22 | 1993 | Rationale Code A (up to 2 sq-in) | GSFC21565 | HYS | 8H | 80.0 | E-2 | [9 empty] | ADHESIVE
XECON CS-14 12% SILVER FILLED SILICONE | Conductive Gasket | 0.11 | 0 | 0.05 | 0.1 | 1975 | Pass | GSFC06528 | MET | 17H | 177.0 | AIR | [9 empty] | COND GASKET
XF 1004 POLYIMIDE/GLASS AS 80/20 | Mold Compound | 1.06 |  | 0.01 | 1.06 | 1971 | Rationale Code A (up to 2 sq-in) | GSFC02867 | LNP | [12 empty] | MOLD CPND
XF 1006 POLYARYL ETHER/GLASS AS 70/30 | Mold Compound | 0.29 |  | 0 | 0.29 | 1971 | Pass | GSFC02931 | LNP | [12 empty] | MOLD CPND
XF-10 XEROGRAPHIC TRANSPARENCY FILM - CLEAR | Film | 0.36 | 0 | 0.01 | 0.23 | 1986 | Pass | GSFC15526 | NAC | [12 empty] | FILM
XF-466 THERMAL TRANSFER LABEL | Label | 1.88 | 0 | 0.09 | 1.64 | 2014 | Rationale Code A (up to 2 sq-in) | GSFC35322 | PCS | [12 empty] | LABEL
XHC 9802 BMI SYNCORE BROWN | Adhesive | 1.38 | 0 | 0 | 0.77 | 1989 | Pass | GSFC17758 | HYS | 3H | 204.0 | PSI | [9 empty] | ADHESIVE
XLN-47 PRE-MIX EPOXY YELLOW | Potting | 0.96 | 0 | 0.02 | 0.59 | 1988 | Pass | GSFC17566 | MEP | 30M | 125.0 | AIR | [9 empty] | POTTING
XLN-47 PRE-MIX WHITE EPOXY | Potting | 1.12 | 0 | 0.06 | 0.78 | 1989 | Pass | GSFC17918 | MEP | 30M | 125.0 | AIR | [9 empty] | POTTING
XLN-647 A/B AS 1/1 PBW IVORY EPOXY | Sealant | 1.03 | 0 | 0.02 | 0.69 | 1991 | Pass | GSFC19866 | MEC | 7D | 25.0 | AIR | [9 empty] | SEALANT
XN 3529/ECCOSPHERES SI AS 1/2 BW SYNTACTIC FOAM PINK | Foam Damper | 0.8 | 0 | 0 | 0.62 | 1976 | Pass | GSFC07349 | EMC | 2H | 125.0 | AIR | 8H | 66.0 | E-5 | [6 empty] | FOAM DAMPER
XN 3529/ECCOSPHERES SI AS 1/2 BW SYNTACTIC FOAM PINK | Foam Damper | 0.82 | 0 | 0.01 | 0.69 | 1976 | Pass | GSFC07367 | EMC | 2H | 100.0 | AIR | 8H | 66.0 | E-5 | [6 empty] | FOAM DAMPER
XN 3529/ECCOSPHERES SI AS 1/2 BW SYNTACTIC FOAM PINK | Foam Damper | 0.81 | 0 | 0 | 0.71 | 1976 | Pass | GSFC07370 | EMC | 2H | 125.0 | AIR | [9 empty] | FOAM DAMPER
XN 3529/ECCOSPHERES SI AS 1/2 BW SYNTACTIC FOAM PINK | Foam Damper | 0.88 | 0 | 0.02 | 0.64 | 1976 | Pass | GSFC07424 | EMC | 2H | 100.0 | AIR | [9 empty] | FOAM DAMPER
XP1-MC-154 POLYIMIDE | Structural | 1.14 |  | 0.01 | 1.14 | 1969 | Rationale Code A (up to 2 sq-in) | GSFC01291 | ACC | [12 empty] | STRUCTURAL
XR PERFLUOROSULFONIC ACID MEMBRANE | Membrane | 4.77 |  | 0.02 | 4.77 | 1971 | Rationale Code B (up to 0.25 sq-in) | GSFC02999 | DUP | [12 empty] | MEMBRANE
XR PERFLUOROSULFONIC ACID PRECURSOR TUBING | Tubing | 0.03 |  | 0.02 | 0.03 | 1971 | Pass | GSFC03017 | DUP | [12 empty] | TUBING
XR SODIUM PERFLUOROSULFONATE FILM | Film | 2.41 |  | 0 | 2.41 | 1971 | Rationale Code A (up to 2 sq-in) | GSFC03019 | DUP | [12 empty] | FILM
XR-4-3099 ONE PART SILICONE | Adhesive | 1.39 |  | 0.25 | 1.39 | 1973 | Rationale Code B (up to 0.25 sq-in) | GSFC05082 | DCC | 7D | 25.0 | AIR | [9 empty] | ADHESIVE
XR-4-3138 ONE PART SILICONE | Adhesive | 1.6 |  | 0.24 | 1.6 | 1973 | Rationale Code B (up to 0.25 sq-in) | GSFC05085 | DCC | 7D | 25.0 | AIR | [9 empty] | ADHESIVE
XR-5140 A/B AS 2/3 BW BROWN SEMI-RIGID EPOXY | Potting | 1.29 | 0 | 0.52 | 1.23 | 1975 | Rationale Code B (up to 0.25 sq-in) | GSFC07280 | MMM | 16H | 90.0 | AIR | [9 empty] | POTTING
XR-5140 A/B AS 2/3 BW BROWN SEMI-RIGID EPOXY | Potting | 1.39 | 0 | 0.59 | 1.34 | 1976 | Rationale Code B (up to 0.25 sq-in) | GSFC07283 | MMM | 16H | 90.0 | AIR | 8H | 66.0 | E-5 | [6 empty] | POTTING
XR-5166 A/B AS 2/3 BW FLEXIBLE BLACK EPOXY | Potting | 0.51 | 0 | 0.07 | 0.39 | 1976 | Pass | GSFC08033 | MMM | 24H | 70.0 | AIR | [9 empty] | POTTING
XR-6-2205 ONE PART SILICONE | Conformal Coat | 2.85 |  | 0.09 | 2.85 | 1973 | Rationale Code A (up to 2 sq-in) | GSFC05112 | DCC | 7D | 25.0 | AIR | [9 empty] | CONF COAT
XT40-110/CAT 23A/DYE 7GA AS 454/1.3/0.1 PBW SILICONE | Coating | 3.55 | 0 | 1.26 | 3.55 | 1977 | Rationale Code B (up to 0.25 sq-in) | GSFC08183 | DCC | 1H | 74.0 | AIR | [9 empty] | COATING
XT40-110/CAT 23A/DYE 7GA AS 454/1.3/0.1 PBW SILICONE | Coating | 2.28 | 0 | 1.22 | 2.23 | 1977 | Rationale Code B (up to 0.25 sq-in) | GSFC08186 | DCC | 1H | 74.0 | AIR | 6H | 100.0 | AIR | [6 empty] | COATING
XTU-0021/XHD-0165 AS 1/1 BW BLACK POLYURETHANE | Potting | 0.87 | 0 | 0.01 | 0.6 | 1976 | Pass | GSFC07679 | HYS | 6H | 25.0 | AIR | 4H | 66.0 | AIR | [6 empty] | POTTING
XU 218 HP POLYIMIDE BULK MATERIAL | Conformal Coat | 2.32 | 0 | 0 | 1.48 | 1979 | Rationale Code A (up to 2 sq-in) | GSFC10487 | CIB | [12 empty] | CONF COAT
XUS-0050 A/B AS 100/36 BW | Potting | 0.83 | 0 | 0.01 | 0.33 | 1976 | Pass | GSFC07895 | HYS | 24H | 50.0 | AIR | [9 empty] | POTTING
XV 601T | Solder Mask | 1.39 | 0 | 0.04 | 0.82 | 2012 | Pass | GSFC33166 | SUN | [12 empty] | SOLDER MASK
XV501T SCREEN IMAGECURE - A/B 2/1 BW | Solder Mask | 2.73 | 0 | 0.03 | 1.93 | 2010 | Rationale Code A (up to 2 sq-in) | GSFC32176 | SUN | 1H |  | AIR | 90M | 150.0 | AIR | [6 empty] | SOLDER MASK
XV501T SCREEN IMAGECURE - SAMPLE 1 | Solder Mask | 0.69 | 0 | 0 | 0.12 | 2012 | Pass | GSFC33133 | SUN | 60M | 85.0 | AIR | 90M | 150.0 | AIR | [6 empty] | SOLDER MASK
XV501T SOLDER MASK | Solder Mask | 0.66 | 0 | 0 | 0.46 | 2011 | Pass | GSFC32692 | SUN1 | [12 empty] | SOLDER MASK
XV501T-4 SCREEN IMAGECURE - A/B 2/1 BW | Solder Mask | 1.42 | 0 | 0.05 | 0.89 | 2010 | Pass | GSFC32179 | SUN | 1H |  | AIR | 90M | 150.0 | AIR | [6 empty] | SOLDER MASK
XV501T-4 SCREEN IMAGECURE - SAMPLE 1 | Solder Mask | 1.08 | 0 | 0.01 | 0.42 | 2012 | Pass | GSFC33250 | SUN | 60M | 85.0 | AIR | 90M | 150.0 | AIR | [6 empty] | SOLDER MASK
XYDAR SRT-300 | Mold Compound | 0.03 | 0 | 0.01 | 0.01 | 1986 | Pass | GSFC15215 | DAR | [12 empty] | MOLD CPND
XYLAN 1010 DRY FILM LUBE (EVAPORATE SOLIDS BEFORE BAKEOUT) | Dry Film Lubricant | 1.2 | 0 | 0 | 0.38 | 2011 | Pass | GSFC32581 | WHW | 1H | 265.0 | AIR | [9 empty] | DRY FILM LUBRICANT
Y-210 VARNISH - THERMODUR | Varnish | 1.27 | 0 | 0.24 | 1.17 | 1976 | Rationale Code B (up to 0.25 sq-in) | GSFC07520 | STV | 20H | 149.0 | AIR | [9 empty] | VARNISH
Y-210 VARNISH - THERMODUR | Varnish | 0.56 | 0 | 0.07 | 0.37 | 1976 | Pass | GSFC07664 | STV | 20H | 149.0 | AIR | 24H | 125.0 | E-6 | [6 empty] | VARNISH
Y-210 VARNISH INSULATION | Varnish | 3.66 |  | 0.22 | 3.66 | 1973 | Rationale Code B (up to 0.25 sq-in) | GSFC05200 | STV | [12 empty] | VARNISH
Y-632/Y-633 AS 1/1 PBV YELLOW EPOXY POLYAMIDE/F | Primer | 1.77 | 0 | 0.03 | 1.65 | 1992 | Rationale Code A (up to 2 sq-in) | GSFC20492 | LEN | 24H | 25.0 | AIR | [9 empty] | PRIMER
Y-663 THERMOPOXY ADH ONE COMPONENT | Adhesive | 0.4 |  | 0.08 | 0.4 | 1973 | Pass | GSFC05290 | STV | 1H | 177.0 | AIR | [9 empty] | ADHESIVE
YARSLEY L100/6/2 POLYURETHANE FORMULATION | Potting | 1.93 | 0 | 0.29 | 1.5 | 1976 | Rationale Code B (up to 0.25 sq-in) | GSFC07685 | YAR | 48H | 25.0 | AIR | 48H | 50.0 | AIR | [6 empty] | POTTING
YARSLEY L100/6/4/Y POLYURETHANE FORMULATION CLEAR | Potting | 1.77 | 0 | 0.12 | 1.17 | 1976 | Rationale Code B (up to 0.25 sq-in) | GSFC07769 | YAR | 3D | 50.0 | AIR | [9 empty] | POTTING
YB-71/7-93 PRIMER/PS-7 BINDER WHITE PAINT/F | Thermal Control | 1.73 | 0 | 0 | 0.86 | 1991 | Pass | GSFC19905 | ITR | 14D | 25.0 | AIR | [9 empty] | THERM CONTROL
Z 93 POTASSIUM SILICATE ZN02 WATER BASE | Paint | 2.54 |  | 0 | 2.54 | 1968 | Rationale Code A (up to 2 sq-in) | GSFC00481 | GRU |  | 25.0 | AIR | [9 empty] | PAINT
Z 93 WHITE THERM CONTROL PAINT SAMPLE A | Paint | 2.47 | 2 | 0 | 0.39 | 1992 | Pass | GSFC20707 | ITR | 24H | 25.0 | AIR | [9 empty] | PAINT
Z 93 WHITE THERM CONTROL PAINT SAMPLE B | Paint | 2.6 | 1 | 0 | 0.63 | 1992 | Pass | GSFC20710 | ITR | 96H | 25.0 | AIR | [9 empty] | PAINT
Z EPOXY COATING, GRAY (PROPRIETARY) | Coating | 9.3 | 0 | 0.07 | 9.14 | 2007 | Rationale Code B (up to 0.25 sq-in) | GSFC30433 | MAH | 1H | 200.0 | AIR | [9 empty] | COATING
Z-6040 SILANE PRIMER | Primer | 7.97 |  | 1.46 | 7.97 | 1971 | Rationale Code B (up to 0.25 sq-in) | GSFC02791 | DCC | 24H | 25.0 | AIR | [9 empty] | PRIMER
Z-COATING ADAPTA ES-7000 | Adhesive | 0.68 | 0 | 0.28 | 0.58 | 2009 | Rationale Code B (up to 0.25 sq-in) | GSFC31405 | ZZZ | 96H | 85.0 | AIR | [9 empty] | ADHESIVE
Z-LINK ANISOTROPIC ADH FILM | Adhesive | 0.31 | 0 | 0.02 | 0.29 | 1993 | Pass | GSFC21497 | GTS | [12 empty] | ADHESIVE
Z-LINK ANISOTROPIC ADH FILM UNCURED | Adhesive | 2.23 | 0 | 0.39 | 2.13 | 1993 | Rationale Code B (up to 0.25 sq-in) | GSFC21391 | GTS | [12 empty] | ADHESIVE
Z-PLEX FLEXIBLE CIRCUIT ADHESIVE FILM | Adhesive Film | 0.97 | 0 | 0.56 | 0.94 | 1988 | Rationale Code B (up to 0.25 sq-in) | GSFC17422 | GRP | 1H | 135.0 | PSI | [9 empty] | ADHESIVE FILM
Z-SUPREME 6000 WHITE/F | Label | 1.6 | 0 | 0.39 | 1.12 | 1999 | Rationale Code B (up to 0.25 sq-in) | GSFC26281 | ZZZ | [12 empty] | LABEL
Z302 POLYURETHANE PAINT | Coating | 0.75 | 0 | 0.01 | 0.2 | 2009 | Pass | GSFC31513 | LOR | 4H | 65.0 | HUM | 48 | 125.0 | AIR | [6 empty] | COATING
Z306 POLYURETHANE PAINT | Paint | 1.35 | 0 | 0.06 | 0.5 | 2009 | Pass | GSFC31441 | LOR | 4H | 65.0 | HUM | 48H | 125.0 | AIR | [6 empty] | PAINT
Z306 POLYURETHANE PAINT | Paint | 16.24 | 0 | 0.06 | 15.55 | 2009 | Rationale Code B (up to 0.25 sq-in) | GSFC31684 | LOR | [12 empty] | PAINT
Z93C55 DISSIPATIVE WHITE SILICATE PAINT | Paint, Dissipative | 5.82 | 1 | 0 | 4.09 | 2011 | Rationale Code B (up to 0.25 sq-in) | GSFC32464 | ALN | 14D | 25.0 | AIR | [9 empty] | PAINT, DISSIPATIVE
ZENITE 6130 LX SAMTEC IPL1-112-02-S-D-K | Connector Receptacle | 0.06 | 0 | 0 | 0.04 | 2012 | Pass | GSFC33361 | SAM | [12 empty] | CONNECTOR RECEPTACLE
ZENITE 6130L 30% GLASS REINF POLYESTER LIQUID CRYSTAL POLYMER | Molding Compound | 0.06 | 0 | 0 | 0.05 | 2010 | Pass | GSFC32116 | DUP | [12 empty] | MOLDING COMPOUND
ZEREFIL F700/20 VINYL FOAM/20% GLASS FIBERS | Foam | 0.21 |  | 0 | 0.21 | 1972 | Pass | GSFC04048 | FBR | [12 empty] | FOAM
ZERODUR GLASS CERAMIC CLEAR | Optics | 0.04 | 0 | 0.01 | 0.03 | 1991 | Pass | GSFC19629 | SGT | [12 empty] | OPTICS
ZF 1006 NORYL/FIBER GLASS AS 70/30 | Mold Compound | 0.04 |  | 0 | 0.04 | 1969 | Pass | GSFC00960 | LNP | [12 empty] | MOLD CPND
ZINC ORTHOTITINATE WHITE PAINT (ZOT) | Paint | 2.48 | 1 | 0 | 1.2 | 1986 | Rationale Code A (up to 2 sq-in) | GSFC15960 | ITR | 10D | 25.0 | AIR | [9 empty] | PAINT
ZIPPERTUBING Z-3250-CN POLYESTER FABRIC NI/CU PLATED | EMI/EMC Shield | 0.21 | 0 | 0 | 0.05 | 2006 | Pass | GSFC29737 | ZIP | [12 empty] | EMI/EMC SHIELD
ZIPPERTUBING ZTZ 0750 TSH CLEAR TEFLON | Insul | 0.05 | 0 | 0.01 | 0.05 | 1984 | Pass | GSFC14280 | ZIP | [12 empty] | INSUL
ZIPPERTUBING ZTZ 1125 SH3-PFR-20-B BLK POLYURETHANE | Insul | 4.72 | 0 | 2.88 | 4.34 | 1984 | Rationale Code B (up to 0.25 sq-in) | GSFC14277 | ZIP | [12 empty] | INSUL
ZITEX ROD PTFE TYPE E | Cable Insulation | 0.01 | 0 | 0 | 0.01 | 1996 | Pass | GSFC24015 | NPC | [12 empty] | CABLE INSULATION
ZOTEK F 30 KYNAR (PVDF) FOAM, WHITE | Foam Damper | 0.27 | 0 | 0.02 | 0.25 | 2004 | Pass | GSFC28972 | ZOT | [12 empty] | FOAM DAMPER
ZOTEK F-30 | Foam | 0.14 | 0 | 0.1 | 0.12 | 2014 | Pass | GSFC34171 | ZOT | [12 empty] | FOAM
ZW-41407-TC MAGNET WITH ELECTROSTATIC EPOXY-POLYAMIDE | Magnet Coating | 0.02 | 0 | 0 | 0 | 2015 | Pass | GSFC35433 | MAH | [12 empty] | MAGNET COATING
ZYMAXX TEFLON BLACK | Solid Lubricant | 0.01 | 0 | 0.02 | 0.01 | 1994 | Pass | GSFC22339 | DUP | [12 empty] | SOLID LUBRICANT
ZYMET DY 1931 A/B AS 10/1 BW AG FILLED EPOXY | Conductive Adhesive | 1.03 | 0 | 0.06 | 0.75 | 1989 | Pass | GSFC18390 | DYI | 7D | 25.0 | AIR | [9 empty] | COND ADHESIVE
ZYTEL 101 POLYAMIDE | Mold Compound | 2.26 |  | 0.02 | 2.26 | 1964 | Rationale Code A (up to 2 sq-in) | SRI09304 | DUP | [12 empty] | MOLD CPND
ZYTEL 101L BLACK CONNECTOR INSERT | Conn Insul | 2.31 | 0 | 0.03 | 1.76 | 1981 | Rationale Code A (up to 2 sq-in) | GSFC11669 | DUP | [12 empty] | CONN INSUL
ZYTEL 101L BLACK EXTRUDED RODS | Conn Insul | 1.19 | 0 | 0 | 0.83 | 1981 | Pass | GSFC11657 | DUP | [12 empty] | CONN INSUL
ZYTEL 101L NC010, A LUBRICATED POLYAMIDE 66 RESIN FOR INJECTION MOLDING | Adhesive | 0.81 | 0 | 0.02 | 0.63 | 2019 | Pass | GSFC36420 | DUP | [12 empty] | ADHESIVE
Zytel 101L NC010, a lubricated polyamide 66 resin for injection molding | Molding Compounds | 0.81 | 0 | 0.02 | 0.63 | 2019 | Pass | GFC36420 | DTJ | 24H | 125.0 | 4.4x10ø? | [9 empty] | MOLDING COMPOUNDS
ZYTEL 101L WHITE MODIFIED NYLON 66 | Mold Compound | 1.14 | 0 | 0.01 | 0.85 | 1987 | Pass | GSFC16742 | DUP | [12 empty] | MOLD CPND
ZYTEL 101NC10 | Mold Compound | 3.58 |  | 0.21 | 3.58 | 1964 | Rationale Code B (up to 0.25 sq-in) | SRI09307 | DUP | [12 empty] | MOLD CPND
ZYTEL 31 POLYAMIDE | Mold Compound | 1.85 |  | 0.42 | 1.85 | 1964 | Rationale Code B (up to 0.25 sq-in) | SRI09305 | DUP | [12 empty] | MOLD CPND
ZYTEL 42 POLYAMIDE | Mold Compound | 2.57 |  | 0.26 | 2.57 | 1964 | Rationale Code B (up to 0.25 sq-in) | SRI09306 | DUP | [12 empty] | MOLD CPND
ZYTEL 61 IN ALCOHOL | Coating | 2.32 |  | 0.22 | 2.32 | 1971 | Rationale Code B (up to 0.25 sq-in) | GSFC02537 | DUP | 30M | 25.0 | AIR | 2H | 90.0 | AIR | [6 empty] | COATING
ZYTEL 7010-33 NYLON RESIN | Mold Compound | 1.09 |  | 0 | 1.09 | 1969 | Rationale Code A (up to 2 sq-in) | GSFC01528 | DUP | [12 empty] | MOLD CPND
ZYTEL 70G33HRLUG59D14 262-060-02 OLIVE DRAB | Mold Compound | 0.81 | 0 | 0.03 | 0.35 | 1989 | Pass | GSFC17898 | UNN | [12 empty] | MOLD CPND
ZYTEL 70GSSHRLUG59D14 262-060-04 BLACK | Mold Compound | 0.81 | 0 | 0.04 | 0.34 | 1989 | Pass | GSFC17900 | UNN | [12 empty] | MOLD CPND
ZYTEL 7110-13 NYLON RESIN | Mold Compound | 1.28 |  | 0.01 | 1.28 | 1969 | Rationale Code A (up to 2 sq-in) | GSFC01525 | DUP | [12 empty] | MOLD CPND
ZYTEL FR-50 NYLON 6/6 25% GLASS FLAME RETARD TAN | Mold Compound | 1.16 | 0 | 0.03 | 0.77 | 1994 | Pass | GSFC21870 | DUP | [12 empty] | MOLD CPND